## Follow-up
Analysis ID | Date | Class | Department | Resin | Line Number | Color | Target Size (inchxinch) | Target_Gauge |  | BUR | DDR | Die Size (mm) | Actual Layflat (inch) | Length (inch) | Bag Gusset (inch) | Gram meter/Bag weight (Act/grams) | Calculated Gauge (micron) | Mocon Gauge (micron) | Profile Range (micron) | Tensile Strength MD (Lb/in) | Tensile Strength MD (psi) | Tensile Strength TD (Lb/in) | Tensile Strength TD (psi) | Tensile Elongation MD (%) | Tensile Elongation TD (%) | Tear Strength MD (g or g/mil) | Tear Strength TD (g or g/mil) | Dart Impact (g) | Opacity (%) | Gloss (%) | Haze (%) | Handle Seal (Lb/in) | Bottom Seal (Lb/in) | Hem Seal (Lb/in) | Side Seal (Lb/in) | COF outside Static | COF outside Kinetic | COF inside Static | COF inside Kinectic | Opacity Contraction Ratio |  | Nip Haul (ft/min) | Output (Lbs/hour) | Neck Height (inch) |  | Product |  | Others |  | Formulation | FPC HD | Exxon HD | Reserve | C7 | C6 | C4 | LD | Reclaim | Off-Grade | CaCO3 | MB | AB | Slip | Anti-Block | Process Aid | C/F | Additional | Additional
6968 | 12.09.2014 | Follow-up | T-Shirt | HD | TE-2B | AK | 13.5X57 | 13.5 | 1 |  |  |  | 56.6875 |  |  | 35.2 | 12.94 | 12.89 | 5.3 | [6 empty] | 15.1 | 157.8 | 233 | 29.44 | [16 empty] | KRF4LX-C |  |  |  | 51% FPC HD 8% C4 26% Reclaim 15% CaCO3 | 51 |  |  |  |  | 8 |  | 26 |  | 15
6968 | 12.09.2014 | Follow-up | T-Shirt | HD | TE-35 | WS | 13.9X54 | 13.9 | 4 |  |  |  | 54.3125 |  |  | 36 | 13.81 | 13.75 | 5.1 | [6 empty] | 10.2 | 429.2 | 128 | [17 empty] | ROSS12620 |  |  |  | 57% FPC HD 11% C4 16% Reclaim 16% CaCO3 | 57 |  |  |  |  | 11 |  | 16 |  | 16
6968 | 12.09.2014 | Follow-up | T-Shirt | HD | CE-25 | WS | 17X63 | 17 | 1 |  |  |  | 63.5 |  |  | 51.31 | 16.84 | 16.81 | 8.9 | [6 empty] | 15.6 | 333.1 | 126 | 35.78 | [16 empty] | AKPAKIMPHAT |  |  |  | 57% FPC HD 11% C4 16% Reclaim 16% CaCO4
6968 | 12.09.2014 | Follow-up | T-Shirt | HD | CE-32 | WS | 12.5X54 | 12.5 | 1 |  |  |  | 54.5 |  |  | 31.84 | 12.17 | 12.16 | 6.1 | [6 empty] | 7.5 | 347.5 | 101 | [17 empty] | #THW1VAL |  |  |  | 57% FPC HD 11% C4 16% Reclaim 16% CaCO5
6968 | 12.09.2014 | Follow-up | T-Shirt | HD | CE-33 | WS | 12X48 | 12 | 1 |  |  |  | 48.25 |  |  | 27.87 | 12.04 | 12 | 4 | [6 empty] | 9.2 | 339 | 120 | [17 empty] | RAIDSMLSAC |  |  |  | 57% FPC HD 11% C4 16% Reclaim 16% CaCO6
6968 | 12.09.2014 | Follow-up | T-Shirt | HD | CE-41 | WS | 12.5X54 | 12.5 | 1 |  |  |  | 54 |  |  | 30.01 | 11.58 | 11.37 | 5.5 | [6 empty] | 9.4 | 477.5 | 81 | 31.32 | [16 empty] | #THW1A |  |  |  | 57% FPC HD 11% C4 16% Reclaim 16% CaCO7
6968 | 12.11.2014 | Follow-up | T-Shirt | HD | TE-2C | AK | 13.5X57 | 13.5 | 1 |  |  |  | 57 |  |  | 35.9 | 13.12 | 13.2 | 3.2 | [6 empty] | 9.4 | 297.9 | 117 | [17 empty] | KRF4LX-C |  |  |  | 51% FPC HD 8% C4 26% Reclaim 15% CaCO3 | 51 |  |  |  |  | 8 |  | 26 |  | 15
6968 | 12.11.2014 | Follow-up | T-Shirt | HD | TE-29 | FS | 13.5X57 | 13.5 | 1 |  |  |  | 57.625 |  |  | 35.06 | 12.68 | 12.65 | 4.6 | [6 empty] | 9.2 | 359.5 | <63 | 25.06 | [16 empty] | KRFMX-C |  |  |  | 51% FPC HD 8% C4 26% Reclaim 15% CaCO3 | 51 |  |  |  |  | 8 |  | 26 |  | 15
6968 | 12.11.2014 | Follow-up | T-Shirt | HD | TE-32 | WS | 13X57 | 13 | 2 |  |  |  | 57.5 |  |  | 35.94 | 13.02 | 13.04 | 4.2 | [6 empty] | 19.3 | 256.7 | 215 | [17 empty] | SAFE12720-C |  |  |  | 57% FPC HD 11% C4 16% Reclaim 16% CaCO3 | 57 |  |  |  |  | 11 |  | 16 |  | 16
6968 | 12.11.2014 | Follow-up | T-Shirt | HD | TE-35 | WS | 13.9X54 | 13.9 | 2 |  |  |  | 54.125 |  |  | 36.01 | 13.86 | 13.77 | 6.5 | [6 empty] | 9.71 | 444.7 | 110 | 40.24 | [16 empty] | ROSS12620 |  |  |  | 57% FPC HD 11% C4 16% Reclaim 16% CaCO4
6968 | 12.11.2014 | Follow-up | T-Shirt | HD | CE-32 | WS | 11.6X54 | 11.6 | 31 |  |  |  | 54.5 |  |  | 31.86 | 12.18 | 12.16 | 3.7 | [6 empty] | 10.2 | 340.3 | 126 | [17 empty] | #THW1VAL |  |  |  | 57% FPC HD 11% C4 16% Reclaim 16% CaCO5
6968 | 12.11.2014 | Follow-up | T-Shirt | HD | CE-33 | WS | 15X48 | 15 | 2 |  |  |  | 48 |  |  | 34.74 | 15.08 | 14.7 | 5.9 | [6 empty] | 11.1 | 359.7 | 150 | 35.04 | [16 empty] | RAIDRECYCXL |  |  |  | 57% FPC HD 11% C4 16% Reclaim 16% CaCO6
6968 | 12.16.2014 | Follow-up | T-Shirt | HD | TE-33 | YS | 12.5X52 1/2 | 12.5 | 1 |  |  |  | 52.875 |  |  | 30.11 | 11.87 | 11.75 | 6.6 | [6 empty] | 11.7 | 431.8 | 97 | [17 empty] | TRFAIRIMPNEW |  |  |  | 57% FPC HD 11% C4 16% Reclaim 16% CaCO3 | 57 |  |  |  |  | 11 |  | 16 |  | 16
6968 | 12.16.2014 | Follow-up | T-Shirt | HD | TE-34 | BS | 14X57 | 14 | 1 |  |  |  | 56.75 |  |  | 35.58 | 13.06 | 13.1 | 5.3 | [6 empty] | 15.5 | 279.4 | 141 | 27.65 | [16 empty] | FLBLUECOM |  |  |  | 57% FPC HD 11% C4 16% Reclaim 16% CaCO4 | 51 |  |  |  |  | 8 |  | 26 |  | 15
6968 | 12.16.2014 | Follow-up | T-Shirt | HD | TE-52 | AK | 13.5X57 | 13.5 | 6 |  |  |  | 57.375 |  |  | 36.88 | 13.39 | 13.27 | 5.3 | [6 empty] | 17 | 266.3 | 185 | 30.23 | [16 empty] | KRF4LX-C |  |  |  | 57% FPC HD 11% C4 16% Reclaim 16% CaCO3 | 57 |  |  |  |  | 11 |  | 16 |  | 16
6968 | 12.30.2014 | Follow-up | T-Shirt | HD | TE-29 | FS | 13.5X57 | 13.5 | 4 |  |  |  | 57.25 |  |  | 33.66 | 12.25 | 12.28 | 2.8 | [6 empty] | 10.9 | 346.2 | 101 | [17 empty] | KRF4LX-C |  |  |  | 51% FPC HD 8% C4 26% Reclaim 15% CaCO3 | 51 |  |  |  |  | 8 |  | 26 |  | 15
6968 | 12.30.2014 | Follow-up | T-Shirt | HD | TE-32 | WS | 13X57 | 13 | 6 |  |  |  | 57 |  |  | 35.81 | 13.09 | 13.06 | 4.1 | [6 empty] | 11 | 273.9 | 151 | 38.24 | [16 empty] | SAFE12720-C |  |  |  | 57% FPC HD 11% C4 16% Reclaim 16% CaCO3 | 57 |  |  |  |  | 11 |  | 16 |  | 16
6968 | 12.30.2014 | Follow-up | T-Shirt | HD | TE-33 | WS | 13X52 1/2 | 13 | 6 |  |  |  | 53 |  |  | 32.34 | 12.71 | 13.19 | 10.7 | [6 empty] | 10.5 | 564.1 | <32 | [17 empty] | TONYNEW2 |  |  |  | 57% FPC HD 11% C4 16% Reclaim 16% CaCO4 | 57 |  |  |  |  | 11 |  | 16 |  | 16
6968 | 12.30.2014 | Follow-up | T-Shirt | HD | TE-34 | BS | 14X57 | 14 | 6 |  |  |  | 57.75 |  |  | 38.05 | 13.73 | 13.63 | 3.5 | [6 empty] | 12.9 | 349.6 | 131 | [17 empty] | FLBLUECOM |  |  |  | 57% FPC HD 11% C4 16% Reclaim 16% CaCO5
6968 | 12.30.2014 | Follow-up | T-Shirt | HD | TE-35 | WS | 13X54 | 13 | 6 |  |  |  | 54.375 |  |  | 33.26 | 12.74 | 12.6 | 5.4 | [6 empty] | 6.5 | 667.4 | <62/<32 | [17 empty] | CSFOODBSKT |  |  |  | 57% FPC HD 11% C4 16% Reclaim 16% CaCO3 | 57 |  |  |  |  | 11 |  | 16 |  | 16
6969 | 12.09.2014 | Follow-up | T-Shirt | HD | TE-14 | WS | 14X57 | 14 | 1 |  |  |  | 57.75 |  |  | 36.07 | 13 | 13 | 6.2 | [6 empty] | 18.1 | 278.6 | 145.5 | 55.53 | [16 empty] | HEB1/7XMAS-C |  |  |  | 55% FPC HD 11% C4 16% Reclaim 16% CaCO3 2% MB | 55 |  |  |  |  | 11 |  | 16 |  | 16 | 2
6969 | 12.09.2014 | Follow-up | T-Shirt | HD | TE-31 | WS | 13X58 | 13 | 4 |  |  |  | 58.5 |  |  | 34.06 | 12.1 | 12.23 | 6.5 | [6 empty] | 11.5 | 296.6 | 148.5 | [17 empty] | HEBJRCOMP-C |  |  |  | 57% FPC HD 11% C4 16% Reclaim 16% CaCO3 | 57 |  |  |  |  | 11 |  | 16 |  | 16
6969 | 12.09.2014 | Follow-up | T-Shirt | HD | TE-56 | WS | 14X57 | 14 | 1 |  |  |  | 57.25 |  |  | 36.02 | 13.1 | 13.02 | 4.4 | [6 empty] | 11.4 | 354.6 | 121.5 | 53.04 | [16 empty] | HEB1/7XMAS-C |  |  |  | 57% FPC HD 11% C4 16% Reclaim 16% CaCO3 | 57 |  |  |  |  | 11 |  | 16 |  | 16
6969 | 12.11.2014 | Follow-up | T-Shirt | HD | TE-31 | WS | 13X58 | 13 | 2 |  |  |  | 58.5 |  |  | 34.42 | 12.2 | 12.23 | 3.7 | [6 empty] | 10.8 | 321.4 | 126 | 54.65 | [16 empty] | HEBJRCOMP-C |  |  |  | 57% FPC HD 11% C4 16% Reclaim 16% CaCO3 | 57 |  |  |  |  | 11 |  | 16 |  | 16
6969 | 12.11.2014 | Follow-up | T-Shirt | HD | TE-56 | WS | 14X57 | 14 | 1 |  |  |  | 57.375 |  |  | 38.35 | 13.9 | 13.9 | 3.8 | [6 empty] | 8.5 | 299.3 | 99 | [17 empty] | HEB1/7XMAS-C |  |  |  | 57% FPC HD 11% C4 16% Reclaim 16% CaCO4 | 57 |  |  |  |  | 11 |  | 16 |  | 16
6969 | 12.11.2014 | Follow-up | T-Shirt | HD | CE-25 | WS | 14X57 | 14 | 2 |  |  |  | 57.25 |  |  | 37.9 | 13.7 | 13.7 | 5.9 | [6 empty] | 10 | 480 | 102 | [17 empty] | HEB1/7XMAS-C |  |  |  | 57% FPC HD 11% C4 16% Reclaim 16% CaCO5 | 57 |  |  |  |  | 11 |  | 16 |  | 16
6969 | 12.11.2014 | Follow-up | T-Shirt | HD | CE-41 | WS | 13X58 | 13 | 1 |  |  |  | 58.5 |  |  | 35.3 | 12.5 | 12.47 | 5.1 | [6 empty] | 12.3 | 301.7 | 115.5 | 33.34 | [16 empty] | HEBJRCOMP-C |  |  |  | 57% FPC HD 11% C4 16% Reclaim 16% CaCO6
6969 | 12.16.2014 | Follow-up | T-Shirt | HD | TE-56 | WS | 14X57 | 14 | 1 |  |  |  | 57 |  |  | 38.72 | 14.1 | 14.05 | 4 | [6 empty] | 11.7 | 237.7 | 136.5 | [17 empty] | HEB1/7XMAS-C |  |  |  | 57% FPC HD 11% C4 16% Reclaim 16% CaCO3 | 57 |  |  |  |  | 11 |  | 16 |  | 16
6969 | 12.30.2014 | Follow-up | T-Shirt | HD | TE-31 | WS | 14X57 | 14 | 6 |  |  |  | 57.4375 |  |  | 37.04 | 13.44 | 13.47 | 4.4 | [6 empty] | 12.6 | 391.2 | 135 | [17 empty] | HEB1/7XMAS-C |  |  |  | 57% FPC HD 11% C4 16% Reclaim 16% CaCO3 | 57 |  |  |  |  | 11 |  | 16 |  | 16
6970 | 12.09.2014 | Follow-up | T-Shirt | HD | TE-16 | WS | 15X54 | 15 | 1 |  |  |  | 54.5 |  |  | 39.67 | 15.1 | 15.07 | 4.6 | [6 empty] | 12.6 | 380.4 | 150 | 56.1 | [16 empty] | WAL21B-48 |  |  |  | 69% FPC HD 12% C4 16% Reclaim 3% MB | 69 |  |  |  |  | 12 |  | 16 |  |  | 3
6970 | 12.09.2014 | Follow-up | T-Shirt | HD | TE-42 | WS | 15X54 | 15 | 4 |  |  |  | 53.9375 |  |  | 38.81 | 14.9 | 14.9 | 6.2 | [6 empty] | 14.6 | 285.5 | 163.5 | [17 empty] | WAL21B-48 |  |  |  | 69% FPC HD 12% C4 16% Reclaim 3% MB
6970 | 12.09.2014 | Follow-up | T-Shirt | HD | TE-54 | WS | 15X54 | 15 | 1 |  |  |  | 54.375 |  |  | 38.89 | 14.9 | 14.8 | 5.2 | [6 empty] | 12.1 | 369.4 | 136.5 | [17 empty] | WAL21B-48 |  |  |  | 57% FPC HD 11% C4 16% Reclaim 16% CaCO3 | 57 |  |  |  |  | 11 |  | 16 |  | 16
6970 | 12.09.2014 | Follow-up | T-Shirt | HD | TE-55 | ES | 15X54 | 15 | 1 |  |  |  | 54.25 |  |  | 39.65 | 15.2 | 15.4 | 9.4 | [6 empty] | 9.8 | 185.3 | 136.5 | 56.15 | [16 empty] | WAL21B-GREY |  |  |  | 48% FPC HD 8% C4 36% Reclaim 8% CaCO3 | 48 |  |  |  |  | 8 |  | 36 |  | 8
6970 | 12.09.2014 | Follow-up | T-Shirt | HD | TE-59 | WS | 15X54 | 15 | 6 |  |  |  | 54 |  |  | 40.42 | 15.5 | 15.4 | 6.5 | [6 empty] | 10.6 | 374.1 | 115.5 | [17 empty] | WAL21B-48 |  |  |  | 57% FPC HD 11% C4 16% Reclaim 16% CaCO3 | 57 |  |  |  |  | 11 |  | 16 |  | 16
6970 | 12.11.2014 | Follow-up | T-Shirt | HD | TE-41 | WS | 15X54 | 15 | 1 |  |  |  | 54.25 |  |  | 39.76 | 15.2 | 15.2 | 5.2 | [6 empty] | 10.1 | 529.3 | <63 | 37.09 | [16 empty] | WAL21B-48 |  |  |  | 69% FPC HD 12% C4 16% Reclaim 3% MB | 69 |  |  |  |  | 12 |  | 16 |  |  | 3
6970 | 12.11.2014 | Follow-up | T-Shirt | HD | TE-54 | WS | 15X54 | 15 | 1 |  |  |  | 54.25 |  |  | 38.58 | 14.8 | 14.7 | 5 | [6 empty] | 11.4 | 434.7 | 165 | [17 empty] | WAL21B-48 |  |  |  | 57% FPC HD 11% C4 16% Reclaim 16% CaCO3 | 57 |  |  |  |  | 11 |  | 16 |  | 16
6970 | 12.11.2014 | Follow-up | T-Shirt | HD | TE-55 | WS | 15X54 | 15 | 1 |  |  |  | 54.5 |  |  | 38.67 | 14.7 | 14.6 | 5.8 | [6 empty] | 7 | 487.4 | <63 | [17 empty] | WAL21B-48 |  |  |  | 49% FPC HD 8% C4 36% Reclaim 7% CaCO3 | 49 |  |  |  |  | 8 |  | 36 |  | 7
6970 | 12.11.2014 | Follow-up | T-Shirt | HD | TE-58 | WS | 15X54 | 15 | 2 |  |  |  | 53.875 |  |  | 39.96 | 15.4 | 15.8 | 9.5 | [6 empty] | 8.5 | 410.6 | <63 | 37.13 | [16 empty] | WAL21B-48 |  |  |  | 57% FPC HD 11% C4 16% Reclaim 16% CaCO3 | 57 |  |  |  |  | 11 |  | 16 |  | 16
6970 | 12.11.2014 | Follow-up | T-Shirt | HD | TE-59 | WS | 15X54 | 15 | 2 |  |  |  | 54 |  |  | 37.88 | 14.6 | 14.6 | 5.1 | [6 empty] | 8.6 | 211.7 | 114 | [17 empty] | WAL21B-48 |  |  |  | 57% FPC HD 11% C4 16% Reclaim 16% CaCO3 | 57 |  |  |  |  | 11 |  | 16 |  | 16
6970 | 12.16.2014 | Follow-up | T-Shirt | HD | TE-42 | WS | 15X54 | 15 | 1 |  |  |  | 54.1875 |  |  | 40.16 | 15.4 | 15.2 | 7 | [6 empty] | 16.9 | 375 | 119.5 | 34.11 | [16 empty] | WAL21B-48 |  |  |  | 57% FPC HD 11% C4 16% Reclaim 16% CaCO3 | 57 |  |  |  |  | 11 |  | 16 |  | 16
6970 | 12.16.2014 | Follow-up | T-Shirt | HD | TE-59 | WS | 15X54 | 15 | 1 |  |  |  | 54.25 |  |  | 37.87 | 14.5 | 14.4 | 7.9 | [6 empty] | 13.6 | 189.1 | 228 | [17 empty] | WAL21B-48 |  |  |  | 57% FPC HD 11% C4 16% Reclaim 16% CaCO4 | 57 |  |  |  |  | 11 |  | 16 |  | 16
6970 | 12.30.2014 | Follow-up | T-Shirt | HD | TE-59 | ES | 14X54 | 14 | 8 |  |  |  | 54.875 |  |  | 40.59 | 15.41 | 15.53 | 7 | [6 empty] | 11 | 336.4 | 142.5 | [17 empty] | WAL21B-GREY |  |  |  | 57% FPC HD 11% C4 16% Reclaim 16% CaCO3 | 57 |  |  |  |  | 11 |  | 16 |  | 16
6980 | 01.06.2014 | Follow-up | T-Shirt | HD | TE-56 | WS | 14X57 | 14 |  |  |  |  | 57 |  |  | 38.34 | 14.01 | 13.63 | 4.4 | [6 empty] | 11 | 285 | 138 | 54.51 | [16 empty] | HEB1/7 |  |  |  | 57% FPC HD 11% C4 16% Reclaim 16% CaCO3 | 57 |  |  |  |  | 11 |  | 16 |  | 16
6981 | 01.01.2014 | Follow-up | T-Shirt | HD | TE-42 | WS | 15X54 | 15 | 1 |  |  |  | 54.875 |  |  | 37.51 | 14.24 | 14.3 | 12.3 | [6 empty] | 12 | 527 | <63 | 39.1 | [16 empty] | WAL21B-48 |  |  |  | 69% FPC HD 12% C4 16% Reclaim 3% MB | 69 |  |  |  |  | 12 |  | 16 |  |  | 3
6981 | 01.01.2014 | Follow-up | T-Shirt | HD | TE-58 | WS | 15X54 | 15 | 5 |  |  |  | 54.5 |  |  | 37.69 | 14.41 | 14.32 | 6.7 | [6 empty] | 11 | 429 | 116 | [17 empty] | WAL21B-48 |  |  |  | 69% FPC HD 12% C4 16% Reclaim 3% MB
6981 | 01.01.2014 | Follow-up | T-Shirt | HD | TE-59 | ES | 15X54 | 15 | 5 |  |  |  | 53.9375 |  |  | 37.63 | 14.54 | 14.73 | 6.5 | [6 empty] | 7 | 377 | 107 | 36.73 | [16 empty] | WAL21B-GREY |  |  |  | 69% FPC HD 12% C4 16% Reclaim 3% MB
6981 | 01.06.2014 | Follow-up | T-Shirt | HD | TE-41 | WS | 15X54 | 15 | 4 |  |  |  | 54.625 |  |  | 36.74 | 14.01 | 14.02 | 8.8 | [6 empty] | 9 | 492 | 105 | [17 empty] | WAL21B-48 |  |  |  | 69% FPC HD 12% C4 16% Reclaim 3% MB | 69 |  |  |  |  | 12 |  | 16 |  |  | 3
6981 | 01.06.2014 | Follow-up | T-Shirt | HD | TE-42 | WS | 15X54 | 15 | 4 |  |  |  | 54.25 |  |  | 38 | 14.59 | 14.64 | 5.9 | [6 empty] | 19 | 403 | 171 | [17 empty] | WAL21B-48 |  |  |  | 69% FPC HD 12% C4 16% Reclaim 3% MB
6981 | 01.06.2014 | Follow-up | T-Shirt | HD | TE-55 | ES | 15X54 | 15 | 5 |  |  |  | 53.6875 |  |  | 39.03 | 15.15 | 15.06 | 4.6 | [6 empty] | 11 | 197 | 147 | 55.94 | [16 empty] | WAL21B-GREY |  |  |  | 54% FPC HD 8% C4 31% Reclaim 7% CaCO3 | 54 |  |  |  |  | 8 |  | 31 |  | 7
6981 | 01.06.2014 | Follow-up | T-Shirt | HD | TE-59 | ES | 15X54 | 15 | 1 |  |  |  | 53.5 |  |  | 38.86 | 15.13 | 15.18 | 8.1 | [6 empty] | 12 | 231 | 182 | [17 empty] | WAL21B-GREY |  |  |  | 54% FPC HD 8% C4 31% Reclaim 7% CaCO4
6982 | 01.01.2014 | Follow-up | T-Shirt | HD | TE-31 | WS | 12X58 | 12 | 5 |  |  |  | 58.5 |  |  | 32.97 | 11.74 | 11.79 | 3.7 | [6 empty] | 10 | 330 | 120 | [17 empty] | WINNDJRBAG |  |  |  | 57% FPC HD 11% C4 16% Reclaim 16% CaCO3 | 57 |  |  |  |  | 11 |  | 16 |  | 16
6982 | 01.01.2014 | Follow-up | T-Shirt | HD | TE-32 | WS | 13X57 | 13 | 5 |  |  |  | 57.25 |  |  | 34.97 | 12.73 | 12.75 | 4.5 | [6 empty] | 7 | 399 | 114 | [17 empty] | SAFE12720-C |  |  |  | 57% FPC HD 11% C4 16% Reclaim 16% CaCO3 | 57 |  |  |  |  | 11 |  | 16 |  | 16
6982 | 01.01.2014 | Follow-up | T-Shirt | HD | TE-33 | GS | 13.4X52 1/2 | 13.4 | 5 |  |  |  | 53 |  |  | 31.51 | 12.39 | 12.36 | 5 | [6 empty] | 12 | 369 | 123 | [17 empty] | JOECAPUTO2 |  |  |  | 57% FPC HD 11% C4 16% Reclaim 16% CaCO4
6982 | 01.01.2014 | Follow-up | T-Shirt | HD | TE-34 | BS | 14X57 | 14 | 6 |  |  |  | 57.75 |  |  | 37.08 | 13.38 | 13.34 | 4.3 | [6 empty] | 17 | 283 | 144 | [17 empty] | FLBLUECOM |  |  |  | 57% FPC HD 11% C4 16% Reclaim 16% CaCO5
6982 | 01.01.2014 | Follow-up | T-Shirt | HD | TE-35 | WS | 13X54 | 13 | 5 |  |  |  | 54.125 |  |  | 32.55 | 12.53 | 12.35 | 6 | [6 empty] | 8 | 415 | <63 | [17 empty] | CSFOODBSKT |  |  |  | 57% FPC HD 11% C4 16% Reclaim 16% CaCO6
6982 | 01.06.2014 | Follow-up | T-Shirt | HD | TE-2A | AK | 13.5X57 | 13.5 | 4 |  |  |  | 57.375 |  |  | 34.44 | 12.51 | 12.44 | 5.9 | [6 empty] | 17 | 168 | 212 | [17 empty] | KRF4LX-C |  |  |  | 51% FPC HD 8% C4 26% Reclaim 15% CaCO3 | 51 |  |  |  |  | 8 |  | 26 |  | 15
6982 | 01.06.2014 | Follow-up | T-Shirt | HD | TE-2B | WS | 14X60 | 14 | 3 |  |  |  | 60 |  |  | 39.98 | 13.88 | 13.88 | 5.7 | [6 empty] | 15 | 208 | 213 | 32.87 | [16 empty] | 1/8-HDTYOU2 |  |  |  | 54% FPC HD 10% C4 18% Reclaim 16% CaCO3 2% MB | 54 |  |  |  |  | 10 |  | 18 |  | 16 | 2
6982 | 01.06.2014 | Follow-up | T-Shirt | HD | TE-29 | FS | 13.5X57 | 13.5 | 4 |  |  |  | 57.1875 |  |  | 34.68 | 12.64 | 12.58 | 4.1 | [6 empty] | 10 | 277 | 120 | [17 empty] | KRFMX-C |  |  |  | 51% FPC HD 8% C4 26% Reclaim 15% CaCO3 | 51 |  |  |  |  | 8 |  | 26 |  | 15
6982 | 01.06.2014 | Follow-up | T-Shirt | HD | TE-31 | WS | 12X57 | 12 | 1 |  |  |  | 57.5 |  |  | 31.4 | 11.38 | 11.37 | 3.7 | [6 empty] | 12 | 278 | 138 | 33.45 | [16 empty] | BESTWAY-A |  |  |  | 57% FPC HD 11% C4 16% Reclaim 16% CaCO3 | 57 |  |  |  |  | 11 |  | 16 |  | 16
6982 | 01.06.2014 | Follow-up | T-Shirt | HD | TE-34 | BS | 14X57 | 14 | 1 |  |  |  | 57.5 |  |  | 36.69 | 13.3 | 13.3 | 4.2 | [6 empty] | 11 | 268 | 146 | [17 empty] | FLBLUE-COM |  |  |  | 57% FPC HD 11% C4 16% Reclaim 16% CaCO4
6982 | 01.06.2014 | Follow-up | T-Shirt | HD | TE-35 | WS | 12.6X54 | 12.6 | 1 |  |  |  | 54.375 |  |  | 31.61 | 12.12 | 12.07 | 5.7 | [6 empty] | 8 | 416 | 107 | [17 empty] | #THW1A |  |  |  | 57% FPC HD 11% C4 16% Reclaim 16% CaCO5
6982 | 01.06.2014 | Follow-up | T-Shirt | HD | TE-52 | AK | 13.5X57 | 13.5 | 4 |  |  |  | 57.25 |  |  | 35.58 | 12.95 | 12.7 | 5.9 | [6 empty] | 12 | 432 | 168 | 25.99 | [16 empty] | KRF4LX-C |  |  |  | 51% FPC HD 8% C4 26% Reclaim 15% CaCO3 | 51 |  |  |  |  | 8 |  | 26 |  | 15
6982 | 01.06.2014 | Follow-up | T-Shirt | HD | TE-54 | WS | 14X54 | 14 | 4 |  |  |  | 54.25 |  |  | 35.19 | 13.52 | 13.4 | 8.1 | [6 empty] | 18 | 296 | 173 | [17 empty] | 1/6HDTYOU2 |  |  |  | 57% FPC HD 11% C4 16% Reclaim 16% CaCO3 | 57 |  |  |  |  | 11 |  | 16 |  | 16
6982 | 01.06.2014 | Follow-up | T-Shirt | HD | CE-25 | WS | 17.7X68 | 17.7 | 5 |  |  |  | 68.25 |  |  | 54.16 | 16.53 | 16.52 | 8.5 | [6 empty] | 13 | 471 | 92 | 34.47 | [16 empty] | ROSS221236 |  |  |  | 57% FPC HD 11% C4 16% Reclaim 16% CaCO3 | 57 |  |  |  |  | 11 |  | 16 |  | 16
6982 | 01.06.2014 | Follow-up | T-Shirt | HD | CE-32 | WS | 13X54 | 13 | 4 |  |  |  | 54.375 |  |  | 32.89 | 12.6 | 12.6 | 5.1 | [6 empty] | 10 | 310 | 120 | [17 empty] | FLHARVEYS |  |  |  | 57% FPC HD 11% C4 16% Reclaim 16% CaCO4 | 54 |  |  |  |  | 10 |  | 18 |  | 16 | 2
6982 | 01.06.2014 | Follow-up | T-Shirt | HD | CE-33 | WS | 14X50 | 14 | 4 |  |  |  | 50.0625 |  |  | 34.36 | 14.3 | 14.59 | 12.4 | [6 empty] | 14 | 210 | 212 | [17 empty] | DDS178228B |  |  |  | 57% FPC HD 11% C4 16% Reclaim 16% CaCO5 | 51 |  |  |  |  | 8 |  | 26 |  | 15
6981 | 01.08.2014 | Follow-up | T-Shirt | HD | TE-59 | ES | 15X54 | 15 | 6 |  |  |  | 54 |  |  | 37.53 | 14.4 | 14.26 | 7 | [6 empty] | 8.64 | 330 | 96 | 43.83 | [16 empty] | WAL21B-GREY |  |  |  | 54% FPC HD 8% C4 31% Reclaim 7% CaCO3 | 54 |  |  |  |  | 8 |  | 31 |  | 7
6981 | 01.08.2014 | Follow-up | T-Shirt | HD | TE-41 | WS | 15X54 | 15 | 1 |  |  |  | 54.25 |  |  | 37.43 | 14.3 | 14.25 | 6.7 | [6 empty] | 10.48 | 462 | 159 | [17 empty] | WAL21B-48 |  |  |  | 69% FPC HD 12% C4 16% Reclaim 3% MB | 69 |  |  |  |  | 12 |  | 16 |  |  | 3
6981 | 01.08.2014 | Follow-up | T-Shirt | HD | TE-42 | WS | 15X54 | 15 | 1 |  |  |  | 54 |  |  | 37.31 | 14.3 | 14.24 | 6.6 | [6 empty] | 16.32 | 335 | 98 | [17 empty] | WAL21B-48 |  |  |  | 69% FPC HD 12% C4 16% Reclaim 3% MB
6980 | 01.08.2014 | Follow-up | T-Shirt | HD | TE-56 | WS | 14X57 | 14 | 6 |  |  |  | 57.5 |  |  | 36.57 | 13.2 | 13.08 | 5.7 | [6 empty] | 9.42 | 370.9 | 119 | [17 empty] | HEB1/7-XMAS-C |  |  |  | 57% FPC HD 11% C4 16% Reclaim 16% CaCO3 | 57 |  |  |  |  | 11 |  | 16 |  | 16
6980 | 01.13.2014 | Follow-up | T-Shirt | HD | TE-14 | WS | 14X57 | 14 | 4 |  |  |  | 57 |  |  | 38.88 | 14.2 | 142 | 4.2 | [6 empty] | 14.13 | 306.4 | 176 | [17 empty] | HEB1/7-XMAS-C |  |  |  | 55% FPC HD 11% C4 16% Reclaim 16% CaCO3 2% MB | 55 |  |  |  |  | 11 |  | 16 |  | 16 | 2
6980 | 01.13.2014 | Follow-up | T-Shirt | HD | TE-16 | WS | 14X57 | 14 | 5 |  |  |  | 57 |  |  | 37.09 | 13.5 | 13.48 | 3.2 | [6 empty] | 9.97 | 320 | 129 | [17 empty] | HEB1/7-XMAS-C |  |  |  | 69% FPC HD 12% C4 16% Reclaim 3% MB | 69 |  |  |  |  | 12 |  | 16 |  |  | 3
6980 | 01.13.2014 | Follow-up | T-Shirt | HD | TE-31 | WS | 13X58 | 13 | 4 |  |  |  | 58.25 |  |  | 35.32 | 12.6 | 12.25 | 5.5 | [6 empty] | 12.4 | 240.5 | 152 | 42 | [16 empty] | HEBJR-C |  |  |  | 57% FPC HD 11% C4 16% Reclaim 16% CaCO3 | 57 |  |  |  |  | 11 |  | 16 |  | 16
6981 | 01.13.2014 | Follow-up | T-Shirt | HD | TE-13 | WS | 15X54 | 15 | 5 |  |  |  | 54 |  |  | 38.44 | 14.8 | 14.93 | 5.9 | [6 empty] | 9.95 | 374.3 | 140 | [17 empty] | WAL21B-48 |  |  |  | 55% FPC HD 11% C4 16% Reclaim 16% CaCO3 2% MB | 55 |  |  |  |  | 11 |  | 16 |  | 16 | 2
6981 | 01.13.2014 | Follow-up | T-Shirt | HD | TE-14 | WS | 15X54 | 15 | 4 |  |  |  | 54.625 |  |  | 38.05 | 14.5 | 14.48 | 3.9 | [6 empty] | 9.8 | 457.9 | 107 | 38.7 | [16 empty] | WAL21B-48 |  |  |  | 55% FPC HD 11% C4 16% Reclaim 16% CaCO3 2% MB
6981 | 01.13.2014 | Follow-up | T-Shirt | HD | TE-42 | WS | 15X54 | 15 | 4 |  |  |  | 54.125 |  |  | 37.87 | 14.5 | 14.52 | 5.8 | [6 empty] | 13.13 | 333.5 | 152 | [17 empty] | WAL21B-48 |  |  |  | 69% FPC HD 12% C4 16% Reclaim 3% MB | 69 |  |  |  |  | 12 |  | 16 |  |  | 3
6981 | 01.13.2014 | Follow-up | T-Shirt | HD | TE-59 | ES | 15X54 | 15 | 5 |  |  |  | 54.0625 |  |  | 38.82 | 14.1 | 14.12 | 6.6 | [6 empty] | 8.28 | 254.7 | 147 | 58.75 | [16 empty] | WAL21B-GREY |  |  |  | 69% FPC HD 12% C4 16% Reclaim 3% MB | 69 |  |  |  |  | 12 |  | 16 |  |  | 3
6981 | 01.16.2014 | Follow-up | T-Shirt | HD | CE-33 | ES | 15X48 | 15 | 1 |  |  |  | 48.125 |  |  | 32.76 | 14.1 | 14.2 | 7.1 | [6 empty] | 11.16 | 374.15 | 122 | 60.45 | [16 empty] | WAL21B-GREY |  |  |  | 54% FPC HD 8% C4 31% Reclaim 7% CaCO3 | 54 |  |  |  |  | 8 |  | 31 |  | 7
6982 | 01.08.2014 | Follow-up | T-Shirt | HD | TE-31 | WS | 12X58 | 12 | 4 |  |  |  | 58.75 |  |  | 31.54 | 11.1 | 10.98 | 4.7 | [6 empty] | 10.3 | 330 | 126 | 34.72 | [16 empty] | WINNDJRBAG |  |  |  | 57% FPC HD 11% C4 16% Reclaim 16% CaCO3 | 57 |  |  |  |  | 11 |  | 16 |  | 16
6982 | 01.08.2014 | Follow-up | T-Shirt | HD | TE-35 | WS | 13.5X54 | 13.5 | 5 |  |  |  | 54.125 |  |  | 34.96 | 13.4 | 13.54 | 6.1 | [6 empty] | 12.32 | 320 | 105 | [17 empty] | SINGUPWD-C |  |  |  | 57% FPC HD 11% C4 16% Reclaim 16% CaCO3 | 57 |  |  |  |  | 11 |  | 16 |  | 16
6982 | 01.08.2014 | Follow-up | T-Shirt | HD | TE-53 | WS | 13X57 | 13 | 8 |  |  |  | 57.5 |  |  | 37.03 | 13.4 | 13.41 | 5.8 | [6 empty] | 12.32 | 280 | 129 | [17 empty] | SAFE12720-C |  |  |  | 57% FPC HD 11% C4 16% Reclaim 16% CaCO4
6982 | 01.08.2014 | Follow-up | T-Shirt | HD | TE-54 | WS | 13X54 | 13 | 1 |  |  |  | 54.75 |  |  | 32.33 | 12.3 | 11.82 | 6 | [6 empty] | 12.18 | 419 | 104 | 38.59 | [16 empty] | #SOTY2 |  |  |  | 57% FPC HD 11% C4 16% Reclaim 16% CaCO5
6982 | 01.08.2014 | Follow-up | T-Shirt | HD | TE-57 | FS | 13.5X57 | 13.5 | 1 |  |  |  | 57 |  |  | 36.01 | 13.1 | 13.26 | 8.5 | [6 empty] | 11.05 | 276 | 135 | [17 empty] | KRFMX-C |  |  |  | 51% FPC HD 8% C4 26% Reclaim 15% CaCO3 | 51 |  |  |  |  | 8 |  | 26 |  | 15
6982 | 01.13.2014 | Follow-up | T-Shirt | HD | TE-15 | WS | 12.9X57 | 12.9 | 4 |  |  |  | 57.375 |  |  | 34.65 | 12.5 | 12.47 | 3.8 | [6 empty] | 11.58 | 364 | 128 | [17 empty] | PETCO12720 |  |  |  | 59% FPC HD 11% C4 16% Reclaim 11% CaCO3 3% MB | 59 |  |  |  |  | 11 |  | 16 |  | 11 | 3
6982 | 01.13.2014 | Follow-up | T-Shirt | HD | TE-2C | FS | 13.5X57 | 13.5 | 3 |  |  |  | 57.5 |  |  | 33.96 | 12.3 | 12.28 | 3.4 | [6 empty] | 10.33 | 302 | 113 | 30.63 | [16 empty] | KRFMX-C |  |  |  | 51% FPC HD 8% C4 26% Reclaim 15% CaCO3 | 51 |  |  |  |  | 8 |  | 26 |  | 15
6982 | 01.13.2014 | Follow-up | T-Shirt | HD | TE-32 | WS | 12X58 | 12 | 4 |  |  |  | 58.25 |  |  | 32.91 | 11.7 | 11.77 | 6.2 | [6 empty] | 11.72 | 336 | 116 | [14 empty] | 658 | 71 |  | WINNDJRBAG |  |  |  | 57% FPC HD 11% C4 16% Reclaim 16% CaCO3 | 57 |  |  |  |  | 11 |  | 16 |  | 16
6982 | 01.13.2014 | Follow-up | T-Shirt | HD | TE-34 | BS | 14X57 | 14 | 3 |  |  |  | 57.5 |  |  | 38.84 | 14 | 13.96 | 4.4 | [6 empty] | 15.97 | 282 | 143 | 23.37 | [16 empty] | FLBLUECOM |  |  |  | 57% FPC HD 11% C4 16% Reclaim 16% CaCO4
6981 | 01.15.2014 | Follow-up | T-Shirt | HD | TE-13 | WS | 15X54 | 15 | 4 |  |  |  | 54.625 |  |  | 38.13 | 14.54 | 14.63 | 5.2 | [6 empty] | 10 | 303 | 125 | 36.26 | [16 empty] | WAL21B-48 |  |  |  | 55% FPC HD 11% C4 16% Reclaim 16% CaCO3 2% MB | 55 |  |  |  |  | 11 |  | 16 |  | 16 | 2
6981 | 01.15.2014 | Follow-up | T-Shirt | HD | TE-41 | WS | 15X54 | 15 | 4 |  |  |  | 54 |  |  | 37.55 | 14.49 | 14.52 | 5 | [6 empty] | 12 | 360 | 123 | [17 empty] | WAL21B-48 |  |  |  | 69% FPC HD 12% C4 16% Reclaim 3% MB | 69 |  |  |  |  | 12 |  | 16 |  |  | 3
6981 | 01.15.2014 | Follow-up | T-Shirt | HD | TE-59 | ES | 15X54 | 15 | 5 |  |  |  | 54.375 |  |  | 37.62 | 14.42 | 14.38 | 4.7 | [6 empty] | 14 | 112 | 183 | [17 empty] | WAL21B-GREY |  |  |  | 54% FPC HD 8% C4 31% Reclaim 7% CaCO3 | 54 |  |  |  |  | 8 |  | 31 |  | 7
6981 | 01.20.2014 | Follow-up | T-Shirt | HD | TE-41 | WS | 15X54 | 15 |  |  |  |  | 54.75 |  |  | 37.54 | 14.29 | 14.21 | 6.3 | [6 empty] | 10 | 497 | <63 | 32.82 | [16 empty] | WAL21B-48 |  |  |  | 69% FPC HD 12% C4 16% Reclaim 3% MB | 69 |  |  |  |  | 12 |  | 16 |  |  | 3
6981 | 01.20.2014 | Follow-up | T-Shirt | HD | TE-42 | WS | 15X54 | 15 | 1 |  |  |  | 54 |  |  | 37.71 | 14.55 | 14.48 | 5.5 | [6 empty] | 14 | 274 | 152 | [17 empty] | WAL21B-48 |  |  |  | 69% FPC HD 12% C4 16% Reclaim 3% MB | 69 |  |  |  |  | 12 |  | 16 |  |  | 3
6981 | 01.20.2014 | Follow-up | T-Shirt | HD | TE-51 | WS | 15X54 | 15 | 1 |  |  |  | 54 |  |  | 39.09 | 15.08 | 14.7 | 6.3 | [6 empty] | 20 | 219 | 273 | 39.22 | [16 empty] | WAL21B-48 |  |  |  | 57% FPC HD 11% C4 16% Reclaim 16% CaCO3 | 57 |  |  |  |  | 11 |  | 16 |  | 16
6981 | 01.20.2014 | Follow-up | T-Shirt | HD | TE-59 | ES | 15X54 | 15 | 2 |  |  |  | 54.25 |  |  | 38.53 | 14.8 | 14.87 | 5.4 | [6 empty] | 10 | 236 | 132 | [17 empty] | WAL21B-GREY |  |  |  | 54% FPC HD 8% C4 31% Reclaim 7% CaCO3 | 54 |  |  |  |  | 8 |  | 31 |  | 7
6981 | 01.20.2014 | Follow-up | T-Shirt | HD | CE-33 | ES | 15X48 | 15 | 4 |  |  |  | 48.25 |  |  | 34.06 | 14.71 | 14.59 | 3.5 | [6 empty] | 14 | 249 | 153 | 49.25 | [16 empty] | WAL16828-C |  |  |  | 54% FPC HD 8% C4 31% Reclaim 7% CaCO4
6982 | 01.13.2014 | Follow-up | T-Shirt | HD | TE-35 | WS | 14.4X54 | 14.4 | 4 |  |  |  | 54 |  |  | 35.74 | 13.7 | 13.57 | 6.7 | [6 empty] | 9.83 | 417 | 98 | [17 empty] | MCX11621 |  |  |  | 57% FPC HD 11% C4 16% Reclaim 16% CaCO3 | 57 |  |  |  |  | 11 |  | 16 |  | 16
6982 | 01.13.2014 | Follow-up | T-Shirt | HD | TE-51 | WS | 14X54 | 14 | 5 |  |  |  | 54.5 |  |  | 36.97 | 14.1 | 14.2 | 5.9 | [6 empty] | 8.11 | 420 | 176 | 37.85 | [16 empty] | WDHARVEYS-C |  |  |  | 57% FPC HD 11% C4 16% Reclaim 16% CaCO3 | 57 |  |  |  |  | 11 |  | 16 |  | 16
6982 | 01.13.2014 | Follow-up | T-Shirt | HD | TE-57 | AK | 13.5X57 | 13.5 | 4 |  |  |  | 57.25 |  |  | 36.33 | 13.2 | 13.16 | 6.3 | [6 empty] | 19.63 | 217 | 161 | [17 empty] | KRF4LX-C |  |  |  | 51% FPC HD 8% C4 26% Reclaim 15% CaCO3 | 51 |  |  |  |  | 8 |  | 26 |  | 15
6982 | 01.15.2014 | Follow-up | T-Shirt | HD | TE-11 | WS | 13X51 | 13 | 4 |  |  |  | 51.0625 |  |  | 30.68 | 12.52 | 12.34 | 6 | [6 empty] | 10 | 301 | 132 | 32.81 | [16 empty] | RAIDSACK2 |  |  |  | 55% FPC HD 11% C4 16% Reclaim 16% CaCO3 2% MB | 55 |  |  |  |  | 11 |  | 16 |  | 16 | 2
6982 | 01.15.2014 | Follow-up | T-Shirt | HD | TE-32 | WS | 12X58 | 12 | 1 |  |  |  | 58.25 |  |  | 33.05 | 11.82 | 11.83 | 3.9 | [6 empty] | 18 | 295 | 222 | [17 empty] | WINNDJRBAG |  |  |  | 57% FPC HD 11% C4 16% Reclaim 16% CaCO3 | 57 |  |  |  |  | 11 |  | 16 |  | 16
6982 | 01.15.2014 | Follow-up | T-Shirt | HD | CE-25 | WS | 17.7X68 | 17.7 | 5 |  |  |  | 68 |  |  | 56.16 | 17.21 | 17.34 | 11.1 | [6 empty] | 10 | 440 | 95 | 37.27 | [16 empty] | ROSS221236 |  |  |  | 57% FPC HD 11% C4 16% Reclaim 16% CaCO4 | 51 |  |  |  |  | 8 |  | 26 |  | 15
6982 | 01.15.2014 | Follow-up | T-Shirt | HD | CE-32 | WS | 13X54 | 13 | 6 |  |  |  | 55 |  |  | 34.53 | 13.08 | 13.19 | 5.6 | [6 empty] | 12 | 335 | 135 | [17 empty] | DDS12620-B |  |  |  | 57% FPC HD 11% C4 16% Reclaim 16% CaCO5
6982 | 01.15.2014 | Follow-up | T-Shirt | HD | CE-33 | WS | 13.5X46 | 13.5 | 8 |  |  |  | 46.25 |  |  | 29.84 | 13.44 | 13.42 | 7.4 | [6 empty] | 17 | 264 | 200 | [17 empty] | ROSS15824 |  |  |  | 57% FPC HD 11% C4 16% Reclaim 16% CaCO6
6982 | 01.20.2014 | Follow-up | T-Shirt | HD | TE-11 | WS | 13X51 | 13 | 1 |  |  |  | 51.25 |  |  | 31.4 | 12.77 | 12.66 | 5.4 | [6 empty] | 11 | 180 | 132 | [17 empty] | RAIDSACK2 |  |  |  | 55% FPC HD 11% C4 16% Reclaim 16% CaCO3 2% MB | 55 |  |  |  |  | 11 |  | 16 |  | 16 | 2
6982 | 01.20.2014 | Follow-up | T-Shirt | HD | TE-13 | WS | 13X54 | 13 | 1 |  |  |  | 54.375 |  |  | 32.95 | 12.63 | 12.67 | 5.3 | [6 empty] | 10 | 315 | 111 | 32.03 | [16 empty] | OMAXHARBOR |  |  |  | 55% FPC HD 11% C4 16% Reclaim 16% CaCO3 2% MB | 57 |  |  |  |  | 11 |  | 16 |  | 16
6982 | 01.20.2014 | Follow-up | T-Shirt | HD | TE-2A | AK | 13.5X57 | 13.5 | 1 |  |  |  | 57.1875 |  |  | 34.78 | 12.67 | 12.75 | 7.7 | [6 empty] | 10 | 215 | 185 | 25.11 | [16 empty] | KRF4LX-C |  |  |  | 51% FPC HD 8% C4 26% Reclaim 15% CaCO3 | 51 |  |  |  |  | 8 |  | 26 |  | 15
6982 | 01.20.2014 | Follow-up | T-Shirt | HD | TE-28 | WS | 15X57 | 15 | 1 |  |  |  | 57.75 |  |  | 36.86 | 13.3 | 13.14 | 5.2 | [6 empty] | 12 | 293 | 149 | [17 empty] | 1/6-HDSML2 |  |  |  | 55% FPC HD 10% C4 18% Reclaim 15% CaCO3 2% MB | 55 |  |  |  |  | 10 |  | 18 |  | 15 | 2
6982 | 01.20.2014 | Follow-up | T-Shirt | HD | TE-32 | WS | 12X58 | 12 | 1 |  |  |  | 58.625 |  |  | 34.2 | 12.16 | 11.91 | 6 | [6 empty] | 14 | 272 | 266 | 40.9 | [16 empty] | WINNDJRBAG |  |  |  | 57% FPC HD 11% C4 16% Reclaim 16% CaCO3 | 57 |  |  |  |  | 11 |  | 16 |  | 16
6982 | 01.20.2014 | Follow-up | T-Shirt | HD | TE-34 | BS | 14X57 | 14 | 3 |  |  |  | 57.25 |  |  | 37.69 | 13.72 | 13.7 | 5.2 | [6 empty] | 18 | 368 | 152 | [17 empty] | FLBLUECOM |  |  |  | 57% FPC HD 11% C4 16% Reclaim 16% CaCO4
6982 | 01.20.2014 | Follow-up | T-Shirt | HD | TE-52 | AK | 14X57 | 14 | 1 |  |  |  | 57.5 |  |  | 34.34 | 12.44 | 12.43 | 5.4 | [6 empty] | 12 | 333 | 149 | [17 empty] | ACE12713 |  |  |  | 51% FPC HD 8% C4 26% Reclaim 15% CaCO3 | 51 |  |  |  |  | 8 |  | 26 |  | 15
6982 | 01.20.2014 | Follow-up | T-Shirt | HD | TE-53 | WS | 13X57 | 13 | 1 |  |  |  | 57.25 |  |  | 34 | 12.37 | 12.33 | 4.7 | [6 empty] | 8 | 358 | <63 | [17 empty] | SAFE12720-C |  |  |  | 57% FPC HD 11% C4 16% Reclaim 16% CaCO3 | 57 |  |  |  |  | 11 |  | 16 |  | 16
6980 | 01.13.2014 | Follow-up | T-Shirt | HD | TE-33 | WS | 14X57 | 14 | 4 |  |  |  | 57.375 |  |  | 35.81 | 13 | 13.86 | 6.8 | [6 empty] | 12.11 | 393.3 | 117 | [17 empty] | HEB1/7XMAS-C |  |  |  | 57% FPC HD 11% C4 16% Reclaim 16% CaCO3 | 57 |  |  |  |  | 11 |  | 16 |  | 16
6980 | 01.13.2014 | Follow-up | T-Shirt | HD | TE-56 | WS | 14X57 | 14 | 4 |  |  |  | 57.625 |  |  | 36.7 | 13.2 | 13.18 | 4.3 | [6 empty] | 13.46 | 305.9 | 126 | [17 empty] | HEB1/7XMAS-C |  |  |  | 57% FPC HD 11% C4 16% Reclaim 16% CaCO3 | 57 |  |  |  |  | 11 |  | 16 |  | 16
6980 | 01.15.2014 | Follow-up | T-Shirt | HD | TE-16 | WS | 14X57 | 14 | 3 |  |  |  | 57 |  |  | 37.62 | 13.75 | 13.72 | 4.3 | [6 empty] | 9 | 381 | 116 | 35.87 | [16 empty] | HEB1/7XMAS-C |  |  |  | 69% FPC HD 12% C4 16% Reclaim 3% MB | 69 |  |  |  |  | 12 |  | 16 |  |  | 3
6980 | 01.15.2014 | Follow-up | T-Shirt | HD | TE-33 | WS | 14X57 | 14 | 1 |  |  |  | 57.375 |  |  | 37.51 | 13.62 | 13.64 | 6.7 | [6 empty] | 12 | 375 | 126 | 35.25 | [16 empty] | HEB1/7XMAS-C |  |  |  | 57% FPC HD 11% C4 16% Reclaim 16% CaCO3 | 57 |  |  |  |  | 11 |  | 16 |  | 16
6980 | 01.15.2014 | Follow-up | T-Shirt | HD | TE-56 | WS | 14X57 | 14 | 1 |  |  |  | 57.625 |  |  | 36.65 | 13.25 | 13.32 | 4.2 | [6 empty] | 9 | 300 | 155 | [17 empty] | HEB1/7XMAS-C |  |  |  | 57% FPC HD 11% C4 16% Reclaim 16% CaCO3 | 57 |  |  |  |  | 11 |  | 16 |  | 16
6980 | 01.20.2014 | Follow-up | T-Shirt | HD | TE-15 | WS | 14X57 | 14 | 3 |  |  |  | 57.625 |  |  | 37.53 | 13.57 | 13.13 | 8.4 | [6 empty] | 9 | 455 | 113 | 39.23 | [16 empty] | HEB1/7XMAS-C |  |  |  | 55% FPC HD 11% C4 16% Reclaim 16% CaCO3 2% MB | 55 |  |  |  |  | 11 |  | 16 |  | 16 | 2
6980 | 01.20.2014 | Follow-up | T-Shirt | HD | TE-16 | WS | 14X57 | 14 | 1 |  |  |  | 57.125 |  |  | 38.28 | 13.96 | 13.87 | 5.5 | [6 empty] | 11 | 324 | 144 | [17 empty] | HEB1/7XMAS-C |  |  |  | 69% FPC HD 12% C4 16% Reclaim 3% MB | 69 |  |  |  |  | 12 |  | 16 |  |  | 3
6980 | 01.20.2014 | Follow-up | T-Shirt | HD | TE-31 | WS | 13X58 | 13 | 1 |  |  |  | 58.375 |  |  | 42.28 | 15.09 | 15 | 3.8 | [6 empty] | 14 | 316 | 162 | [17 empty] | HEBJR-C |  |  |  | 57% FPC HD 11% C4 16% Reclaim 16% CaCO3 | 57 |  |  |  |  | 11 |  | 16 |  | 16
6980 | 01.20.2014 | Follow-up | T-Shirt | HD | TE-33 | WS | 14X57 | 14 | 1 |  |  |  | 57.3125 |  |  | 35.87 | 13.04 | 13.03 | 5.6 | [6 empty] | 11 | 388 | 156 | [17 empty] | HEB1/7XMAS-C |  |  |  | 57% FPC HD 11% C4 16% Reclaim 16% CaCO3 | 57 |  |  |  |  | 11 |  | 16 |  | 16
6980 | 01.20.2014 | Follow-up | T-Shirt | HD | TE-56 | WS | 14X57 | 14 | 1 |  |  |  | 57.625 |  |  | 35.82 | 12.95 | 12.91 | 4.5 | [6 empty] | 11 | 320 | 140 | 54.73 | [16 empty] | HEB1/7XMAS-C |  |  |  | 57% FPC HD 11% C4 16% Reclaim 16% CaCO3 | 57 |  |  |  |  | 11 |  | 16 |  | 16
6980 | 01.20.2014 | Follow-up | T-Shirt | HD | CE-25 | WS | 14X57 | 14 | 5 |  |  |  | 57.0625 |  |  | 30.16 | 11.01 | 11.01 | 6.2 | [6 empty] | 10 | 380 | 96 | 27.65 | [16 empty] | HEB1/7XMAS-C |  |  |  | 57% FPC HD 11% C4 16% Reclaim 16% CaCO4
6980 | 01.20.2014 | Follow-up | T-Shirt | HD | CE-41 | WS | 13X58 | 13 | 4 |  |  |  | 58 |  |  | 34.37 | 12.35 | 12.34 | 4 | [6 empty] | 11 | 305 | 144 | [17 empty] | HEBJR-C |  |  |  | 57% FPC HD 11% C4 16% Reclaim 16% CaCO5
6982 | 01.22.2014 | Follow-up | T-Shirt | HD | TE-57 | AK | 13.5X57 | 13.5 |  |  |  |  | 57.25 |  |  | 36.31 | 13.2 | 13 | 6.4 | [6 empty] | 12.5 | 219.7 | 122 | 29.28 | [20 empty] | 51% FPC HD 8% C4 26% Reclaim 15% CaCO3 | 51 |  |  |  |  | 8 |  | 26 |  | 15
6982 | 01.22.2014 | Follow-up | T-Shirt | HD | TE-59 | ES | 15X54 | 15 | 1 |  |  |  | 54.125 |  |  | 40.24 | 15.4 | 15.3 | 7.8 | [6 empty] | 8.2 | 412.9 | 99 | 55.87 | [20 empty] | 55% FPC HD 7% C4 31% Reclaim 7% CaCO3 | 55 |  |  |  |  | 7 |  | 31 |  | 7
6982 | 01.22.2014 | Follow-up | T-Shirt | HD | TE-15 | WS | 14X57 | 14 | 5 |  |  |  | 57.25 |  |  | 36.34 | 13.2 | 13.9 | 8 | [6 empty] | 12.5 | 328 | 131 | 33.94 | [20 empty] | 55% FPC HD 11% C4 16% Reclaim 16% CaCO3 2% MB | 55 |  |  |  |  | 11 |  | 16 |  | 16 | 2
6982 | 01.22.2014 | Follow-up | T-Shirt | HD | TE-28 | WS | 13.7X57 | 13.7 | 5 |  |  |  | 57.125 |  |  | 35.2 | 12.8 | 12.8 | 3.2 | [6 empty] | 16 | 262.9 | 150 | 30.24 | [20 empty] | 55% FPC HD 10% C4 18% Reclaim 15% CaCO3 2% MB | 55 |  |  |  |  | 10 |  | 18 |  | 15 | 2
6982 | 01.22.2014 | Follow-up | T-Shirt | HD | TE-33 | WS | 14X57 | 14 | 1 |  |  |  | 57 |  |  | 36.67 | 13.4 | 13.4 | 5.3 | [6 empty] | 14.7 | 246 | 137 | 35.66 | [20 empty] | 57% FPC HD 11% C4 16% Reclaim 16% CaCO3 | 57 |  |  |  |  | 11 |  | 16 |  | 16
6982 | 01.22.2014 | Follow-up | T-Shirt | HD | TE-13 | WS | 13X54 | 13 | 4 |  |  |  | 54.5 |  |  | 33.3 | 12.8 | 12.8 | 6.4 | [6 empty] | 9.7 | 349.8 | 156 | 31.16 | [20 empty] | 55% FPC HD 11% C4 16% Reclaim 16% CaCO3 2% MB | 55 |  |  |  |  | 11 |  | 16 |  | 16 | 2
6982 | 01.22.2014 | Follow-up | T-Shirt | HD | TE-34 | WS | 12X58 | 12 | 2 |  |  |  | 58.25 |  |  | 33.08 | 11.8 | 11.8 | 5 | [6 empty] | 13.7 | 302.2 | 155 | 33.46 | [20 empty] | 57% FPC HD 11% C4 16% Reclaim 16% CaCO3 | 57 |  |  |  |  | 11 |  | 16 |  | 16
6982 | 01.22.2014 | Follow-up | T-Shirt | HD | TE-35 | WS | 12.5X54 | 12.5 | 4 |  |  |  | 54.5 |  |  | 32.28 | 12.3 | 12.2 | 3.4 | [6 empty] | 11.5 | 498.7 | 83 | 29.33 | [20 empty] | 57% FPC HD 11% C4 16% Reclaim 16% CaCO3 | 57 |  |  |  |  | 11 |  | 16 |  | 16
6982 | 01.22.2014 | Follow-up | T-Shirt | HD | TE-51 | WS | 14.4X54 | 14.4 | 6 |  |  |  | 54.125 |  |  | 37.6 | 14.4 | 14.5 | 6.2 | [6 empty] | 19.9 | 365.3 | 159 | 46.42 | [20 empty] | 57% FPC HD 11% C4 16% Reclaim 16% CaCO3 | 57 |  |  |  |  | 11 |  | 16 |  | 16
6982 | 01.22.2014 | Follow-up | T-Shirt | HD | TE-2A | AK | 13.5X57 | 13.5 | 5 |  |  |  | 57.25 |  |  | 36.16 | 13.1 | 12.9 | 5 | [6 empty] | 9.3 | 252.6 | 119 | 26.07 | [20 empty] | 51% FPC HD 8% C4 26% Reclaim 15% CaCO3 | 51 |  |  |  |  | 8 |  | 26 |  | 15
6980 | 02.03.2014 | Follow-up | T-Shirt | HD | TE-33 | WS | 14X57 | 14 | 2 |  |  |  | 57 |  |  | 33.37 | 12.1 | 12.1 | 5.1 | [6 empty] | 10 | 347 | 99 | [17 empty] | HEB1/7XMAS- C |  |  |  | 57% FPC HD 11% C4 16% Reclaim 16% CaCO3 | 57 |  |  |  |  | 11 |  | 16 |  | 16
6980 | 02.03.2014 | Follow-up | T-Shirt | HD | TE-55 | WS | 14X57 | 14 | 3 |  |  |  | 57.5 |  |  | 37.24 | 13.4 | 13.4 | 5 | [6 empty] | 10 | 262 | 159 | 46.13 | [14 empty] | 88 |  | HEB1/7XMAS-C |  |  |  | 57% FPC HD 11% C4 16% Reclaim 16% CaCO3 | 57 |  |  |  |  | 11 |  | 16 |  | 16
6980 | 02.03.2014 | Follow-up | T-Shirt | HD | TE-56 | WS | 14X57 | 14 | 3 |  |  |  | 57.5 |  |  | 37.71 | 13.6 | 13.58 | 5.5 | [6 empty] | 16 | 234 | 200 | [15 empty] | 98 |  | HEB1/7XMAS-C |  |  |  | 57% FPC HD 11% C4 16% Reclaim 16% CaCO3 | 57 |  |  |  |  | 11 |  | 16 |  | 16
6980 | 01.29.2014 | Follow-up | T-Shirt | HD | TE-55 | WS | 13.12X57 | 13.12 | 4 |  |  |  | 57 |  |  | 36.9 | 13.4 | 13.28 | 3.8 | [6 empty] | 9 | 216 | 119 | 45.84 | [16 empty] | HEB1/7XMAS |  |  |  | 57% FPC HD 11% C4 16% Reclaim 16% CaCO3 | 57 |  |  |  |  | 11 |  | 16 |  | 16
6980 | 01.29.2014 | Follow-up | T-Shirt | HD | TE-56 | WS | 14X57 | 14 | 4 |  |  |  | 57 |  |  | 37.52 | 13.7 | 13.44 | 8.3 | [6 empty] | 14 | 275 | 164 | [17 empty] | HEB1/7XMAS |  |  |  | 57% FPC HD 11% C4 16% Reclaim 16% CaCO3 | 57 |  |  |  |  | 11 |  | 16 |  | 16
6981 | 01.27.2014 | Follow-up | T-Shirt | HD | TE-16 | WS | 15X54 | 15 | 1 |  |  |  | 54 |  |  | 40.49 | 15.6 | 15.5 | 7.7 | [6 empty] | 17 | 278 | 158 | [17 empty] | WAL21B-48 |  |  |  | 69% FPC HD 12% C4 16% Reclaim 3% MB | 69 |  |  |  |  | 12 |  | 16 |  |  | 3
6981 | 01.27.2014 | Follow-up | T-Shirt | HD | TE-41 | WS | 15X54 | 15 | 3 |  |  |  | 54.125 |  |  | 38.02 | 14.6 | 14.6 | 6.7 | [6 empty] | 16 | 260 | 206 | [17 empty] | WAL21B-48 |  |  |  | 69% FPC HD 12% C4 16% Reclaim 3% MB | 69 |  |  |  |  | 12 |  | 16 |  |  | 3
6982 | 01.22.2014 | Follow-up | T-Shirt | HD | TE-53 | WS | 14X57 | 14 | 5 |  |  |  | 57.125 |  |  | 36.72 | 13.3 | 13.3 | 6.8 | [6 empty] | 10.6 | 300.2 | 156 | 41.91 | [20 empty] | 57% FPC HD 11% C4 16% Reclaim 16% CaCO3 | 57 |  |  |  |  | 11 |  | 16 |  | 16
6982 | 01.22.2014 | Follow-up | T-Shirt | HD | TE-56 | WS | 14X57 | 14 | 7 |  |  |  | 56.125 |  |  | 31.96 | 13.2 | 13.2 | 2.6 | [6 empty] | 9.4 | 267.8 | 117 | 53.78 | [20 empty] | 57% FPC HD 11% C4 16% Reclaim 16% CaCO3 | 57 |  |  |  |  | 11 |  | 16 |  | 16
6982 | 01.27.2014 | Follow-up | T-Shirt | HD | TE-12 | WS | 13X51 | 13 | 1 |  |  |  | 51.375 |  |  | 31.14 | 12.6 | 12.52 | 5.8 | [6 empty] | 10.6 | 361.8 | 116 | [17 empty] | RAIDSACK-2 |  |  |  | 55% FPC HD 11% C4 16% Reclaim 16% CaCO3 2% MB | 55 |  |  |  |  | 11 |  | 16 |  | 16 | 2
6982 | 01.27.2014 | Follow-up | T-Shirt | HD | TE-13 | WS | 13X54 | 13 | 1 |  |  |  | 54.625 |  |  | 33.65 | 12.8 | 12.75 | 5.2 | [6 empty] | 6.5 | 381.5 | 110 | 34.73 | [16 empty] | OMAXHARBOR |  |  |  | 55% FPC HD 11% C4 16% Reclaim 16% CaCO3 2% MB
6982 | 01.27.2014 | Follow-up | T-Shirt | HD | TE-51 | WS | 14.4X54 | 14.4 | 2 |  |  |  | 54 |  |  | 36.29 | 14 | 14.1 | 7.4 | [6 empty] | 17.7 | 300.6 | 158 | 46.82 | [16 empty] | EXC11621 |  |  |  | 57% FPC HD 11% C4 16% Reclaim 16% CaCO3 | 57 |  |  |  |  | 11 |  | 16 |  | 16
6982 | 01.27.2014 | Follow-up | T-Shirt | HD | TE-42 | WS | 13.5X54 | 13 | 3 |  |  |  | 54.375 |  |  | 35.19 | 13.4 | 13.4 | 4.4 | [6 empty] | 9.4 | 567.8 | 102 | [17 empty] | SIGNUPWD-C |  |  |  | 69% FPC HD 12% C4 16% Reclaim 3% MB | 69 |  |  |  |  | 12 |  | 16 |  |  | 3
6982 | 01.29.2014 | Follow-up | T-Shirt | HD | TE-29 | FS | 13.5X57 | 13.5 | 5 |  |  |  | 57 |  |  | 35.64 | 13 | 12.93 | 5.8 | [6 empty] | 9.1 | 383.7 | 116 | [17 empty] | KRF4LX-C |  |  |  | 51% FPC HD 8% C4 26% Reclaim 15% CaCO3 | 51 |  |  |  |  | 8 |  | 26 |  | 15
6982 | 01.29.2014 | Follow-up | T-Shirt | HD | TE-14 | WS | 13X52 1/2 | 13 | 1 |  |  |  | 53.25 |  |  | 31.73 | 12.4 | 12.44 | 5.1 | [6 empty] | 11.2 | 342.4 | 137 | [17 empty] | TONYNEW-2 |  |  |  | 55% FPC HD 11% C4 16% Reclaim 16% CaCO3 2% MB | 55 |  |  |  |  | 11 |  | 16 |  | 16 | 2
6982 | 01.29.2014 | Follow-up | T-Shirt | HD | TE-33 | WS | 13X57 | 13 | 2 |  |  |  | 57.125 |  |  | 35.88 | 13 | 12.67 | 3.9 | [6 empty] | 15.4 | 284.2 | 189 | [17 empty] | SAFE12720-C |  |  |  | 57% FPC HD 11% C4 16% Reclaim 16% CaCO3 | 57 |  |  |  |  | 11 |  | 16 |  | 16
6982 | 01.29.2014 | Follow-up | T-Shirt | HD | TE-15 | WS | 12.3X54 | 12.3 | 1 |  |  |  | 54.25 |  |  | 31.59 | 12.1 | 12.1 | 4.9 | [6 empty] | 11.9 | 286.7 | 126 | [17 empty] | #SOTY2 |  |  |  | 55% FPC HD 11% C4 16% Reclaim 16% CaCO3 2% MB | 55 |  |  |  |  | 11 |  | 16 |  | 16 | 2
7001 | 02.03.2014 | Follow-up | T-Shirt | HD | TE-31 | WS | 14X57 | 14 | 4 |  |  |  | 57.375 |  |  | 34.57 | 12.55 | 12.35 | 4.6 | [6 empty] | 11.13 | 380 | 123 | [17 empty] | HEB1/7XMAS-C |  |  |  | 57% FPC HD 11% C4 16% Reclaim 16% CaCO3 | 57 |  |  |  |  | 11 |  | 16 |  | 16
7001 | 02.03.2014 | Follow-up | T-Shirt | HD | TE-33 | WS | 14X57 | 14 | 4 |  |  |  | 57.125 |  |  | 34.99 | 12.76 | 12.68 | 4.1 | [6 empty] | 13.54 | 380 | 137 | 34.44 | [16 empty] | HEB1/7XMAS-C |  |  |  | 57% FPC HD 11% C4 16% Reclaim 16% CaCO3 | 57 |  |  |  |  | 11 |  | 16 |  | 16
7001 | 02.03.2014 | Follow-up | T-Shirt | HD | TE-52 | WS | 14X57 | 14 | 4 |  |  |  | 57.25 |  |  | 37.08 | 13.5 | 13.3 | 6.1 | [6 empty] | 12.23 | 396 | 143 | [17 empty] | HEB1/7XMAS-C |  |  |  | 51% FPC HD 8% C4 26% Reclaim 15% CaCO3 | 51 |  |  |  |  | 8 |  | 26 |  | 15
7001 | 02.03.2014 | Follow-up | T-Shirt | HD | TE-56 | WS | 14X57 | 14 | 1 |  |  |  | 58 |  |  | 36.22 | 13.01 | 12.79 | 7.5 | [6 empty] | 10.54 | 298 | 122 | 52.74 | [16 empty] | HEB1/7XMAS-C |  |  |  | 57% FPC HD 11% C4 16% Reclaim 16% CaCO3 | 57 |  |  |  |  | 11 |  | 16 |  | 16
7001 | 02.03.2014 | Follow-up | T-Shirt | HD | CE-32 | WS | 14X57 | 14 | 1 |  |  |  | 57.4375 |  |  | 35.95 | 13.04 | 13.01 | 4.5 | [6 empty] | 10.52 | 308 | 128 | [17 empty] | HEB1/7XMAS-C |  |  |  | 57% FPC HD 11% C4 16% Reclaim 16% CaCO4
7003 | 02.03.2014 | Follow-up | T-Shirt | HD | TE-2A | FS | 13.5X57 | 13.5 | 4 |  |  |  | 56.875 |  |  | 33.86 | 12.4 | 12.33 | 4.3 | [6 empty] | 7 | 307 | 113 | 27.2 | [16 empty] | KRFMX-C |  |  |  | 51% FPC HD 8% C4 26% Reclaim 15% CaCO3 | 51 |  |  |  |  | 8 |  | 26 |  | 15
7003 | 02.03.2014 | Follow-up | T-Shirt | HD | TE-27 | AK | 13.5X57 | 13.5 | 4 |  |  |  | 57.4375 |  |  | 40.2 | 14.58 | 14.38 | 7.2 | [6 empty] | 10 | 447 | 125 | [17 empty] | KRF4LX-C |  |  |  | 51% FPC HD 8% C4 26% Reclaim 15% CaCO3 | 51 |  |  |  |  | 8 |  | 26 |  | 15
7003 | 02.03.2014 | Follow-up | T-Shirt | HD | TE-32 | WS | 12X58 | 12 | 2 |  |  |  | 58.125 |  |  | 33.18 | 11.89 | 11.86 | 6.3 | [6 empty] | 8 | 444 | 114 | [17 empty] | WINNJRBAG |  |  |  | 57% FPC HD 11% C4 16% Reclaim 16% CaCO3 | 57 |  |  |  |  | 11 |  | 16 |  | 16
7003 | 02.03.2014 | Follow-up | T-Shirt | HD | TE-34 | BS | 14X57 | 14 | 4 |  |  |  | 58 |  |  | 35.81 | 12.86 | 12.8 | 2.6 | [6 empty] | 12 | 356 | 138 | 25.9 | [16 empty] | FLLUECOM |  |  |  | 57% FPC HD 11% C4 16% Reclaim 16% CaCO4
7003 | 02.03.2014 | Follow-up | T-Shirt | HD | TE-35 | YS | 12.5X52 1/2 | 12.5 | 2 |  |  |  | 52.875 |  |  | 31.16 | 12.28 | 12.03 | 5.6 | [6 empty] | 11 | 522 | <63 | [17 empty] | TRFAIRIMPNEW |  |  |  | 57% FPC HD 11% C4 16% Reclaim 16% CaCO5
7003 | 02.03.2014 | Follow-up | T-Shirt | HD | TE-42 | WS | 13X54 | 13 | 4 |  |  |  | 54 |  |  | 33.37 | 12.88 | 13.13 | 4.3 | [6 empty] | 12 | 319 | 120 | 32.98 | [16 empty] | OMAXHARBOR |  |  |  | 69% FPC HD 12% C4 16% Reclaim 3% MB | 69 |  |  |  |  | 12 |  | 16 |  |  | 3
7003 | 02.03.2014 | Follow-up | T-Shirt | HD | TE-54 | AK | 18X54 | 18 | 4 |  |  |  | 54.375 |  |  | 45.96 | 17.61 | 17.81 | 7.1 | [6 empty] | 16 | 333 | 186 | [17 empty] | KADAKT618R |  |  |  | 51% FPC HD 8% C4 26% Reclaim 15% CaCO3 | 51 |  |  |  |  | 8 |  | 26 |  | 15
7003 | 02.03.2014 | Follow-up | T-Shirt | HD | TE-55 | WS | 14X57 | 14 | 3 |  |  |  | 57.0625 |  |  | 37.58 | 13.72 | 13.55 | 6.5 | [6 empty] | 8 | 378 | 119 | 41.31 | [16 empty] | WAREHOUSE |  |  |  | 57% FPC HD 11% C4 16% Reclaim 16% CaCO3 | 57 |  |  |  |  | 11 |  | 16 |  | 16
7003 | 02.05.2014 | Follow-up | T-Shirt | HD | TE-11 | WS | 13X51 | 13 | 2 |  |  |  | 51.5625 |  |  | 31.3 | 12.65 | 12.9 | 3.7 | [6 empty] | 6 | 278 | 119 | [17 empty] | RAIDSACK2 |  |  |  | 55% FPC HD 11% C4 16% Reclaim 16% CaCO3 2% MB | 55 |  |  |  |  | 11 |  | 16 |  | 16 | 2
7003 | 02.05.2014 | Follow-up | T-Shirt | HD | TE-12 | WS | 13X51 | 13 | 2 |  |  |  | 51 |  |  | 31.47 | 12.86 | 12.7 | 5 | [6 empty] | 12 | 287 | 126 | 34.14 | [16 empty] | RAIDSACK2 |  |  |  | 55% FPC HD 11% C4 16% Reclaim 16% CaCO3 2% MB | 51 |  |  |  |  | 8 |  | 26 |  | 15
7003 | 02.05.2014 | Follow-up | T-Shirt | HD | TE-2C | FS | 13.5X57 | 13.5 | 3 |  |  |  | 57.75 |  |  | 35.98 | 12.98 | 12.7 | 5 | [6 empty] | 8 | 342 | 87 | 29.97 | [16 empty] | KRFMX-C |  |  |  | 51% FPC HD 8% C4 26% Reclaim 15% CaCO3 | 51 |  |  |  |  | 8 |  | 26 |  | 15
7003 | 02.05.2014 | Follow-up | T-Shirt | HD | TE-32 | BS | 14X57 | 14 | 1 |  |  |  | 57.375 |  |  | 37.23 | 13.52 | 13.7 | 3.7 | [6 empty] | 14 | 266 | 191 | [17 empty] | FLBLUECOM |  |  |  | 57% FPC HD 11% C4 16% Reclaim 16% CaCO3 | 57 |  |  |  |  | 11 |  | 16 |  | 16
7003 | 02.05.2014 | Follow-up | T-Shirt | HD | TE-34 | BS | 14X57 | 14 | 2 |  |  |  | 57.375 |  |  | 37.53 | 13.63 | 13.8 | 2.7 | [6 empty] | 15 | 302 | 137 | 26.13 | [16 empty] | FLBLUECOM |  |  |  | 57% FPC HD 11% C4 16% Reclaim 16% CaCO4
7003 | 02.05.2014 | Follow-up | T-Shirt | HD | TE-35 | WS | 12.5X54 | 12.5 | 1 |  |  |  | 54.0625 |  |  | 31.4 | 12.1 | 12.1 | 4.2 | [6 empty] | 7 | 499 | <63 | [17 empty] | #THW1A |  |  |  | 57% FPC HD 11% C4 16% Reclaim 16% CaCO5 | 69 |  |  |  |  | 12 |  | 16 |  |  | 3
7003 | 02.05.2014 | Follow-up | T-Shirt | HD | TE-55 | WS | 14X57 | 14 | 3 |  |  |  | 57.375 |  |  | 36.9 | 13.4 | 13.4 | 4.1 | [6 empty] | 8 | 165 | 140 | 42.99 | [16 empty] | WAREHOUSE |  |  |  | 57% FPC HD 11% C4 16% Reclaim 16% CaCO3 | 57 |  |  |  |  | 11 |  | 16 |  | 16
7001 | 02.03.2014 | Follow-up | T-Shirt | HD | CE-41 | WS | 13X58 | 13 | 1 |  |  |  | 58.0625 |  |  | 35.64 | 12.79 | 12.79 | 4.3 | [6 empty] | 12.51 | 306 | 126 | 33.62 | [16 empty] | HEBJR-C |  |  |  | 57% FPC HD 11% C4 16% Reclaim 16% CaCO3 | 57 |  |  |  |  | 11 |  | 16 |  | 16
7001 | 02.05.2014 | Follow-up | T-Shirt | HD | TE-31 | WS | 14X57 | 14 | 1 |  |  |  | 57.4375 |  |  | 36.29 | 13.16 | 13 | 4.3 | [6 empty] | 14 | 335 | 158 | [17 empty] | HEB1/7XMAS-C |  |  |  | 57% FPC HD 11% C4 16% Reclaim 16% CaCO3 | 57 |  |  |  |  | 11 |  | 16 |  | 16
7001 | 02.05.2014 | Follow-up | T-Shirt | HD | TE-33 | WS | 14X57 | 14 | 1 |  |  |  | 57.375 |  |  | 37.64 | 13.67 | 13.9 | 4.2 | [6 empty] | 14 | 341 | 132 | 35.88 | [16 empty] | HEB1/7XMAS-C |  |  |  | 57% FPC HD 11% C4 16% Reclaim 16% CaCO4
7001 | 02.05.2014 | Follow-up | T-Shirt | HD | TE-56 | WS | 14X57 | 14 | 4 |  |  |  | 57.75 |  |  | 36.71 | 13.24 | 13.3 | 4.7 | [6 empty] | 13 | 275 | 198 | 54.99 | [16 empty] | HEB1/7XMAS-C |  |  |  | 57% FPC HD 11% C4 16% Reclaim 16% CaCO3 | 57 |  |  |  |  | 11 |  | 16 |  | 16
7002 | 02.03.2014 | Follow-up | T-Shirt | HD | TE-41 | WS | 15X54 | 15 | 1 |  |  |  | 54.75 |  |  | 40.1 | 15.26 | 15.27 | 5.2 | [6 empty] | 14.48 | 310 | 147 | 39.87 | [16 empty] | WAL21B-48 |  |  |  | 69% FPC HD 12% C4 16% Reclaim 3% MB | 69 |  |  |  |  | 12 |  | 16 |  |  | 3
7002 | 02.03.2014 | Follow-up | T-Shirt | HD | TE-59 | ES | 15X54 | 15 | 2 |  |  |  | 54.25 |  |  | 37.54 | 14.42 | 14.35 | 7.7 | [6 empty] | 12.51 | 245 | 155 | [17 empty] | WAL21B-GREY |  |  |  | 55% FPC HD 7% C4 31% Reclaim 7% CaCO3 | 55 |  |  |  |  | 7 |  | 31 |  | 7
7002 | 02.03.2014 | Follow-up | T-Shirt | HD | CE-33 | ES | 10X48 | 10 | 1 |  |  |  | 48.25 |  |  | 22.63 | 9.77 | 9.72 | 3 | [6 empty] | 13.26 | 317 | 133 | 48.14 | [16 empty] | WAL8414-C |  |  |  | 55% FPC HD 7% C4 31% Reclaim 7% CaCO3 | 55 |  |  |  |  | 7 |  | 31 |  | 7
7002 | 02.05.2014 | Follow-up | T-Shirt | HD | TE-16 | WS | 15X54 | 15 | 2 |  |  |  | 54.25 |  |  | 37.22 | 14.3 | 14.22 | 7.3 | [6 empty] | 11 | 389 | 140 | 36.49 | [16 empty] | WAL21B-48 |  |  |  | 69% FPC HD 12% C4 16% Reclaim 3% MB | 69 |  |  |  |  | 12 |  | 16 |  |  | 3
7002 | 02.05.2014 | Follow-up | T-Shirt | HD | TE-57 | ES | 15X54 | 15 | 3 |  |  |  | 54.125 |  |  | 38.21 | 14.71 | 14.75 | 5.4 | [6 empty] | 9 | 385 | 109 | [17 empty] | WAL21B-GREY |  |  |  | 51% FPC HD 8% C4 26% Reclaim 15% CaCO3 | 51 |  |  |  |  | 8 |  | 26 |  | 15
7002 | 02.05.2014 | Follow-up | T-Shirt | HD | TE-59 | ES | 15X54 | 15 | 2 |  |  |  | 54.0625 |  |  | 43.06 | 16.6 | 16.5 | 5.8 | [6 empty] | 8 | 262 | 150 | 61.55 | [16 empty] | WAL21B-GREY |  |  |  | 55% FPC HD 7% C4 31% Reclaim 7% CaCO3 | 55 |  |  |  |  | 7 |  | 31 |  | 7
7002 | 02.05.2014 | Follow-up | T-Shirt | HD | TE-16 | WS | 15X54 | 15 | 2 |  |  |  | 54.25 |  |  | 37.22 | 14.3 | 14.22 | 7.3 | [6 empty] | 11 | 389 | 140 | 36.49 | [16 empty] | WAL21B-48 |  |  |  | 69% FPC HD 12% C4 16% Reclaim 3% MB | 69 |  |  |  |  | 12 |  | 16 |  |  | 3
7002 | 02.05.2014 | Follow-up | T-Shirt | HD | TE-57 | ES | 15X54 | 15 | 3 |  |  |  | 54.125 |  |  | 38.21 | 14.71 | 14.75 | 5.4 | [6 empty] | 9 | 385 | 109 | [17 empty] | WAL21B-GREY |  |  |  | 51% FPC HD 8% C4 26% Reclaim 15% CaCO3 | 51 |  |  |  |  | 8 |  | 26 |  | 15
7002 | 02.05.2014 | Follow-up | T-Shirt | HD | TE-59 | ES | 15X54 | 15 | 2 |  |  |  | 54.0625 |  |  | 43.06 | 16.6 | 16.5 | 5.8 | [6 empty] | 8 | 262 | 150 | 61.55 | [16 empty] | WAL21B-GREY |  |  |  | 55% FPC HD 7% C4 31% Reclaim 7% CaCO3 | 55 |  |  |  |  | 7 |  | 31 |  | 7
7001 | 02.10.2014 | Follow-up | T-Shirt | HD | TE-31 | WS | 14X57 | 14 | 1 |  |  |  | 57.25 |  |  | 35.37 | 12.87 | 12.82 | 3.9 | [6 empty] | 13.81 | 351.1 | 126 | [17 empty] | HEB1/7XMAS-C |  |  |  | 57% FPC HD 11% C4 16% Reclaim 16% CaCO3 | 57 |  |  |  |  | 11 |  | 16 |  | 16
7001 | 02.10.2014 | Follow-up | T-Shirt | HD | TE-52 | WS | 14X57 | 14 | 1 |  |  |  | 57.5625 |  |  | 38.22 | 13.83 | 13.95 | 7.1 | [6 empty] | 16.8 | 291.6 | 237 | 40.92 | [16 empty] | HEB1/7XMAS-C |  |  |  | 57% FPC HD 11% C4 16% Reclaim 16% CaCO3 | 57 |  |  |  |  | 11 |  | 16 |  | 16
7001 | 02.10.2014 | Follow-up | T-Shirt | HD | TE-31 | WS | 14X57 | 14 | 1 |  |  |  | 57.25 |  |  | 35.37 | 12.87 | 12.82 | 3.9 | [6 empty] | 13.81 | 351.1 | 126 | [17 empty] | HEB1/7XMAS-C |  |  |  | 57% FPC HD 11% C4 16% Reclaim 16% CaCO3 | 57 |  |  |  |  | 11 |  | 16 |  | 16
7001 | 02.10.2014 | Follow-up | T-Shirt | HD | TE-52 | WS | 14X57 | 14 | 1 |  |  |  | 57.5625 |  |  | 38.22 | 13.83 | 13.95 | 7.1 | [6 empty] | 16.8 | 291.6 | 237 | 40.92 | [16 empty] | HEB1/7XMAS-C |  |  |  | 57% FPC HD 11% C4 16% Reclaim 16% CaCO3 | 57 |  |  |  |  | 11 |  | 16 |  | 16
7003 | 02.10.2014 | Follow-up | T-Shirt | HD | TE-2A | FS | 13.5X57 | 13.5 | 1 |  |  |  | 57.25 |  |  | 34.31 | 12.49 | 12.8 | 5.5 | [6 empty] | 9 | 268 | 114 | [17 empty] | KRFMX-C |  |  |  | 51% FPC HD 8% C4 26% Reclaim 15% CaCO3 | 51 |  |  |  |  | 8 |  | 26 |  | 15
7003 | 02.10.2014 | Follow-up | T-Shirt | HD | TE-2C | AK | 13.5X57 | 13.5 | 1 |  |  |  | 57.5 |  |  | 34.56 | 12.52 | 12.6 | 4.2 | [6 empty] | 8 | 352 | 138 | 26.51 | [16 empty] | KRF4LX-C |  |  |  | 51% FPC HD 8% C4 26% Reclaim 15% CaCO3 | 51 |  |  |  |  | 8 |  | 26 |  | 15
7003 | 02.10.2014 | Follow-up | T-Shirt | HD | TE-29 | AK | 13.5X57 | 13.5 | 1 |  |  |  | 57.25 |  |  | 34.98 | 12.73 | 12.9 | 4.6 | [6 empty] | 15 | 311 | 131 | [17 empty] | KRF4LX-C |  |  |  | 51% FPC HD 8% C4 26% Reclaim 15% CaCO3 | 51 |  |  |  |  | 8 |  | 26 |  | 15
7003 | 02.10.2014 | Follow-up | T-Shirt | HD | TE-33 | WS | 13X57 | 13 | 1 |  |  |  | 57.1875 |  |  | 35.52 | 12.94 | 13.3 | 6.7 | [6 empty] | 13 | 443 | 138 | [17 empty] | SAFE12720-C |  |  |  | 57% FPC HD 11% C4 16% Reclaim 16% CaCO3 | 57 |  |  |  |  | 11 |  | 16 |  | 16
7003 | 02.10.2014 | Follow-up | T-Shirt | HD | TE-34 | BS | 13X51 | 13 | 4 |  |  |  | 52 |  |  | 34.06 | 13.6 | 13.4 | 7 | [6 empty] | 13 | 293 | 161 | 29.51 | [16 empty] | KRMEDBLUE-C |  |  |  | 57% FPC HD 11% C4 16% Reclaim 16% CaCO4
7003 | 02.10.2014 | Follow-up | T-Shirt | HD | TE-35 | WS | 14X54 | 14 | 1 |  |  |  | 54.625 |  |  | 34.7 | 13.2 | 13.3 | 6.4 | [6 empty] | 10 | 471 | 105 | [17 empty] | 11621ECNP |  |  |  | 57% FPC HD 11% C4 16% Reclaim 16% CaCO5
7003 | 02.10.2014 | Follow-up | T-Shirt | HD | TE-42 | WS | 13X54 | 13 | 1 |  |  |  | 54.375 |  |  | 34.18 | 13 | 13.4 | 6.2 | [6 empty] | 15 | 310 | 146 | 32.28 | [16 empty] | OMAXHARBOR |  |  |  | 69% FPC HD 12% C4 16% Reclaim 3% MB | 69 |  |  |  |  | 12 |  | 16 |  |  | 3
7003 | 02.10.2014 | Follow-up | T-Shirt | HD | TE-53 | WS | 13X57 | 13 | 1 |  |  |  | 57.25 |  |  | 36.32 | 13.2 | 13.7 | 7.1 | [6 empty] | 10 | 486 | 119 | [17 empty] | SAFE12720-C |  |  |  | 57% FPC HD 11% C4 16% Reclaim 16% CaCO3 | 57 |  |  |  |  | 11 |  | 16 |  | 16
7003 | 02.10.2014 | Follow-up | T-Shirt | HD | TE-54 | WS | 15X57 | 15 | 1 |  |  |  | 57.125 |  |  | 41.23 | 15 | 15.3 | 7.1 | [6 empty] | 18 | 306 | 201 | 39.4 | [16 empty] | 1/6-HDSML2 |  |  |  | 57% FPC HD 11% C4 16% Reclaim 16% CaCO3 | 57 |  |  |  |  | 11 |  | 16 |  | 16
7003 | 02.10.2014 | Follow-up | T-Shirt | HD | TE-55 | WS | 13.5X54 | 13.5 | 1 |  |  |  | 54.25 |  |  | 34.66 | 13.3 | 13.6 | 5 | [6 empty] | 8 | 314 | 93 | [17 empty] | SIGNUPWD-C |  |  |  | 57% FPC HD 11% C4 16% Reclaim 16% CaCO3 | 57 |  |  |  |  | 11 |  | 16 |  | 16
7002 | 02.10.2014 | Follow-up | T-Shirt | HD | TE-41 | WS | 15X54 | 15 | 1 |  |  |  | 54.25 |  |  | 38.46 | 14.77 | 14.72 | 5.7 | [6 empty] | 11 | 429 | 129 | 33.28 | [14 empty] | 78 |  | WAL21B-48 |  |  |  | 69% FPC HD 12% C4 16% Reclaim 3% MB | 69 |  |  |  |  | 12 |  | 16 |  |  | 3
7002 | 02.10.2014 | Follow-up | T-Shirt | HD | TE-57 | WS | 15X54 | 15 | 1 |  |  |  | 54.625 |  |  | 39.81 | 15.18 | 15.09 | 6.8 | [6 empty] | 13 | 240 | 179 | [17 empty] | WAL21B-48 |  |  |  | 57% FPC HD 11% C4 16% Reclaim 16% CaCO3 | 57 |  |  |  |  | 11 |  | 16 |  | 16
7002 | 02.10.2014 | Follow-up | T-Shirt | HD | TE-59 | ES | 15X54 | 15 | 2 |  |  |  | 53.875 |  |  | 38.63 | 14.94 | 14.75 | 8.7 | [6 empty] | 8 | 359 | 132 | 43.96 | [16 empty] | WAL21B-GREY |  |  |  | 55% FPC HD 7% C4 31% Reclaim 7% CaCO3 | 55 |  |  |  |  | 7 |  | 31 |  | 7
7001 | 02.12.2014 | Follow-up | T-Shirt | HD | TE-29 | WS | 14X57 | 14 | 1 |  |  |  | 57.625 |  |  | 35.8 | 12.94 | 13.4 | 3.9 | [6 empty] | 16 | 299 | 141 | [17 empty] | HEB1/7XMAS-C |  |  |  | 51% FPC HD 8% C4 26% Reclaim 15% CaCO3 | 51 |  |  |  |  | 8 |  | 26 |  | 15
7001 | 02.12.2014 | Follow-up | T-Shirt | HD | TE-33 | WS | 14X57 | 14 | 6 |  |  |  | 57 |  |  | 35.82 | 13.09 | 13.4 | 7 | [6 empty] | 12 | 318 | 116 | 34.46 | [16 empty] | HEB1/7XMAS-C |  |  |  | 57% FPC HD 11% C4 16% Reclaim 16% CaCO3 | 57 |  |  |  |  | 11 |  | 16 |  | 16
7001 | 02.12.2014 | Follow-up | T-Shirt | HD | TE-56 | WS | 14X57 | 14 | 4 |  |  |  | 57.5 |  |  | 36.78 | 13.33 | 13 | 4.9 | [6 empty] | 10 | 255 | 132 | [17 empty] | HEB1/7XMAS-C |  |  |  | 57% FPC HD 11% C4 16% Reclaim 16% CaCO4
7001 | 02.12.2014 | Follow-up | T-Shirt | HD | CE-32 | WS | 14X57 | 14 | 1 |  |  |  | 57.1875 |  |  | 37.57 | 13.69 | 14 | 7 | [6 empty] | 11 | 440 | 123 | 42.14 | [16 empty] | HEB1/7XMAS-C |  |  |  | 57% FPC HD 11% C4 16% Reclaim 16% CaCO5
7001 | 02.12.2014 | Follow-up | T-Shirt | HD | CE-41 | WS | 13X58 | 13 | 1 |  |  |  | 58 |  |  | 34.4 | 12.36 | 12.9 | 4.7 | [6 empty] | 9 | 427 | 111 | 33.2 | [16 empty] | HEBJR-C |  |  |  | 57% FPC HD 11% C4 16% Reclaim 16% CaCO6
7001 | 02.17.2014 | Follow-up | T-Shirt | HD | TE-29 | WS | 14X57 | 14 | 4 |  |  |  | 57.25 |  |  | 37.92 | 13.8 | 14.6 | 4.1 | [7 empty] | 11 | 399 | 126 | [16 empty] | HEB1/7XMAS-C |  |  |  | 51% FPC HD 8% C4 26% Reclaim 15% CaCO3 | 51 |  |  |  |  | 8 |  | 26 |  | 15
7001 | 02.17.2014 | Follow-up | T-Shirt | HD | TE-56 | WS | 14X57 | 14 | 5 |  |  |  | 57.25 |  |  | 36.72 | 13.36 | 13.7 | 4.5 | [7 empty] | 19 | 247 | 204 | 51.75 | [15 empty] | HEB1/7XMAS-C |  |  |  | 57% FPC HD 11% C4 16% Reclaim 16% CaCO3 | 57 |  |  |  |  | 11 |  | 16 |  | 16
7001 | 02.17.2014 | Follow-up | T-Shirt | HD | CE-25 | WS | 14X57 | 14 | 1 |  |  |  | 57.375 |  |  | 36.91 | 13.4 | 13.7 | 6.2 | [7 empty] | 12 | 341 | <63 | [16 empty] | HEB1/7XMAS-C |  |  |  | 57% FPC HD 11% C4 16% Reclaim 16% CaCO4
7001 | 02.17.2014 | Follow-up | T-Shirt | HD | CE-32 | WS | 14X57 | 14 | 1 |  |  |  | 57.5 |  |  | 37.8 | 13.7 | 13.8 | 9 | [7 empty] | 12 | 430 | 105 | [16 empty] | HEB1/7XMAS-C |  |  |  | 57% FPC HD 11% C4 16% Reclaim 16% CaCO5
7003 | 02.12.2014 | Follow-up | T-Shirt | HD | TE-31 | WS | 13X60 | 13 | 1 |  |  |  | 60.5 |  |  | 36.48 | 12.56 | 12.2 | 3 | [6 empty] | 14 | 402 | 125 | 41.58 | [16 empty] | TRACTORSMALL |  |  |  | 57% FPC HD 11% C4 16% Reclaim 16% CaCO3 | 57 |  |  |  |  | 11 |  | 16 |  | 16
7003 | 02.12.2014 | Follow-up | T-Shirt | HD | TE-2A | FS | 13.5X57 | 13.5 | 1 |  |  |  | 57.375 |  |  | 35.41 | 12.86 | 12.9 | 4.7 | [6 empty] | 8 | 316 | 101 | [17 empty] | KRFMX-C |  |  |  | 51% FPC HD 8% C4 26% Reclaim 15% CaCO3 | 51 |  |  |  |  | 8 |  | 26 |  | 15
7003 | 02.12.2014 | Follow-up | T-Shirt | HD | TE-35 | WS | 14X54 | 14 | 1 |  |  |  | 54.1875 |  |  | 34.72 | 13.35 | 13.4 | 6.8 | [6 empty] | 11 | 439 | 102 | [17 empty] | 11621CNP |  |  |  | 57% FPC HD 11% C4 16% Reclaim 16% CaCO3 | 57 |  |  |  |  | 11 |  | 16 |  | 16
7003 | 02.12.2014 | Follow-up | T-Shirt | HD | TE-52 | WS | 12X58 | 12 | 1 |  |  |  | 58.3125 |  |  | 32.8 | 11.72 | 12.3 | 4 | [6 empty] | 14 | 322 | 170 | 40.16 | [16 empty] | WINNDJRBAG |  |  |  | 57% FPC HD 11% C4 16% Reclaim 16% CaCO3 | 57 |  |  |  |  | 11 |  | 16 |  | 16
7003 | 02.12.2014 | Follow-up | T-Shirt | HD | TE-55 | WS | 15X52 | 15 | 5 |  |  |  | 52.4375 |  |  | 36.68 | 14.57 | 14.8 | 4.9 | [6 empty] | 10 | 276 | 114 | [17 empty] | TRACTORLRG |  |  |  | 57% FPC HD 11% C4 16% Reclaim 16% CaCO4
7003 | 02.12.2014 | Follow-up | T-Shirt | HD | CE-33 | WS | 14X50 | 14 | 1 |  |  |  | 50 |  |  | 34.01 | 14.17 | 14.4 | 6.1 | [6 empty] | 13 | 298 | 143 | 41.38 | [16 empty] | DDS17828-B |  |  |  | 57% FPC HD 11% C4 16% Reclaim 16% CaCO5
7003 | 02.17.2014 | Follow-up | T-Shirt | HD | TE-2B | FS | 13.5X57 | 13.5 | 4 |  |  |  | 57.1875 |  |  | 35.13 | 12.8 | 13.1 | 7.8 | [6 empty] | 14 | 214 | 230 | [17 empty] | KRFM4-C |  |  |  | 51% FPC HD 8% C4 26% Reclaim 15% CaCO3 | 51 |  |  |  |  | 8 |  | 26 |  | 15
7003 | 02.17.2014 | Follow-up | T-Shirt | HD | TE-28 | WS | 13.5X46 | 13.5 | 4 |  |  |  | 46 |  |  | 29.87 | 13.53 | 13.7 | 5.3 | [6 empty] | 11 | 326 | 138 | 33.32 | [16 empty] | ROSS15824 |  |  |  | 54% FPC HD 10% C4 18% Reclaim 16% CaCO3 2% MB | 54 |  |  |  |  | 10 |  | 18 |  | 16 | 2
7003 | 02.17.2014 | Follow-up | T-Shirt | HD | TE-31 | WS | 15X57 | 15 | 5 |  |  |  | 57.5625 |  |  | 39.64 | 14.35 | 14.9 | 5.3 | [6 empty] | 10 | 364 | 126 | [17 empty] | 1/6-HDSML2 |  |  |  | 57% FPC HD 11% C4 16% Reclaim 16% CaCO3 | 57 |  |  |  |  | 11 |  | 16 |  | 16
7003 | 02.17.2014 | Follow-up | T-Shirt | HD | TE-33 | WS | 12X56 | 12 | 1 |  |  |  | 56.5 |  |  | 33.32 | 12.29 | 12.9 | 5.3 | [6 empty] | 13 | 370 | 149 | [17 empty] | PCITYIMPSAK |  |  |  | 57% FPC HD 11% C4 16% Reclaim 16% CaCO4 | 57 |  |  |  |  | 11 |  | 16 |  | 16
7003 | 02.17.2014 | Follow-up | T-Shirt | HD | TE-34 | BS | 14X57 | 14 | 4 |  |  |  | 57.125 |  |  | 36.24 | 13.22 | 13.6 | 5.8 | [6 empty] | 13 | 445 | 140 | [17 empty] | FLBLUECOM |  |  |  | 57% FPC HD 11% C4 16% Reclaim 16% CaCO5
7003 | 02.17.2014 | Follow-up | T-Shirt | HD | TE-42 | WS | 13X54 | 13 | 4 |  |  |  | 54.0625 |  |  | 33.33 | 12.85 | 13.1 | 4.3 | [6 empty] | 13 | 471 | 141 | 30.19 | [16 empty] | OMAXHARBOR |  |  |  | 69% FPC HD 12% C4 16% Reclaim 3% MB | 69 |  |  |  |  | 12 |  | 16 |  |  | 3
7003 | 02.17.2014 | Follow-up | T-Shirt | HD | TE-53 | WS | 13X57 | 13 | 5 |  |  |  | 57.5 |  |  | 34.56 | 12.52 | 12.4 | 10.3 | [6 empty] | 15 | 301 | 249 | [17 empty] | SAFE12720-C |  |  |  | 57% FPC HD 11% C4 16% Reclaim 16% CaCO3 | 57 |  |  |  |  | 11 |  | 16 |  | 16
7003 | 02.17.2014 | Follow-up | T-Shirt | HD | TE-54 | AK | 13.5X57 | 13.5 | 4 |  |  |  | 58 |  |  | 35.99 | 12.93 | 12.9 | 4.2 | [6 empty] | 15 | 298 | 264 | 29.44 | [16 empty] | KRF4LX-C |  |  |  | 57% FPC HD 11% C4 16% Reclaim 16% CaCO4
7003 | 02.17.2014 | Follow-up | T-Shirt | HD | CE-33 | WS | 11.5X52 1/2 | 11.5 | 1 |  |  |  | 53 |  |  | 29.75 | 11.7 | 12.1 | 2.4 | [6 empty] | 13 | 237 | 138 | [17 empty] | FUERTETY |  |  |  | 57% FPC HD 11% C4 16% Reclaim 16% CaCO3 | 57 |  |  |  |  | 11 |  | 16 |  | 16
7002 | 02.12.2014 | Follow-up | T-Shirt | HD | TE-41 | WS | 15X54 | 15 | 4 |  |  |  | 54.5 |  |  | 36.31 | 13.88 | 13 | [7 empty] | 13 | 384 | 119 | 32.27 | [16 empty] | WAL21B-48 |  |  |  | 69% FPC HD 12% C4 16% Reclaim 3% MB | 69 |  |  |  |  | 12 |  | 16 |  |  | 3
7002 | 02.12.2014 | Follow-up | T-Shirt | HD | TE-57 | WS | 15X54 | 15 | 4 |  |  |  | 54.5 |  |  | 38.13 | 14.58 | 14.9 | [7 empty] | 15 | 221 | 189 | [17 empty] | WAL21B-48 |  |  |  | 57% FPC HD 11% C4 16% Reclaim 16% CaCO3 | 57 |  |  |  |  | 11 |  | 16 |  | 16
7002 | 02.12.2014 | Follow-up | T-Shirt | HD | TE-59 | ES | 15X54 | 15 | 5 |  |  |  | 53.75 |  |  | 37.79 | 14.65 | 14.8 | [7 empty] | 15 | 273 | 146 | 59.8 | [16 empty] | WAL21B-GREY |  |  |  | 55% FPC HD 7% C4 31% Reclaim 7% CaCO3 | 55 |  |  |  |  | 7 |  | 31 |  | 7
7002 | 02.17.2014 | Follow-up | T-Shirt | HD | TE-41 | WS | 15X54 | 15 | 1 |  |  |  | 54.25 |  |  | 38.08 | 14.63 | 14.9 | [7 empty] | 18 | 407 | 135 | [17 empty] | WAL21B-48 |  |  |  | 69% FPC HD 12% C4 16% Reclaim 3% MB | 69 |  |  |  |  | 12 |  | 16 |  |  | 3
7002 | 02.17.2014 | Follow-up | T-Shirt | HD | TE-57 | WS | 15X54 | 15 | 4 |  |  |  | 54.25 |  |  | 38.08 | 14.63 | 14.7 | [7 empty] | 14 | 256 | 189 | 39.32 | [16 empty] | WAL21B-48 |  |  |  | 57% FPC HD 11% C4 16% Reclaim 16% CaCO3 | 57 |  |  |  |  | 11 |  | 16 |  | 16
7002 | 02.17.2014 | Follow-up | T-Shirt | HD | TE-59 | WS | 15X54 | 15 | 5 |  |  |  | 54 |  |  | 38.98 | 15.04 | 15.3 | [7 empty] | 15 | 251 | 174 | [17 empty] | WAL21B-GREY |  |  |  | 55% FPC HD 7% C4 31% Reclaim 7% CaCO3 | 55 |  |  |  |  | 7 |  | 31 |  | 7
7002 | 02.19.2014 | Follow-up | T-Shirt | HD | TE-15 | WS | 15X54 | 15 | 2 |  |  |  | 54.125 |  |  | 37.4 | 14.4 | 14.42 | 3.4 | [6 empty] | 12.17 | 258 | 134 | 37.26 | [16 empty] | WAL21B-48 |  |  |  | 69% FPC HD 12% C4 16% Reclaim 3% MB | 69 |  |  |  |  | 12 |  | 16 |  |  | 3
7002 | 02.19.2014 | Follow-up | T-Shirt | HD | TE-41 | WS | 15X54 | 15 | 1 |  |  |  | 54.125 |  |  | 37.88 | 14.58 | 14.53 | 5.3 | [6 empty] | 9.06 | 395 | 126 | [17 empty] | WAL21B-48 |  |  |  | 69% FPC HD 12% C4 16% Reclaim 3% MB | 69 |  |  |  |  | 12 |  | 16 |  |  | 3
7002 | 02.19.2014 | Follow-up | T-Shirt | HD | TE-59 | ES | 15X54 | 15 | 3 |  |  |  | 54 |  |  | 39.61 | 15.28 | 15.22 | 7 | [6 empty] | 10.47 | 363 | 126 | 56.14 | [16 empty] | WAL21B-GREY |  |  |  | 55% FPC HD 7% C4 31% Reclaim 7% CaCO3 | 55 |  |  |  |  | 7 |  | 31 |  | 7
7001 | 02.17.2014 | Follow-up | T-Shirt | HD | CE-41 | WS | 13X58 | 13 | 1 |  |  |  | 58.125 |  |  | 35.91 | 12.87 | 13.9 | 5.4 | [6 empty] | 13 | 345 | 123 | 36.67 | [16 empty] | HEBJR-C |  |  |  | 55% FPC HD 11% C4 16% Reclaim 16% CaCO3 2% MB | 55 |  |  |  |  | 11 |  | 16 |  | 16 | 2
7001 | 02.19.2014 | Follow-up | T-Shirt | HD | TE-14 | WS | 14X57 | 14 | 3 |  |  |  | 57.875 |  |  | 37.09 | 13.35 | 13.21 | 5 | [6 empty] | 14 | 339 | 143 | 35.67 | [16 empty] | HEB1/7XMAS-C |  |  |  | 55% FPC HD 11% C4 16% Reclaim 16% CaCO3 2% MB | 55 |  |  |  |  | 11 |  | 16 |  | 16 | 2
7003 | 02.19.2014 | Follow-up | T-Shirt | HD | TE-13 | WS | 13.9X54 | 13.9 | 2 |  |  |  | 54.5 |  |  | 35.92 | 13.73 | 13.6 | 6.3 | [6 empty] | 13.87 | 313.2 | 140 | 35.5 | [16 empty] | ROSS12620 |  |  |  | 55% FPC HD 11% C4 16% Reclaim 16% CaCO3 2% MB | 55 |  |  |  |  | 11 |  | 16 |  | 16 | 2
7003 | 02.19.2014 | Follow-up | T-Shirt | HD | TE-2B | FS | 13.5X57 | 13.5 | 1 |  |  |  | 57.1875 |  |  | 35.06 | 12.77 | 12.57 | 7.8 | [6 empty] | 10.94 | 298.5 | 104 | [17 empty] | HBFMX-C |  |  |  | 51% FPC HD 8% C4 26% Reclaim 15% CaCO3 | 51 |  |  |  |  | 8 |  | 26 |  | 15
7003 | 02.19.2014 | Follow-up | T-Shirt | HD | TE-2C | WS | 12.5X54 | 12.5 | 1 |  |  |  | 54.125 |  |  | 31.39 | 12.08 | 11.85 | 4.5 | [6 empty] | 11.77 | 307.6 | 125 | 29.74 | [16 empty] | COMPARE4 |  |  |  | 51% FPC HD 8% C4 26% Reclaim 15% CaCO4
7003 | 02.19.2014 | Follow-up | T-Shirt | HD | TE-31 | WS | 15X57 | 15 | 2 |  |  |  | 57.0625 |  |  | 41.61 | 15.19 | 15.24 | 6.5 | [6 empty] | 14.74 | 358.2 | 138 | [17 empty] | 1/6-HDSML2 |  |  |  | 57% FPC HD 11% C4 16% Reclaim 16% CaCO3 | 57 |  |  |  |  | 11 |  | 16 |  | 16
7003 | 02.19.2014 | Follow-up | T-Shirt | HD | TE-32 | BS | 14X57 | 14 | 1 |  |  |  | 57.125 |  |  | 37.68 | 13.74 | 13.5 | 8.3 | [6 empty] | 9.24 | 484.1 | <63 | [17 empty] | FLBLUECOM |  |  |  | 57% FPC HD 11% C4 16% Reclaim 16% CaCO4
7003 | 02.19.2014 | Follow-up | T-Shirt | HD | TE-35 | WS | 13X54 | 13 | 2 |  |  |  | 54.5625 |  |  | 31.53 | 12.04 | 12 | 4.1 | [6 empty] | 7.81 | 561.5 | <63 | [17 empty] | FLREIDS |  |  |  | 57% FPC HD 11% C4 16% Reclaim 16% CaCO5
7003 | 02.19.2014 | Follow-up | T-Shirt | HD | TE-42 | WS | 13X54 | 13 | 2 |  |  |  | 54.25 |  |  | 34.21 | 13.14 | 13.16 | 6.5 | [6 empty] | 13.34 | 294.7 | 159 | 34.28 | [16 empty] | OMAXHARBOR |  |  |  | 69% FPC HD 12% C4 16% Reclaim 3% MB | 69 |  |  |  |  | 12 |  | 16 |  |  | 3
7001 | 02.24.2014 | Follow-up | T-Shirt | HD | TE-14 | WS | 14X57 | 14 | 5 |  |  |  | 57.5 |  |  | 37.9 | 13.73 | 13.75 | 5.6 | [6 empty] | 12 | 324 | 146 | [17 empty] | HEB1/7XMAS-C |  |  |  | 55% FPC HD 11% C4 16% Reclaim 16% CaCO3 2% MB | 55 |  |  |  |  | 11 |  | 16 |  | 16 | 2
7001 | 02.26.2014 | Follow-up | T-Shirt | HD | TE-55 | WS | 14X57 | 14 | 1 |  |  |  | 57.375 |  |  | 37.44 | 13.6 | 13.72 | 5.2 | [6 empty] | 10 | 213 | 150 | [17 empty] | HEB1/7XMAS-C |  |  |  | 57% FPC HD 11% C4 16% Reclaim 16% CaCO3 | 57 |  |  |  |  | 11 |  | 16 |  | 16
7002 | 02.24.2014 | Follow-up | T-Shirt | HD | TE-15 | WS | 15X54 | 15 | 5 |  |  |  | 54.25 |  |  | 37.6 | 14.44 | 14.38 | 5 | [6 empty] | 8 | 167 | 99 | [17 empty] | WAL21B-48 |  |  |  | 69% FPC HD 12% C4 16% Reclaim 3% MB | 69 |  |  |  |  | 12 |  | 16 |  |  | 3
7002 | 02.24.2014 | Follow-up | T-Shirt | HD | TE-16 | WS | 15X54 | 15 | 4 |  |  |  | 54 |  |  | 37.73 | 14.56 | 14.57 | 5.7 | [6 empty] | 15 | 298 | 153 | [17 empty] | WAL21B-48 |  |  |  | 69% FPC HD 12% C4 16% Reclaim 3% MB
7002 | 02.24.2014 | Follow-up | T-Shirt | HD | TE-41 | WS | 15X54 | 15 | 1 |  |  |  | 53.75 |  |  | 39.75 | 15.41 | 15.39 | 4.3 | [6 empty] | 14 | 404 | 132 | [17 empty] | WAL21B-48 |  |  |  | 69% FPC HD 12% C4 16% Reclaim 3% MB
7002 | 02.24.2014 | Follow-up | T-Shirt | HD | TE-57 | WS | 15X54 | 15 | 1 |  |  |  | 54.125 |  |  | 37.74 | 14.53 | 14.57 | 5.6 | [6 empty] | 17 | 155 | 266 | [17 empty] | WAL21B-48 |  |  |  | 57% FPC HD 11% C4 16% Reclaim 16% CaCO3 | 57 |  |  |  |  | 11 |  | 16 |  | 16
7002 | 02.24.2014 | Follow-up | T-Shirt | HD | TE-59 | ES | 15X54 | 15 | 7 |  |  |  | 54.25 |  |  | 38.28 | 14.7 | 14.6 | 5.7 | [6 empty] | 10 | 270 | 137 | [17 empty] | WAL21B-GREY |  |  |  | 55% FPC HD 7% C4 31% Reclaim 7% CaCO3 | 55 |  |  |  |  | 7 |  | 31 |  | 7
7003 | 02.24.2014 | Follow-up | T-Shirt | HD | TE-24 | WS | 14X54 | 14 | 4 |  |  |  | 54.125 |  |  | 37.78 | 14.54 | 14.46 | 4 | [6 empty] | 11 | 281 | 146 | [14 empty] | 637 | 73 |  | 1/6HDTYOU2 |  |  |  | 69% FPC HD 12% C4 16% Reclaim 3% MB | 69 |  |  |  |  | 12 |  | 16 |  |  | 3
7003 | 02.24.2014 | Follow-up | T-Shirt | HD | TE-42 | WS | 13X54 | 13 | 1 |  |  |  | 54.1875 |  |  | 34.39 | 13.22 | 13.28 | 6.2 | [6 empty] | 13 | 332 | 144 | [17 empty] | OMAXHARBX2 |  |  |  | 69% FPC HD 12% C4 16% Reclaim 3% MB | 69 |  |  |  |  | 12 |  | 16 |  |  | 3
7003 | 02.24.2014 | Follow-up | T-Shirt | HD | TE-55 | WS | 13X57 | 13 | 1 |  |  |  | 57.4375 |  |  | 36.88 | 13.38 | 13.33 | 4.2 | [6 empty] | 11 | 227 | 138 | [17 empty] | SAFE12720-C |  |  |  | 57% FPC HD 11% C4 16% Reclaim 16% CaCO3 | 57 |  |  |  |  | 11 |  | 16 |  | 16
7003 | 02.24.2014 | Follow-up | T-Shirt | HD | TE-2B | AK | 13.5X57 | 13.5 | 4 |  |  |  | 57.25 |  |  | 34.92 | 12.71 | 12.68 | 3.6 | [6 empty] | 11 | 191 | 170 | [17 empty] | KRFMX-C |  |  |  | 51% FPC HD 8% C4 26% Reclaim 15% CaCO3 | 51 |  |  |  |  | 8 |  | 26 |  | 15
7003 | 02.24.2014 | Follow-up | T-Shirt | HD | TE-32 | BS | 14X57 | 14 | 5 |  |  |  | 57.0625 |  |  | 38.13 | 13.92 | 13.96 | 3.7 | [6 empty] | 13 | 305 | 129 | [14 empty] | 646 | 68 |  | FLBLUECOM |  |  |  | 57% FPC HD 11% C4 16% Reclaim 16% CaCO3 | 57 |  |  |  |  | 11 |  | 16 |  | 16
7003 | 02.26.2014 | Follow-up | T-Shirt | HD | TE-31 | WS | 14X60 | 14 | 5 |  |  |  | 60.375 |  |  | 40.83 | 14.09 | 14.12 | 4.7 | [6 empty] | 16 | 281 | 251 | [14 empty] | 624 | 68 |  | 1/8HDTYOU2 |  |  |  | 57% FPC HD 11% C4 16% Reclaim 16% CaCO3 | 57 |  |  |  |  | 11 |  | 16 |  | 16
7003 | 02.26.2014 | Follow-up | T-Shirt | HD | TE-33 | WS | 13.5X54 | 13.5 | 5 |  |  |  | 54 |  |  | 35.01 | 13.51 | 13.46 | 5.5 | [6 empty] | 16 | 303 | 189 | [14 empty] | 639 | 71 |  | DDS12620-B |  |  |  | 57% FPC HD 11% C4 16% Reclaim 16% CaCO3 | 57 |  |  |  |  | 11 |  | 16 |  | 16
7024 | 03.03.2014 | Follow-up | T-Shirt | HD | TE-12 | WS | 15X54 | 15 | 3 |  |  |  | 54.25 |  |  | 38.36 | 14.73 | 14.5 | 6.3 | [6 empty] | 10 | 423 | 111 | [14 empty] | 566 | 66 |  | WAL21B-48 |  |  |  | 55% FPC HD 11% C4 16% Reclaim 16% CaCO3 2% MB | 55 |  |  |  |  | 11 |  | 16 |  | 16 | 2
7024 | 03.03.2014 | Follow-up | T-Shirt | HD | TE-16 | WS | 15X54 | 15 | 5 |  |  |  | 54.125 |  |  | 35.56 | 13.69 | 13.4 | 7 | [6 empty] | 15 | 347 | 158 | [14 empty] | 539 | 71 |  | WAL21B-48 |  |  |  | 69% FPC HD 12% C4 16% Reclaim 3% MB | 69 |  |  |  |  | 12 |  | 16 |  |  | 3
7024 | 03.03.2014 | Follow-up | T-Shirt | HD | TE-41 | WS | 15X54 | 15 | 4 |  |  |  | 54.125 |  |  | 38.34 | 14.76 | 14.7 | 4 | [6 empty] | 15 | 233 | 204 | [17 empty] | WAL21B-48 |  |  |  | 69% FPC HD 12% C4 16% Reclaim 3% MB
7024 | 03.03.2014 | Follow-up | T-Shirt | HD | TE-59 | ES | 15X54 | 15 | 4 |  |  |  | 54 |  |  | 37.96 | 14.65 | 14.2 | 7.3 | [6 empty] | 16 | 391 | 125 | [17 empty] | WAL21B-GREY |  |  |  | 55% FPC HD 7% C4 31% Reclaim 7% CaCO3 | 55 |  |  |  |  | 7 |  | 31 |  | 7
7025 | 03.03.2014 | Follow-up | T-Shirt | HD | TE-14 | WS | 14X57 | 14 | 4 |  |  |  | 57.375 |  |  | 35.59 | 12.92 | 12.98 | 6 | [6 empty] | 13 | 262 | 156 | [14 empty] | 637 | 69 |  | HEB1/7XMAS2-C |  |  |  | 55% FPC HD 11% C4 16% Reclaim 16% CaCO3 2% MB | 55 |  |  |  |  | 11 |  | 16 |  | 16 | 2
7025 | 03.03.2014 | Follow-up | T-Shirt | HD | TE-29 | WS | 14X57 | 14 | 1 |  |  |  | 57.25 |  |  | 34.42 | 12.53 | 12.5 | 4 | [6 empty] | 14 | 302 | 135 | [17 empty] | HEB1/7XMAS2-C |  |  |  | 54% FPC HD 10% C4 18% Reclaim 16% CaCO3 2% MB | 54 |  |  |  |  | 10 |  | 18 |  | 16 | 2
7025 | 03.03.2014 | Follow-up | T-Shirt | HD | TE-2B | WS | 14X57 | 14 | 1 |  |  |  | 57.5 |  |  | 36.56 | 13.25 | 13.1 | 5.7 | [6 empty] | 18 | 225 | 168 | [17 empty] | HEB1/7XMAS2-C |  |  |  | 51% FPC HD 8% C4 26% Reclaim 15% CaCO3 | 51 |  |  |  |  | 8 |  | 26 |  | 15
7025 | 03.03.2014 | Follow-up | T-Shirt | HD | TE-52 | WS | 14X57 | 14 | 4 |  |  |  | 57.625 |  |  | 37.23 | 13.46 | 13.4 | 4.1 | [6 empty] | 18 | 252 | 183 | [17 empty] | HEB1/7XMAS2-C |  |  |  | 57% FPC HD 11% C4 16% Reclaim 16% CaCO3 | 57 |  |  |  |  | 11 |  | 16 |  | 16
7025 | 03.03.2014 | Follow-up | T-Shirt | HD | TE-55 | WS | 14X57 | 14 | 4 |  |  |  | 57.625 |  |  | 38.73 | 14 | 13.8 | 4.9 | [6 empty] | 9 | 282 | 95 | [17 empty] | HEB1/7XMAS2-C |  |  |  | 57% FPC HD 11% C4 16% Reclaim 16% CaCO3 | 57 |  |  |  |  | 11 |  | 16 |  | 16
7025 | 03.03.2014 | Follow-up | T-Shirt | HD | CE-32 | WS | 14X57 | 14 | 4 |  |  |  | 57.3125 |  |  | 30.95 | 11.25 | 11.1 | 3.8 | [6 empty] | 9 | 265 | 129 | [17 empty] | HEB1/7XMAS2-C |  |  |  | 57% FPC HD 11% C4 16% Reclaim 16% CaCO4
7025 | 03.03.2014 | Follow-up | T-Shirt | HD | CE-41 | WS | 13X58 | 13 | 1 |  |  |  | 59 |  |  | 36.69 | 12.96 | 12.5 | 8.3 | [6 empty] | 9 | 527 | <63 | [17 empty] | HEBJR-C |  |  |  | 57% FPC HD 11% C4 16% Reclaim 16% CaCO5
7023 | 03.03.2014 | Follow-up | T-Shirt | HD | TE-11 | WS | 13X51 | 13 | 4 |  |  |  | 51.25 |  |  | 31 | 12.6 | 12.5 | 6.5 | [6 empty] | 10 | 208 | 170 | [14 empty] | 527 | 66 |  | RAIDSACK2 |  |  |  | 55% FPC HD 11% C4 16% Reclaim 16% CaCO3 2% MB | 55 |  |  |  |  | 11 |  | 16 |  | 16 | 2
7023 | 03.03.2014 | Follow-up | T-Shirt | HD | TE-13 | WS | 13X52 1/2 | 13 | 4 |  |  |  | 53 |  |  | 33.4 | 13.13 | 13.04 | 5.4 | [6 empty] | 14.7 | 376 | 147 | [14 empty] | 566 | 65 |  | TONYNEW2 |  |  |  | 55% FPC HD 11% C4 16% Reclaim 16% CaCO3 2% MB
7023 | 03.03.2014 | Follow-up | T-Shirt | HD | TE-28 | WS | 13.5X46 | 13.5 | 1 |  |  |  | 46.25 |  |  | 30.43 | 13.71 | 13.36 | 5.1 | [6 empty] | 11.12 | 454 | 134 | [17 empty] | ROSS15824 |  |  |  | 54% FPC HD 10% C4 18% Reclaim 16% CaCO3 2% MB | 54 |  |  |  |  | 10 |  | 18 |  | 16 | 2
7023 | 03.03.2014 | Follow-up | T-Shirt | HD | TE-2C | WS | 13X54 | 13 | 1 |  |  |  | 54.6875 |  |  | 31.69 | 12.07 | 11.76 | 3.6 | [6 empty] | 10.52 | 394 | 123 | [17 empty] | #SOTY2 |  |  |  | 54% FPC HD 10% C4 18% Reclaim 16% CaCO3 2% MB | 54 |  |  |  |  | 10 |  | 18 |  | 16 | 2
7023 | 03.03.2014 | Follow-up | T-Shirt | HD | TE-31 | WS | 14X60 | 14 | 1 |  |  |  | 60.375 |  |  | 40.29 | 13.9 | 14.01 | 6.3 | [6 empty] | 13.71 | 298 | 174 | [17 empty] | 1/8HHDTYOU2 |  |  |  | 57% FPC HD 11% C4 16% Reclaim 16% CaCO3 | 57 |  |  |  |  | 11 |  | 16 |  | 16
7023 | 03.03.2014 | Follow-up | T-Shirt | HD | TE-32 | WS | 14.5X57 | 14.5 | 1 |  |  |  | 57.625 |  |  | 38.79 | 14.03 | 14 | 3.4 | [6 empty] | 14.85 | 297 | 161 | [17 empty] | CJGREENTY14 |  |  |  | 57% FPC HD 11% C4 16% Reclaim 16% CaCO4
7023 | 03.03.2014 | Follow-up | T-Shirt | HD | TE-35 | WS | 14.4X54 | 14.4 | 4 |  |  |  | 54.125 |  |  | 38.44 | 14.8 | 14.8 | 4.8 | [6 empty] | 11.84 | 273 | 159 | [14 empty] | 615 | 71 |  | EXC11621 |  |  |  | 57% FPC HD 11% C4 16% Reclaim 16% CaCO5
7023 | 03.03.2014 | Follow-up | T-Shirt | HD | TE-42 | WS | 13X54 | 13 | 2 |  |  |  | 54.625 |  |  | 34.71 | 13.24 | 12.97 | 5.7 | [6 empty] | 14.2 | 327 | 162 | [17 empty] | OMAHARBO |  |  |  | 69% FPC HD 12% C4 16% Reclaim 3% MB | 69 |  |  |  |  | 12 |  | 16 |  |  | 3
7023 | 03.03.2014 | Follow-up | T-Shirt | HD | TE-53 | WS | 13X57 | 13 | 1 |  |  |  | 57.125 |  |  | 36.36 | 13.26 | 13.18 | 4.8 | [6 empty] | 16.86 | 247 | 192 | [17 empty] | SAFE12720-C |  |  |  | 57% FPC HD 11% C4 16% Reclaim 16% CaCO3 | 57 |  |  |  |  | 11 |  | 16 |  | 16
7023 | 03.03.2014 | Follow-up | T-Shirt | HD | TE-54 | AK | 13.5X57 | 13.5 | 1 |  |  |  | 57.75 |  |  | 35.53 | 12.82 | 12.82 | 5.2 | [6 empty] | 14.86 | 277 | 198 | [17 empty] | KRF4LX-C |  |  |  | 51% FPC HD 8% C4 26% Reclaim 15% CaCO3 | 51 |  |  |  |  | 8 |  | 26 |  | 15
7023 | 03.03.2014 | Follow-up | T-Shirt | HD | CE-33 | WS | 13.9X54 | 13.9 | 4 |  |  |  | 54.125 |  |  | 36.99 | 14.24 | 14.16 | 6.6 | [6 empty] | 9.1 | 271 | 123 | [17 empty] | ROSS12620 |  |  |  | 57% FPC HD 11% C4 16% Reclaim 16% CaCO3 | 57 |  |  |  |  | 11 |  | 16 |  | 16
7023 | 03.05.2014 | Follow-up | T-Shirt | HD | TE-27 | AK | 13.5X57 | 13.5 | 1 |  |  |  | 57.5 |  |  | 32.27 | 11.69 | 11.6 | 8.9 | [6 empty] | 12.8 | 317.4 | 96 | [17 empty] | KRF4LX-C |  |  |  | 51% FPC HD 8% C4 26% Reclaim 15% CaCO3 | 51 |  |  |  |  | 8 |  | 26 |  | 15
7023 | 03.05.2014 | Follow-up | T-Shirt | HD | TE-28 | WS | 13.5X46 | 13.5 | 1 |  |  |  | 46.625 |  |  | 29.34 | 13.11 | 13.2 | 8.8 | [6 empty] | 9.4 | 514.2 | 108 | [17 empty] | ROS15824 |  |  |  | 54% FPC HD 10% C4 18% Reclaim 16% CaCO3 2% MB | 54 |  |  |  |  | 10 |  | 18 |  | 16 | 2
7023 | 03.05.2014 | Follow-up | T-Shirt | HD | TE-2A | AK | 13.5X57 | 13.5 | 1 |  |  |  | 57.375 |  |  | 36.14 | 13.12 | 13.3 | 5.1 | [6 empty] | 10.2 | 339.5 | 138 | [17 empty] | KRF4LX-C |  |  |  | 51% FPC HD 8% C4 26% Reclaim 15% CaCO3 | 51 |  |  |  |  | 8 |  | 26 |  | 15
7023 | 03.05.2014 | Follow-up | T-Shirt | HD | TE-2B | FS | 13.5X57 | 13.5 | 1 |  |  |  | 57.125 |  |  | 35.68 | 13.01 | 13 | 5.9 | [6 empty] | 11.1 | 273.1 | 190 | [17 empty] | KRFMX-C |  |  |  | 51% FPC HD 8% C4 26% Reclaim 15% CaCO3 | 51 |  |  |  |  | 8 |  | 26 |  | 15
7023 | 03.05.2014 | Follow-up | T-Shirt | HD | TE-31 | WS | 13X60 | 13 | 7 |  |  |  | 60.625 |  |  | 36.3 | 12.48 | 11.9 | 4.7 | [6 empty] | 12.4 | 333.9 | 106 | [17 empty] | WF12821 |  |  |  | 57% FPC HD 11% C4 16% Reclaim 16% CaCO3 | 57 |  |  |  |  | 11 |  | 16 |  | 16
7023 | 03.05.2014 | Follow-up | T-Shirt | HD | TE-33 | WS | 12X54 | 12 | 2 |  |  |  | 54.625 |  |  | 31.28 | 11.93 | 11.5 | 5.1 | [6 empty] | 12.9 | 301.9 | 174 | [17 empty] | 77710242 |  |  |  | 57% FPC HD 11% C4 16% Reclaim 16% CaCO4
7023 | 03.05.2014 | Follow-up | T-Shirt | HD | TE-34 | BS | 14X57 | 14 | 7 |  |  |  | 57.0625 |  |  | 39.51 | 14.43 | 14.5 | 3.6 | [6 empty] | 4.5 | 260.1 | 166 | [17 empty] | FLBLUECOM |  |  |  | 57% FPC HD 11% C4 16% Reclaim 16% CaCO5
7023 | 03.05.2014 | Follow-up | T-Shirt | HD | TE-53 | WS | 13X57 | 13 | 1 |  |  |  | 56.9375 |  |  | 35.89 | 13.13 | 13.1 | 4.4 | [6 empty] | 12.7 | 304 | 172 | [17 empty] | SAFE12720-C |  |  |  | 57% FPC HD 11% C4 16% Reclaim 16% CaCO3 | 57 |  |  |  |  | 11 |  | 16 |  | 16
7023 | 03.05.2014 | Follow-up | T-Shirt | HD | TE-54 | AK | 13.5X57 | 13.5 | 1 |  |  |  | 56.875 |  |  | 25.21 | 9.24 | 9.3 | 4.5 | [6 empty] | 17.5 | 416 | 167 | [17 empty] | KRF4LX-C |  |  |  | 51% FPC HD 8% C4 26% Reclaim 15% CaCO3 | 51 |  |  |  |  | 8 |  | 26 |  | 15
7023 | 03.10.2014 | Follow-up | T-Shirt | HD | TE-13 | WS | 11.5X54 | 11.5 | 4 |  |  |  | 54.375 |  |  | 27.92 | 10.7 | 10.8 | 3.1 | [6 empty] | 14.01 | 505 | 108 | [17 empty] | THW1VAL |  |  |  | 55% FPC HD 11% C4 16% Reclaim 16% CaCO3 2% MB | 55 |  |  |  |  | 11 |  | 16 |  | 16 | 2
7023 | 03.10.2014 | Follow-up | T-Shirt | HD | TE-2A | WS | 13.5X54 | 13.5 | 1 |  |  |  | 54.1875 |  |  | 33.22 | 12.77 | 12.8 | 2.9 | [6 empty] | 14.72 | 328 | 114 | [17 empty] | SIGNUPWD-C |  |  |  | 51% FPC HD 8% C4 26% Reclaim 15% CaCO3 | 51 |  |  |  |  | 8 |  | 26 |  | 15
7023 | 03.10.2014 | Follow-up | T-Shirt | HD | TE-2B | FS | 13.5X57 | 13.5 | 1 |  |  |  | 57.25 |  |  | 34.52 | 12.56 | 12.9 | 3.4 | [6 empty] | 27.3 | 164 | 261 | [17 empty] | KRFMX-C |  |  |  | 51% FPC HD 8% C4 26% Reclaim 15% CaCO4 | 51 |  |  |  |  | 8 |  | 26 |  | 15
7023 | 03.10.2014 | Follow-up | T-Shirt | HD | TE-32 | BS | 14X57 | 14 | 1 |  |  |  | 57.1875 |  |  | 37.43 | 13.64 | 13.7 | 5.7 | [6 empty] | 16.57 | 386 | 123 | [17 empty] | FLBLUECOM |  |  |  | 57% FPC HD 11% C4 16% Reclaim 16% CaCO3 | 57 |  |  |  |  | 11 |  | 16 |  | 16
7023 | 03.10.2014 | Follow-up | T-Shirt | HD | TE-33 | OS | 15X54 | 15 | 1 |  |  |  | 54.25 |  |  | 35.35 | 13.58 | 13.6 | 5.3 | [6 empty] | 25.26 | 176 | 162 | [17 empty] | 29977BROW-C |  |  |  | 57% FPC HD 11% C4 16% Reclaim 16% CaCO3 | 57 |  |  |  |  | 11 |  | 16 |  | 16
7024 | 03.05.2014 | Follow-up | T-Shirt | HD | TE-13 | WS | 15X54 | 15 | 5 |  |  |  | 54.5 |  |  | 37.13 | 14.2 | 14.2 | 7.5 | [6 empty] | 12 | 518 | 144 | [17 empty] | WAL21B-48 |  |  |  | 55% FPC HD 11% C4 16% Reclaim 16% CaCO3 2% MB | 55 |  |  |  |  | 11 |  | 16 |  | 16 | 2
7024 | 03.05.2014 | Follow-up | T-Shirt | HD | TE-15 | WS | 15X54 | 15 | 4 |  |  |  | 54.125 |  |  | 39.15 | 15.07 | 14.9 | 6.9 | [6 empty] | 11 | 296 | 177 | [17 empty] | WAL21B-48 |  |  |  | 55% FPC HD 11% C4 16% Reclaim 16% CaCO3 2% MB | 55 |  |  |  |  | 11 |  | 16 |  | 16 | 2
7024 | 03.05.2014 | Follow-up | T-Shirt | HD | TE-59 | ES | 15X54 | 15 | 4 |  |  |  | 54.1875 |  |  | 39.88 | 15.33 | 15.6 | 8.7 | [6 empty] | 8 | 224 | 166 | [17 empty] | WAL21B-GREY |  |  |  | 55% FPC HD 7% C4 31% Reclaim 7% CaCO3 | 55 |  |  |  |  | 7 |  | 31 |  | 7
7024 | 03.10.2014 | Follow-up | T-Shirt | HD | TE-12 | WS | 15X54 | 15 | 4 |  |  |  | 54.125 |  |  | 38.45 | 14.8 | 14.1 | 8.2 | [6 empty] | 7 | 268 | 222 | [17 empty] | WAL21B-48 |  |  |  | 55% FPC HD 11% C4 16% Reclaim 16% CaCO3 2% MB | 55 |  |  |  |  | 11 |  | 16 |  | 16 | 2
7024 | 03.10.2014 | Follow-up | T-Shirt | HD | TE-16 | WS | 15X54 | 15 | 4 |  |  |  | 54.125 |  |  | 36.39 | 14.01 | 13.6 | 8.9 | [6 empty] | 5 | 378 | 175 | [17 empty] | WAL21B-48 |  |  |  | 69% FPC HD 12% C4 16% Reclaim 3% MB | 69 |  |  |  |  | 12 |  | 16 |  |  | 3
7024 | 03.10.2014 | Follow-up | T-Shirt | HD | TE-41 | WS | 15X54 | 15 | 5 |  |  |  | 54.0625 |  |  | 38.1 | 14.68 | 14.4 | 8 | [6 empty] | 4 | 397 | 148 | [17 empty] | WAL21B-48 |  |  |  | 69% FPC HD 12% C4 16% Reclaim 3% MB | 69 |  |  |  |  | 12 |  | 16 |  |  | 3
7025 | 03.05.2014 | Follow-up | T-Shirt | HD | TE-14 | WS | 14X57 | 14 | 4 |  |  |  | 57.375 |  |  | 36.79 | 13.36 | 13.3 | 5.6 | [6 empty] | 12 | 290 | 141 | [17 empty] | HEB1/7XMAS2-C |  |  |  | 55% FPC HD 11% C4 16% Reclaim 16% CaCO3 2% MB | 55 |  |  |  |  | 11 |  | 16 |  | 16 | 2
7025 | 03.05.2014 | Follow-up | T-Shirt | HD | TE-29 | WS | 14X57 | 14 | 1 |  |  |  | 57.5 |  |  | 38.42 | 13.92 | 13.9 | 5.6 | [6 empty] | 12 | 349 | 131 | [17 empty] | HEB1/7XMAS2-C |  |  |  | 54% FPC HD 10% C4 18% Reclaim 16% CaCO3 2% MB | 54 |  |  |  |  | 10 |  | 18 |  | 16 | 2
7025 | 03.05.2014 | Follow-up | T-Shirt | HD | TE-52 | WS | 14X57 | 14 | 1 |  |  |  | 57.25 |  |  | 37.22 | 13.55 | 13.3 | 5.5 | [6 empty] | 16 | 297 | 146 | [17 empty] | HEB1/7XMAS2-C |  |  |  | 57% FPC HD 11% C4 16% Reclaim 16% CaCO3 | 57 |  |  |  |  | 11 |  | 16 |  | 16
7025 | 03.10.2014 | Follow-up | T-Shirt | HD | TE-14 | WS | 14X57 | 14 | 5 |  |  |  | 57.1875 |  |  | 38.08 | 13.87 | 14 | 4.5 | [6 empty] | 14 | 282 | 187 | [17 empty] | HEB1/7XMAS2-C |  |  |  | 55% FPC HD 11% C4 16% Reclaim 16% CaCO3 2% MB | 55 |  |  |  |  | 11 |  | 16 |  | 16 | 2
7025 | 03.10.2014 | Follow-up | T-Shirt | HD | TE-29 | WS | 14X57 | 14 | 1 |  |  |  | 57.4375 |  |  | 35.46 | 12.86 | 13 | 4.7 | [6 empty] | 10 | 400 | 180 | [17 empty] | HEB1/7XMAS2-C |  |  |  | 54% FPC HD 10% C4 18% Reclaim 16% CaCO3 2% MB | 54 |  |  |  |  | 10 |  | 18 |  | 16 | 2
7025 | 03.10.2014 | Follow-up | T-Shirt | HD | TE-32 | WS | 13X58 | 13 | 6 |  |  |  | 58.625 |  |  | 36.01 | 12.8 | 13.2 | 4.8 | [6 empty] | 13 | 227 | 132 | [17 empty] | HEBJR-C |  |  |  | 57% FPC HD 11% C4 16% Reclaim 16% CaCO3 | 57 |  |  |  |  | 11 |  | 16 |  | 16
7025 | 03.10.2014 | Follow-up | T-Shirt | HD | TE-55 | WS | 14X57 | 14 | 1 |  |  |  | 56.5625 |  |  | 35.84 | 13.2 | 13.5 | 4.1 | [6 empty] | 12 | 216 | 190 | [17 empty] | HEB1/7XMAS2-C |  |  |  | 57% FPC HD 11% C4 16% Reclaim 16% CaCO3 | 57 |  |  |  |  | 11 |  | 16 |  | 16
7025 | 03.10.2014 | Follow-up | T-Shirt | HD | TE-56 | WS | 14X57 | 14 | 1 |  |  |  | 57.625 |  |  | 36.12 | 13.06 | 13.06 | 5.6 | [6 empty] | 11 | 393 | 145 | [17 empty] | HEB1/7XMAS2-C |  |  |  | 57% FPC HD 11% C4 16% Reclaim 16% CaCO3 | 57 |  |  |  |  | 11 |  | 16 |  | 16
7024 | 03.10.2014 | Follow-up | T-Shirt | HD | TE-57 | ES | 15X54 | 15 | 2 |  |  |  | 54.375 |  |  | 36.86 | 14.12 | 13.8 | 8.2 | [6 empty] | 4 | 374 | 131 | [17 empty] | WAL21B-GREY |  |  |  | 55% FPC HD 7% C4 31% Reclaim 7% CaCO3 | 55 |  |  |  |  | 7 |  | 31 |  | 7
7024 | 03.10.2014 | Follow-up | T-Shirt | HD | TE-58 | WS | 15X54 | 15 | 3 |  |  |  | 54 |  |  | 36.95 | 14.26 | 14.4 | 8.3 | [6 empty] | 9.5 | 361 | 227 | [17 empty] | WAL21B-48 |  |  |  | 55% FPC HD 7% C4 31% Reclaim 7% CaCO3 | 55 |  |  |  |  | 7 |  | 31 |  | 7
7024 | 03.12.2014 | Follow-up | T-Shirt | HD | TE-41 | WS | 15X54 | 15 | 1 |  |  |  | 54.1875 |  |  | 37.93 | 14.58 | 14.53 | 4.5 | [6 empty] | 14.29 | 302 | 165 | [17 empty] | WAL21B-48 |  |  |  | 69% FPC HD 12% C4 16% Reclaim 3% MB | 69 |  |  |  |  | 12 |  | 16 |  |  | 3
7024 | 03.12.2014 | Follow-up | T-Shirt | HD | TE-57 | ES | 15X54 | 15 | 6 |  |  |  | 54.375 |  |  | 38.55 | 14.77 | 14.61 | 9.3 | [6 empty] | 12.38 | 309 | 187 | [17 empty] | WAL21B-GREY |  |  |  | 55% FPC HD 7% C4 31% Reclaim 7% CaCO3 | 55 |  |  |  |  | 7 |  | 31 |  | 7
7024 | 03.12.2014 | Follow-up | T-Shirt | HD | TE-58 | WS | 15X54 | 15 | 5 |  |  |  | 54.125 |  |  | 39.32 | 15.14 | 15.2 | 9.3 | [6 empty] | 15.1 | 346 | 220 | [17 empty] | WAL21B-48 |  |  |  | 55% FPC HD 7% C4 31% Reclaim 7% CaCO3 | 55 |  |  |  |  | 7 |  | 31 |  | 7
7023 | 03.10.2014 | Follow-up | T-Shirt | HD | TE-42 | WS | 13X54 | 13 | 1 |  |  |  | 53.75 |  |  | 34.72 | 13.46 | 13.7 | 4.3 | [6 empty] | 18.12 | 403 | 156 | [17 empty] | OMAXHARBOR |  |  |  | 69% FPC HD 12% C4 16% Reclaim 3% MB | 69 |  |  |  |  | 12 |  | 16 |  |  | 3
7023 | 03.10.2014 | Follow-up | T-Shirt | HD | TE-53 | WS | 13X57 | 13 | 1 |  |  |  | 56.875 |  |  | 34.42 | 12.61 | 12.6 | 6.3 | [6 empty] | 22.76 | 313 | 156 | [17 empty] | SAFE12720-C |  |  |  | 57% FPC HD 11% C4 16% Reclaim 16% CaCO3 | 57 |  |  |  |  | 11 |  | 16 |  | 16
7023 | 03.10.2014 | Follow-up | T-Shirt | HD | TE-54 | AK | 13.5X57 | 13.5 | 1 |  |  |  | 57.1875 |  |  | 35.76 | 13.03 | 13.1 | 5.1 | [6 empty] | 31.77 | 288 | 250 | [17 empty] | KRF4LX-C |  |  |  | 51% FPC HD 8% C4 26% Reclaim 15% CaCO3 | 51 |  |  |  |  | 8 |  | 26 |  | 15
7023 | 03.12.2014 | Follow-up | T-Shirt | HD | TE-27 | AK | 13.5X57 | 13.5 | 1 |  |  |  | 57.375 |  |  | 34.26 | 12.44 | 12.45 | 3.4 | [6 empty] | 10 | 312 | 138 | [17 empty] | KRF4LX-C |  |  |  | 51% FPC HD 8% C4 26% Reclaim 15% CaCO3 | 51 |  |  |  |  | 8 |  | 26 |  | 15
7023 | 03.12.2014 | Follow-up | T-Shirt | HD | TE-28 | WS | 13X54 | 13 | 1 |  |  |  | 54 |  |  | 32.34 | 12.48 | 12.49 | 5.1 | [6 empty] | 16 | 210 | 208 | [17 empty] | #SOTY2 |  |  |  | 54% FPC HD 10% C4 18% Reclaim 16% CaCO3 2% MB | 54 |  |  |  |  | 10 |  | 18 |  | 16 | 2
7023 | 03.12.2014 | Follow-up | T-Shirt | HD | TE-2C | WS | 14.4X54 | 14.4 | 1 |  |  |  | 54.625 |  |  | 36.38 | 13.88 | 13.84 | 3.1 | [6 empty] | 12 | 311 | 147 | [17 empty] | MCX11621 |  |  |  | 54% FPC HD 10% C4 18% Reclaim 16% CaCO3 2% MB | 51 |  |  |  |  | 8 |  | 26 |  | 15
7023 | 03.12.2014 | Follow-up | T-Shirt | HD | TE-31 | WS | 12X58 | 12 | 5 |  |  |  | 58.375 |  |  | 33.78 | 12.06 | 11.85 | 5.2 | [6 empty] | 10 | 402 | 117 | [17 empty] | WINNDJRBAG |  |  |  | 57% FPC HD 11% C4 16% Reclaim 16% CaCO3 | 57 |  |  |  |  | 11 |  | 16 |  | 16
7023 | 03.12.2014 | Follow-up | T-Shirt | HD | TE-33 | WS | 12.5X54 | 12.5 | 5 |  |  |  | 54.25 |  |  | 30.92 | 11.88 | 11.93 | 4.8 | [6 empty] | 11 | 285 | 150 | [17 empty] | #THW1A |  |  |  | 57% FPC HD 11% C4 16% Reclaim 16% CaCO4
7023 | 03.12.2014 | Follow-up | T-Shirt | HD | TE-34 | BS | 14X57 | 14 | 5 |  |  |  | 58 |  |  | 37.94 | 13.63 | 13.61 | 3.2 | [6 empty] | 10 | 386 | 130 | [17 empty] | FLBLUECOM |  |  |  | 57% FPC HD 11% C4 16% Reclaim 16% CaCO5
7023 | 03.12.2014 | Follow-up | T-Shirt | HD | TE-35 | WS | 13X51 | 13 | 6 |  |  |  | 51.75 |  |  | 30.42 | 12.25 | 12.33 | 4.9 | [6 empty] | 10 | 360 | 115 | [17 empty] | RAIDSACK2 |  |  |  | 57% FPC HD 11% C4 16% Reclaim 16% CaCO6
7024 | 03.17.2014 | Follow-up | T-Shirt | HD | TE-13 | WS | 15X54 | 15 | 5 |  |  |  | 55.125 |  |  | 37.87 | 14.31 | 13.99 | 6.1 | [6 empty] | 14.55 | 332 | 148 | [17 empty] | WAL21B-48 |  |  |  | 55% FPC HD 11% C4 16% Reclaim 16% CaCO3 2% MB | 55 |  |  |  |  | 11 |  | 16 |  | 16 | 2
7024 | 03.17.2014 | Follow-up | T-Shirt | HD | TE-16 | WS | 15X54 | 15 | 5 |  |  |  | 54.25 |  |  | 37.46 | 14.39 | 14.39 | 4.2 | [6 empty] | 12.53 | 284 | 180 | [17 empty] | WAL21B-48 |  |  |  | 69% FPC HD 12% C4 16% Reclaim 3% MB | 69 |  |  |  |  | 12 |  | 16 |  |  | 3
7024 | 03.17.2014 | Follow-up | T-Shirt | HD | TE-2C | WS | 15X54 | 15 | 1 |  |  |  | 54.5 |  |  | 36.45 | 13.94 | 13.84 | 3.5 | [6 empty] | 13.12 | 276 | 150 | [17 empty] | WAL21B-48 |  |  |  | 54% FPC HD 10% C4 18% Reclaim 16% CaCO3 2% MB | 54 |  |  |  |  | 10 |  | 18 |  | 16 | 2
7024 | 03.17.2014 | Follow-up | T-Shirt | HD | TE-41 | WS | 15X54 | 15 | 1 |  |  |  | 54.5 |  |  | 37.01 | 14.15 | 14.1 | 5.7 | [6 empty] | 18.67 | 189 | 162 | [17 empty] | WAL21B-48 |  |  |  | 69% FPC HD 12% C4 16% Reclaim 3% MB | 69 |  |  |  |  | 12 |  | 16 |  |  | 3
7024 | 03.17.2014 | Follow-up | T-Shirt | HD | TE-58 | WS | 15X54 | 15 | 1 |  |  |  | 53.9375 |  |  | 35.37 | 13.66 | 13.48 | 6.7 | [6 empty] | 21.94 | 382 | 132 | [17 empty] | WAL21B-48 |  |  |  | 57% FPC HD 11% C4 16% Reclaim 16% CaCO3 | 57 |  |  |  |  | 11 |  | 16 |  | 16
7024 | 03.17.2014 | Follow-up | T-Shirt | HD | TE-59 | ES | 15X54 | 15 | 1 |  |  |  | 54.3125 |  |  | 38.73 | 14.86 | 14.8 | 9.3 | [6 empty] | 19.14 | 182 | 196 | [17 empty] | WAL21B-GREY |  |  |  | 57% FPC HD 11% C4 16% Reclaim 16% CaCO4
7024 | 03.19.2014 | Follow-up | T-Shirt | HD | TE-13 | WS | 15X54 | 15 | 4 |  |  |  | 54.625 |  |  | 38.2 | 14.57 | 14.65 | 7.3 | [6 empty] | 11.51 | 325 | 121 | [17 empty] | WAL21B-48 |  |  |  | 55% FPC HD 11% C4 16% Reclaim 16% CaCO3 2% MB | 55 |  |  |  |  | 11 |  | 16 |  | 16 | 2
7024 | 03.19.2014 | Follow-up | T-Shirt | HD | TE-16 | WS | 15X54 | 15 | 4 |  |  |  | 54.125 |  |  | 39.01 | 15.02 | 14.92 | 5.9 | [6 empty] | 13.36 | 227 | 157 | [17 empty] | WAL21B-48 |  |  |  | 69% FPC HD 12% C4 16% Reclaim 3% MB | 69 |  |  |  |  | 12 |  | 16 |  |  | 3
7024 | 03.19.2014 | Follow-up | T-Shirt | HD | TE-57 | ES | 15X54 | 15 | 1 |  |  |  | 53.0625 |  |  | 35.32 | 13.87 | 13.76 | 5 | [6 empty] | 19.96 | 130 | 148 | [17 empty] | WAL21B-GREY |  |  |  | 57% FPC HD 11% C4 16% Reclaim 16% CaCO3 | 57 |  |  |  |  | 11 |  | 16 |  | 16
7024 | 03.19.2014 | Follow-up | T-Shirt | HD | TE-58 | WS | 15X54 | 15 | 4 |  |  |  | 54.625 |  |  | 40.54 | 15.46 | 15.03 | 9 | [6 empty] | 14.29 | 335 | 145 | [17 empty] | WAL21B-48 |  |  |  | 57% FPC HD 11% C4 16% Reclaim 16% CaCO4 | 69 |  |  |  |  | 12 |  | 16 |  |  | 3
7025 | 03.12.2014 | Follow-up | T-Shirt | HD | TE-29 | WS | 14X57 | 14 | 5 |  |  |  | 57.125 |  |  | 36.69 | 13.38 | 13.38 | 4.6 | [6 empty] | 13 | 250 | 140.5 | [17 empty] | HEB1/7XMAS2-C |  |  |  | 54% FPC HD 10% C4 18% Reclaim 16% CaCO3 2% MB | 54 |  |  |  |  | 10 |  | 18 |  | 16 | 2
7025 | 03.12.2014 | Follow-up | T-Shirt | HD | TE-32 | WS | 13X58 | 13 | 6 |  |  |  | 58.375 |  |  | 35.67 | 12.73 | 12.73 | 5.2 | [6 empty] | 8 | 480 | 103 | [17 empty] | HEBJR-C |  |  |  | 57% FPC HD 11% C4 16% Reclaim 16% CaCO3 | 57 |  |  |  |  | 11 |  | 16 |  | 16
7025 | 03.12.2014 | Follow-up | T-Shirt | HD | TE-52 | WS | 14X57 | 14 | 1 |  |  |  | 57.5 |  |  | 35.53 | 12.87 | 12.83 | 5 | [6 empty] | 21 | 284 | 256 | [17 empty] | HEB1/7XMAS2-C |  |  |  | 57% FPC HD 11% C4 16% Reclaim 16% CaCO3 | 57 |  |  |  |  | 11 |  | 16 |  | 16
7025 | 03.12.2014 | Follow-up | T-Shirt | HD | TE-56 | WS | 14X57 | 14 | 1 |  |  |  | 57.25 |  |  | 37.13 | 13.51 | 13.64 | 5.9 | [6 empty] | 20 | 223 | 224.5 | [17 empty] | HEB1/7XMAS2-C |  |  |  | 57% FPC HD 11% C4 16% Reclaim 16% CaCO3 | 57 |  |  |  |  | 11 |  | 16 |  | 16
7025 | 03.17.2014 | Follow-up | T-Shirt | HD | TE-14 | WS | 14X57 | 14 | 5 |  |  |  | 57.625 |  |  | 38.24 | 13.83 | 14.08 | 2.6 | [6 empty] | 18 | 214 | 190 | [17 empty] | HEB1/7XMAS2-C |  |  |  | 55% FPC HD 11% C4 16% Reclaim 16% CaCO3 2% MB | 55 |  |  |  |  | 11 |  | 16 |  | 16 | 2
7025 | 03.17.2014 | Follow-up | T-Shirt | HD | TE-15 | WS | 14X57 | 14 | 5 |  |  |  | 57.25 |  |  | 37.12 | 13.51 | 13.4 | 7.8 | [6 empty] | 9.2 | 432 | 111 | [17 empty] | HEB1/7XMAS2-C |  |  |  | 69% FPC HD 12% C4 16% Reclaim 3% MB | 69 |  |  |  |  | 12 |  | 16 |  |  | 3
7025 | 03.17.2014 | Follow-up | T-Shirt | HD | TE-29 | WS | 14X57 | 14 | 1 |  |  |  | 57 |  |  | 35.44 | 12.95 | 12.8 | 4 | [6 empty] | 14 | 243 | 147 | [17 empty] | HEB1/7XMAS2-C |  |  |  | 54% FPC HD 10% C4 18% Reclaim 16% CaCO3 2% MB | 54 |  |  |  |  | 10 |  | 18 |  | 16 | 2
7025 | 03.17.2014 | Follow-up | T-Shirt | HD | TE-32 | WS | 13X58 | 13 | 1 |  |  |  | 57.875 |  |  | 34.57 | 12.45 | 12.6 | 3.1 | [6 empty] | 13 | 248 | 183 | [17 empty] | HEBJR-C |  |  |  | 57% FPC HD 11% C4 16% Reclaim 16% CaCO3 | 57 |  |  |  |  | 11 |  | 16 |  | 16
7025 | 03.17.2014 | Follow-up | T-Shirt | HD | TE-52 | WS | 14X57 | 14 | 1 |  |  |  | 56.8125 |  |  | 37.21 | 13.65 | 13.5 | 7.8 | [6 empty] | 20 | 230 | 270 | [17 empty] | HEB1/7XMAS2-C |  |  |  | 57% FPC HD 11% C4 16% Reclaim 16% CaCO4
7025 | 03.17.2014 | Follow-up | T-Shirt | HD | TE-56 | WS | 14X57 | 14 | 5 |  |  |  | 57.125 |  |  | 37.53 | 13.69 | 13.1 | 8.3 | [6 empty] | 12 | 304 | 166 | [17 empty] | HEB1/7XMAS2-C |  |  |  | 57% FPC HD 11% C4 16% Reclaim 16% CaCO5
7025 | 03.19.2014 | Follow-up | T-Shirt | HD | TE-14 | WS | 14X57 | 14 | 4 |  |  |  | 57.1875 |  |  | 36.47 | 13.29 | 12.7 | 4.3 | [6 empty] | 12 | 316 | 148 | [17 empty] | HEB1/7XMAS2-C |  |  |  | 55% FPC HD 11% C4 16% Reclaim 16% CaCO3 2% MB | 55 |  |  |  |  | 11 |  | 16 |  | 16 | 2
7025 | 03.19.2014 | Follow-up | T-Shirt | HD | TE-15 | WS | 14X57 | 14 | 4 |  |  |  | 57 |  |  | 35.76 | 13.07 | 13.2 | 6.1 | [6 empty] | 10 | 326 | 148 | [17 empty] | HEB1/7XMAS2-C |  |  |  | 55% FPC HD 11% C4 16% Reclaim 16% CaCO3 2% MB | 55 |  |  |  |  | 11 |  | 16 |  | 16 | 2
7025 | 03.19.2014 | Follow-up | T-Shirt | HD | TE-29 | WS | 14X57 | 14 | 1 |  |  |  | 57.25 |  |  | 35.81 | 13.03 | 13 | 7.2 | [6 empty] | 10 | 407 | 109 | [17 empty] | HEB1/7XMAS2-C |  |  |  | 54% FPC HD 10% C4 18% Reclaim 16% CaCO3 2% MB | 54 |  |  |  |  | 10 |  | 18 |  | 16 | 2
7025 | 03.19.2014 | Follow-up | T-Shirt | HD | TE-31 | WS | 14X57 | 14 | 5 |  |  |  | 57.375 |  |  | 37.09 | 13.47 | 12.8 | 3.8 | [6 empty] | 12 | 335 | 130 | [17 empty] | HEB1/7XMAS2-C |  |  |  | 57% FPC HD 11% C4 16% Reclaim 16% CaCO3 | 57 |  |  |  |  | 11 |  | 16 |  | 16
7025 | 03.19.2014 | Follow-up | T-Shirt | HD | TE-33 | WS | 13X58 | 13 | 4 |  |  |  | 58.25 |  |  | 33.3 | 11.91 | 11.84 | 2.1 | [6 empty] | 16 | 206 | 183 | [17 empty] | HEBJR-C |  |  |  | 57% FPC HD 11% C4 16% Reclaim 16% CaCO4
7025 | 03.19.2014 | Follow-up | T-Shirt | HD | TE-52 | WS | 14X57 | 14 | 2 |  |  |  | 56.75 |  |  | 36.56 | 13.42 | 13.3 | 5.3 | [6 empty] | 25 | 22 | 256 | [17 empty] | HEB1/7XMAS2-C |  |  |  | 57% FPC HD 11% C4 16% Reclaim 16% CaCO5
7025 | 03.19.2014 | Follow-up | T-Shirt | HD | TE-59 | WS | 14X57 | 14 | 3 |  |  |  | 57.3125 |  |  | 35.95 | 13.07 | 12.9 | 6.7 | [6 empty] | 13 | 358 | 163 | [17 empty] | HEB1/7XMAS2-C |  |  |  | 57% FPC HD 11% C4 16% Reclaim 16% CaCO6
7023 | 03.12.2014 | Follow-up | T-Shirt | HD | TE-42 | WS | 11.5X54 | 11.5 | 1 |  |  |  | 54.1875 |  |  | 31.13 | 11.97 | 11.43 | 8.1 | 8 | 490 | 121 | [23 empty] | THW1VAL |  |  |  | 69% FPC HD 12% C4 16% Reclaim 3% MB | 69 |  |  |  |  | 12 |  | 16 |  |  | 3
7023 | 03.12.2014 | Follow-up | T-Shirt | HD | TE-53 | WS | 13X57 | 13 | 1 |  |  |  | 56.75 |  |  | 33.99 | 12.48 | 12.51 | 4.7 | 12 | 272 | 145 | [23 empty] | SAFE12720-C |  |  |  | 57% FPC HD 11% C4 16% Reclaim 16% CaCO3 | 57 |  |  |  |  | 11 |  | 16 |  | 16
7023 | 03.12.2014 | Follow-up | T-Shirt | HD | TE-54 | AK | 13.5X57 | 13.5 | 1 |  |  |  | 57.125 |  |  | 34.59 | 12.62 | 12.45 | 6.3 | 16 | 304 | 184 | [23 empty] | KRF4LX-C |  |  |  | 50% FPC HD 8% C4 26% Reclaim 16% CaCO3 | 50 |  |  |  |  | 8 |  | 26 |  | 16
7023 | 03.17.2014 | Follow-up | T-Shirt | HD | TE-11 | WS | 13X51 | 13 | 5 |  |  |  | 50.9375 |  |  | 31.18 | 12.75 | 13.02 | 6 | [6 empty] | 11 | 180 | 141 | [14 empty] | 531 | 64 |  | RAIDSACK2 |  |  |  | 55% FPC HD 11% C4 16% Reclaim 16% CaCO3 2% MB | 55 |  |  |  |  | 11 |  | 16 |  | 16 | 2
7023 | 03.17.2014 | Follow-up | T-Shirt | HD | TE-2A | WS | 15X57 | 15 | 1 |  |  |  | 57 |  |  | 39.94 | 14.6 | 15.2 | 4.8 | [6 empty] | 12 | 239 | 178 | [17 empty] | 1/6HDSML2 |  |  |  | 54% FPC HD 10% C4 18% Reclaim 16% CaCO3 2% MB | 54 |  |  |  |  | 10 |  | 18 |  | 16 | 2
7023 | 03.17.2014 | Follow-up | T-Shirt | HD | TE-2B | FS | 13.5X57 | 13.5 | 1 |  |  |  | 57.375 |  |  | 35.9 | 13.04 | 13.3 | 4.5 | [6 empty] | 12 | 261 | 165 | [17 empty] | KRFMX-C |  |  |  | 51% FPC HD 8% C4 26% Reclaim 15% CaCO3 | 51 |  |  |  |  | 8 |  | 26 |  | 15
7023 | 03.17.2014 | Follow-up | T-Shirt | HD | TE-31 | WS | 13X52 1/2 | 13 | 1 |  |  |  | 52.75 |  |  | 31.56 | 12.47 | 12.8 | 5.3 | [6 empty] | 11 | 386 | 133 | [17 empty] | TONYNEW2 |  |  |  | 57% FPC HD 11% C4 16% Reclaim 16% CaCO3 | 57 |  |  |  |  | 11 |  | 16 |  | 16
7023 | 03.17.2014 | Follow-up | T-Shirt | HD | TE-34 | BS | 14X57 | 14 | 1 |  |  |  | 57.375 |  |  | 35.92 | 13.04 | 13.3 | 5.7 | [6 empty] | 18 | 270 | 177 | [17 empty] | FLBLUECOM |  |  |  | 57% FPC HD 11% C4 16% Reclaim 16% CaCO3 | 57 |  |  |  |  | 11 |  | 16 |  | 16
7023 | 03.17.2014 | Follow-up | T-Shirt | HD | TE-35 | WS | 13X51 | 13 | 1 |  |  |  | 50.875 |  |  | 30.74 | 12.59 | 12.5 | 6.6 | [6 empty] | 12 | 353 | 145 | [17 empty] | RAIDSACK2 |  |  |  | 57% FPC HD 11% C4 16% Reclaim 16% CaCO3 | 57 |  |  |  |  | 11 |  | 16 |  | 16
7023 | 03.17.2014 | Follow-up | T-Shirt | HD | TE-42 | WS | 13.9X54 | 13.9 | 1 |  |  |  | 54.625 |  |  | 36.66 | 13.98 | 14.1 | 6.6 | [6 empty] | 13 | 304 | 163 | [17 empty] | ROSS12620 |  |  |  | 69% FPC HD 12% C4 16% Reclaim 3% MB | 69 |  |  |  |  | 12 |  | 16 |  |  | 3
7023 | 03.17.2014 | Follow-up | T-Shirt | HD | TE-55 | AK | 13.5X57 | 13.5 | 4 |  |  |  | 57.4375 |  |  | 36.35 | 13.19 | 13.2 | 5.4 | [6 empty] | 10 | 192 | 162 | [17 empty] | KRF4LX-C |  |  |  | 50% FPC HD 8% C4 26% Reclaim 16% CaCO3 | 50 |  |  |  |  | 8 |  | 26 |  | 16
7023 | 03.19.2014 | Follow-up | T-Shirt | HD | TE-11 | WS | 13X51 | 13 | 4 |  |  |  | 51.0625 |  |  | 31.32 | 12.78 | 12.8 | 7.6 | [6 empty] | 9 | 219 | 153 | [17 empty] | RAIDSACK2 |  |  |  | 55% FPC HD 11% C4 16% Reclaim 16% CaCO3 2% MB | 55 |  |  |  |  | 11 |  | 16 |  | 16 | 2
7023 | 03.19.2014 | Follow-up | T-Shirt | HD | TE-12 | WS | 13.5X54 | 13.5 | 4 |  |  |  | 54 |  |  | 32.94 | 12.71 | 13 | 5 | [6 empty] | 14 | 213 | 219 | [17 empty] | SIGNUPWD-C |  |  |  | 55% FPC HD 11% C4 16% Reclaim 16% CaCO3 2% MB | 54 |  |  |  |  | 10 |  | 18 |  | 16 | 2
7023 | 03.19.2014 | Follow-up | T-Shirt | HD | TE-2B | AK | 14X57 | 14 | 1 |  |  |  | 57.125 |  |  | 34.53 | 12.59 | 12.6 | 6 | [6 empty] | 11 | 249 | 159 | [17 empty] | ACE12723 |  |  |  | 51% FPC HD 8% C4 26% Reclaim 15% CaCO3 | 51 |  |  |  |  | 8 |  | 26 |  | 15
7023 | 03.19.2014 | Follow-up | T-Shirt | HD | TE-2C | WS | 13X54 | 13 | 1 |  |  |  | 53.875 |  |  | 31.84 | 12.31 | 12.6 | 3.8 | [6 empty] | 11 | 386 | 130 | [17 empty] | #SOTY2 |  |  |  | 54% FPC HD 10% C4 18% Reclaim 16% CaCO3 2% MB | 54 |  |  |  |  | 10 |  | 18 |  | 16 | 2
7023 | 03.19.2014 | Follow-up | T-Shirt | HD | TE-35 | WS | 13X51 | 13 | 4 |  |  |  | 51.25 |  |  | 31.17 | 12.67 | 12.5 | 4.4 | [6 empty] | 10 | 429 | 114 | [17 empty] | RAIDSACK2 |  |  |  | 57% FPC HD 11% C4 16% Reclaim 16% CaCO3 | 57 |  |  |  |  | 11 |  | 16 |  | 16
7023 | 03.19.2014 | Follow-up | T-Shirt | HD | TE-53 | WS | 13X57 | 13 | 1 |  |  |  | 57.625 |  |  | 34.38 | 12.43 | 12.6 | 4.5 | [6 empty] | 8 | 308 | 126 | [17 empty] | SAFE12720-C |  |  |  | 57% FPC HD 11% C4 16% Reclaim 16% CaCO3 | 57 |  |  |  |  | 11 |  | 16 |  | 16
7023 | 03.19.2014 | Follow-up | T-Shirt | HD | TE-54 | AK | 13.5X57 | 13.5 | 1 |  |  |  | 57.375 |  |  | 34.5 | 12.53 | 12.74 | 6.1 | [6 empty] | 13 | 356 | 160 | [17 empty] | KRF4LX-C |  |  |  | 50% FPC HD 8% C4 26% Reclaim 16% CaCO3 | 50 |  |  |  |  | 8 |  | 26 |  | 16
7023 | 03.26.2014 | Follow-up | T-Shirt | HD | TE-35 | WS | 13X51 | 13 | 1 |  |  |  | 51.75 |  |  | 30.61 | 12.32 | 12.18 | 3.7 | [6 empty] | 11.13 | 370 | 136 | [17 empty] | RAIDSACK2 |  |  |  | 55% FPC HD 11% C4 16% Reclaim 16% CaCO3 2% MB | 55 |  |  |  |  | 11 |  | 16 |  | 16 | 2
7023 | 03.26.2014 | Follow-up | T-Shirt | HD | TE-54 | KS | 22X54 | 22 | 2 |  |  |  | 54 |  |  | 54.85 | 21.16 | 21.01 | 8.85 | [6 empty] | 25.33 | 223 | 204 | [17 empty] | 1/6-HDNPR2 |  |  |  | 50% FPC HD 8% C4 26% Reclaim 16% CaCO3 | 50 |  |  |  |  | 8 |  | 26 |  | 16
7023 | 03.26.2014 | Follow-up | T-Shirt | HD | CE-33 | WS | 14.5X48 | 14.5 | 1 |  |  |  | 48.25 |  |  | 30.08 | 12.99 | 12.9 | 4.3 | [6 empty] | 9.97 | 396 | <36 | [17 empty] | MICHAEL16830 |  |  |  | 55% FPC HD 11% C4 16% Reclaim 16% CaCO3 2% MB | 55 |  |  |  |  | 11 |  | 16 |  | 16 | 2
7024 | 03.24.2014 | Follow-up | T-Shirt | HD | TE-13 | WS | 15X54 | 15 | 1 |  |  |  | 54.375 |  |  | 37.34 | 14.31 | 14.23 | 4.4 | [6 empty] | 15.44 | 350 | 156 | [17 empty] | WAL21B-48 |  |  |  | 55% FPC HD 11% C4 16% Reclaim 16% CaCO3 2% MB | 55 |  |  |  |  | 11 |  | 16 |  | 16 | 2
7024 | 03.24.2014 | Follow-up | T-Shirt | HD | TE-58 | WS | 15X54 | 15 | 1 |  |  |  | 54 |  |  | 38.72 | 14.94 | 14.76 | 6.3 | [6 empty] | 12.92 | 419 | 139 | [17 empty] | WAL21B-48 |  |  |  | 57% FPC HD 11% C4 16% Reclaim 16% CaCO3 | 57 |  |  |  |  | 11 |  | 16 |  | 16
7024 | 03.26.2014 | Follow-up | T-Shirt | HD | TE-41 | WS | 15X54 | 15 | 4 |  |  |  | 54.4375 |  |  | 38.72 | 14.82 | 14.52 | 4 | [6 empty] | 12.68 | 343 | 141 | [17 empty] | WAL21B-48 |  |  |  | 69% FPC HD 12% C4 16% Reclaim 3% MB | 69 |  |  |  |  | 12 |  | 16 |  |  | 3
7024 | 03.26.2014 | Follow-up | T-Shirt | HD | TE-53 | WS | 15X54 | 15 | 4 |  |  |  | 54.25 |  |  | 37.28 | 14.32 | 14.06 | 9.6 | [6 empty] | 13.3 | 300 | 168 | [17 empty] | WAL21B-48 |  |  |  | 57% FPC HD 11% C4 16% Reclaim 16% CaCO3 | 57 |  |  |  |  | 11 |  | 16 |  | 16
7024 | 03.26.2014 | Follow-up | T-Shirt | HD | TE-55 | ES | 15X54 | 15 | 5 |  |  |  | 54.0625 |  |  | 38.27 | 14.75 | 14.74 | 5.5 | [6 empty] | 8.09 | 258 | <64 | [17 empty] | WAL21B-GREY |  |  |  | 51% FPC HD 8% C4 26% Reclaim 15% CaCO3 | 51 |  |  |  |  | 8 |  | 26 |  | 15
7024 | 03.26.2014 | Follow-up | T-Shirt | HD | TE-57 | ES | 15X54 | 15 | 5 |  |  |  | 54.125 |  |  | 37.51 | 14.44 | 14.64 | 7.1 | [6 empty] | 10.03 | 416 | 138 | [17 empty] | WAL21B-GREY |  |  |  | 51% FPC HD 8% C4 26% Reclaim 15% CaCO4
7024 | 03.26.2014 | Follow-up | T-Shirt | HD | TE-58 | WS | 15X54 | 15 | 1 |  |  |  | 54.625 |  |  | 38.46 | 14.67 | 14.53 | 4.1 | [6 empty] | 9.87 | 252 | 157 | [17 empty] | WAL21B-48 |  |  |  | 57% FPC HD 11% C4 16% Reclaim 16% CaCO3 | 57 |  |  |  |  | 11 |  | 16 |  | 16
7025 | 03.24.2014 | Follow-up | T-Shirt | HD | TE-14 | WS | 14X57 | 14 | 1 |  |  |  | 57.375 |  |  | 37.07 | 13.46 | 13.44 | 4.3 | [6 empty] | 13.78 | 312 | 141 | [17 empty] | HEB1/7XMAS2-C |  |  |  | 55% FPC HD 11% C4 16% Reclaim 16% CaCO3 2% MB | 55 |  |  |  |  | 11 |  | 16 |  | 16 | 2
7025 | 03.24.2014 | Follow-up | T-Shirt | HD | TE-31 | WS | 13X58 | 13 | 1 |  |  |  | 58.75 |  |  | 34.61 | 12.27 | 12.17 | 5.5 | [6 empty] | 12.21 | 311 | 121 | [17 empty] | HEBJR-C |  |  |  | 57% FPC HD 11% C4 16% Reclaim 16% CaCO3 | 57 |  |  |  |  | 11 |  | 16 |  | 16
7025 | 03.26.2014 | Follow-up | T-Shirt | HD | TE-31 | WS | 13X58 | 13 | 1 |  |  |  | 58.375 |  |  | 36.22 | 12.93 | 12.89 | 5.5 | [6 empty] | 11.01 | 336 | 123 | [17 empty] | HEBJR-C |  |  |  | 57% FPC HD 11% C4 16% Reclaim 16% CaCO3 | 57 |  |  |  |  | 11 |  | 16 |  | 16
7025 | 03.26.2014 | Follow-up | T-Shirt | HD | TE-56 | WS | 14X57 | 14 | 1 |  |  |  | 57.75 |  |  | 36.46 | 13.15 | 13.09 | 4.3 | [6 empty] | 14.1 | 278 | 156 | [17 empty] | HEB1/7XMAS2-C |  |  |  | 57% FPC HD 11% C4 16% Reclaim 16% CaCO3 | 57 |  |  |  |  | 11 |  | 16 |  | 16
7025 | 03.26.2014 | Follow-up | T-Shirt | HD | TE-59 | WS | 14X57 | 14 | 1 |  |  |  | 57.125 |  |  | 36.68 | 13.38 | 13.36 | 5.5 | [6 empty] | 19.36 | 165 | 237 | [17 empty] | HEB1/7XMAS2-C |  |  |  | 57% FPC HD 11% C4 16% Reclaim 16% CaCO4
7025 | 03.26.2014 | Follow-up | T-Shirt | HD | CE-32 | WS | 14X57 | 14 | 1 |  |  |  | 56.875 |  |  | 36.21 | 13.27 | 13.06 | 6.4 | [6 empty] | 14.16 | 290 | 150 | [17 empty] | HEB1/7XMAS2-C |  |  |  | 57% FPC HD 11% C4 16% Reclaim 16% CaCO5
7025 | 03.26.2014 | Follow-up | T-Shirt | HD | CE-41 | WS | 14X57 | 14 | 1 |  |  |  | 57.6875 |  |  | 37.46 | 13.53 | 13.62 | 3.9 | [6 empty] | 12.77 | 400 | 126 | [17 empty] | HEB1/7XMAS2-C |  |  |  | 57% FPC HD 11% C4 16% Reclaim 16% CaCO6
7034 | 04.02.2014 | Follow-up | T-Shirt | HD | TE-14 | WS | 14X57 | 14 | 1 |  |  |  | 57.1875 |  |  | 36.55 | 13.32 | 13.27 | 5.2 | [6 empty] | 13 | 234 | 192 | 38.48 | [16 empty] | HEB1/7COMP-C |  |  |  | 54% FPC HD 11% C4 16% Reclaim 16% CaCO3 3% MB | 54 |  |  |  |  | 11 |  | 16 |  | 16 | 3
7034 | 04.02.2014 | Follow-up | T-Shirt | HD | TE-56 | WS | 14X57 | 14 | 1 |  |  |  | 57.5 |  |  | 36.75 | 13.32 | 13.29 | 4 | [6 empty] | 18 | 258 | 184 | [17 empty] | HEB1/7COMP-C |  |  |  | 57% FPC HD 11% C4 16% Reclaim 16% CaCO3 | 57 |  |  |  |  | 11 |  | 16 |  | 16
7034 | 04.02.2014 | Follow-up | T-Shirt | HD | TE-59 | WS | 14X57 | 14 | 2 |  |  |  | 57.375 |  |  | 37.44 | 13.6 | 13.4 | 6.5 | [6 empty] | 12 | 211 | 220 | 45.06 | [16 empty] | HEB1/7-COMP-2 |  |  |  | 57% FPC HD 11% C4 16% Reclaim 16% CaCO3 | 57 |  |  |  |  | 11 |  | 16 |  | 16
7033 | 04.02.2014 | Follow-up | T-Shirt | HD | TE-12 | WS | 15X54 | 15 | 1 |  |  |  | 54.5625 |  |  | 37.82 | 14.44 | 13.93 | 5.6 | [6 empty] | 13.89 | 240.8 | 204 | [17 empty] | WAL21B-48 |  |  |  | 54% FPC HD 11% C4 16% Reclaim 16% CaCO3 3% MB | 54 |  |  |  |  | 11 |  | 16 |  | 16 | 3
7033 | 04.02.2014 | Follow-up | T-Shirt | HD | TE-13 | WS | 15X54 | 15 | 1 |  |  |  | 54.5 |  |  | 37.67 | 14.4 | 14.1 | 7.8 | [6 empty] | 13.4 | 342.7 | 135 | 38.79 | [16 empty] | WAL21B-48 |  |  |  | 54% FPC HD 11% C4 16% Reclaim 16% CaCO3 3% MB
7033 | 04.02.2014 | Follow-up | T-Shirt | HD | TE-41 | WS | 15X54 | 15 | 1 |  |  |  | 54.0625 |  |  | 37.92 | 14.61 | 14.57 | 4.4 | [6 empty] | 15.4 | 273.2 | 180 | [17 empty] | WAL21B-48 |  |  |  | 69% FPC HD 12% C4 16% Reclaim 3% MB | 69 |  |  |  |  | 12 |  | 16 |  |  | 3
7033 | 04.02.2014 | Follow-up | T-Shirt | HD | TE-55 | ES | 15X54 | 15 | 1 |  |  |  | 53.875 |  |  | 38.47 | 14.88 | 14.94 | 5.1 | [6 empty] | 11.4 | 214.7 | 165 | [17 empty] | WAL21B-GREY |  |  |  | 54% FPC HD 8% C4 31% Reclaim 7% CaCO3 | 54 |  |  |  |  | 8 |  | 31 |  | 7
7033 | 04.02.2014 | Follow-up | T-Shirt | HD | TE-58 | WS | 15X54 | 15 | 2 |  |  |  | 54.1875 |  |  | 37.97 | 14.6 | 14.54 | 6.1 | [6 empty] | 12.5 | 346.3 | 144 | 35.51 | [16 empty] | WAL21B-48 |  |  |  | 57% FPC HD 11% C4 16% Reclaim 16% CaCO3 | 57 |  |  |  |  | 11 |  | 16 |  | 16
7032 | 04.02.2014 | Follow-up | T-Shirt | HD | TE-11 | WS | 13X51 | 13 | 1 |  |  |  | 51 |  |  | 31.61 | 12.91 | 12.92 | 4.5 | [6 empty] | 9.6 | 217.2 | [18 empty] | RAIDSACK2 |  |  |  | 54% FPC HD 11% C4 16% Reclaim 16% CaCO3 3% MB | 54 |  |  |  |  | 11 |  | 16 |  | 16 | 3
7032 | 04.02.2014 | Follow-up | T-Shirt | HD | TE-15 | WS | 13X52 1/2 | 13 | 1 |  |  |  | 52.875 |  |  | 31.66 | 12.48 | 12.42 | 6.7 | [6 empty] | 9.9 | 261.3 |  | 30.99 | [16 empty] | TONYNEW2 |  |  |  | 69% FPC HD 12% C4 16% Reclaim 3% MB | 69 |  |  |  |  | 12 |  | 16 |  |  | 3
7032 | 04.02.2014 | Follow-up | T-Shirt | HD | TE-31 | BS | 14X57 | 14 | 1 |  |  |  | 57.125 |  |  | 37.78 | 13.78 | 13.68 | 3.3 | [6 empty] | 14.3 | 332.8 | [18 empty] | FLBLUECOM |  |  |  | 57% FPC HD 11% C4 16% Reclaim 16% CaCO3 | 57 |  |  |  |  | 11 |  | 16 |  | 16
7032 | 04.02.2014 | Follow-up | T-Shirt | HD | TE-32 | WS | 14X60 | 14 | 1 |  |  |  | 60.25 |  |  | 40.57 | 14.03 | 13.9 | 5.5 | [6 empty] | 11.2 | 308.3 | [18 empty] | 1/8-HDTYOU2 |  |  |  | 57% FPC HD 11% C4 16% Reclaim 16% CaCO4
7032 | 04.02.2014 | Follow-up | T-Shirt | HD | TE-33 | WS | 12X58 | 12 | 1 |  |  |  | 58.5 |  |  | 32.3 | 11.5 | 11.42 | 6.6 | [6 empty] | 17.2 | 260.1 |  | 23.91 | [16 empty] | WINNDJRBAG |  |  |  | 57% FPC HD 11% C4 16% Reclaim 16% CaCO5
7032 | 04.02.2014 | Follow-up | T-Shirt | HD | TE-34 | BS | 14X57 | 14 | 1 |  |  |  | 57.3125 |  |  | 38.09 | 13.85 | 13.86 | 6 | [6 empty] | 13.9 | 447.8 |  | 26.45 | [16 empty] | FLBLUECOM |  |  |  | DOWN
7032 | 04.02.2014 | Follow-up | T-Shirt | HD | TE-35 | WS | 13X51 | 13 | 1 |  |  |  | 51 |  |  | 31.02 | 12.67 | 12.65 | 3.6 | [6 empty] | 6.6 | 478.1 | [18 empty] | RAIDSACK2 |  |  |  | 57% FPC HD 11% C4 16% Reclaim 16% CaCO3 | 57 |  |  |  |  | 11 |  | 16 |  | 16
7032 | 04.02.2014 | Follow-up | T-Shirt | HD | TE-42 | WS | 13.5X54 | 13.5 | 1 |  |  |  | 54.5 |  |  | 33.83 | 12.93 | 12.93 | 4.6 | [6 empty] | 13.3 | 241 |  | 32.14 | [16 empty] | WDHARVEYS-C |  |  |  | 69% FPC HD 12% C4 16% Reclaim 3% MB | 69 |  |  |  |  | 12 |  | 16 |  |  | 3
7032 | 04.02.2014 | Follow-up | T-Shirt | HD | TE-51 | WS | 15X57 | 15 | 1 |  |  |  | 56.875 |  |  | 39.91 | 14.62 | 14.68 | 4.9 | [6 empty] | 15.98 | 242 |  | 40.28 | [16 empty] | 1/6-HDSML2 |  |  |  | DOWN | 54 |  |  |  |  | 11 |  | 16 |  | 16 | 3
7034 | 04.07.2014 | Follow-up | T-Shirt | HD | TE-31 | WS | 12.68X58 | 12.68 | 1 |  |  |  | 58.375 |  |  | 34.73 | 12.3 | 12.5 | 4.8 | [6 empty] | 19 | 251 | 120 | 31.51 | [16 empty] | HEBJR-C |  |  |  | 57% FPC HD 11% C4 16% Reclaim 16% CaCO3 | 57 |  |  |  |  | 11 |  | 16 |  | 16
7034 | 04.07.2014 | Follow-up | T-Shirt | HD | TE-59 | WS | 14X53 | 14 | 1 |  |  |  | 57.1875 |  |  | 36.13 | 13.1 | 13.3 | 3.2 | [6 empty] | 8 | 336 | 213 | [17 empty] | HEB1/7XMAS |  |  |  | 57% FPC HD 11% C4 16% Reclaim 16% CaCO3 | 57 |  |  |  |  | 11 |  | 16 |  | 16
7034 | 04.07.2014 | Follow-up | T-Shirt | HD | TE-2A | WS | 15X57 | 15 | 1 |  |  |  | 56.9375 |  |  | 37.91 | 13.8 | 14 | 5 | [6 empty] | 18 | 220 | 165 | 32.37 | [16 empty] | 1/6HDSML-2 |  |  |  | 50% FPC HD 8% C4 26% Reclaim 16% CaCO3 | 50 |  |  |  |  | 8 |  | 26 |  | 16
7034 | 04.07.2014 | Follow-up | T-Shirt | HD | TE-2B | FS | 13.5X57 | 13.5 | 1 |  |  |  | 57.125 |  |  | 35.52 | 12.9 | 13.1 | 5 | [6 empty] | 17 | 251 | 172 | [17 empty] | KRFMX-C |  |  |  | 50% FPC HD 8% C4 26% Reclaim 16% CaCO4
7034 | 04.07.2014 | Follow-up | T-Shirt | HD | TE-33 | WS | 12X58 | 12 | 1 |  |  |  | 58.5 |  |  | 33.32 | 11.8 | 12.8 | 6.2 | [6 empty] | 13 | 251 | 184 | [17 empty] | WINNDJRBAG |  |  |  | 57% FPC HD 11% C4 16% Reclaim 16% CaCO3 | 57 |  |  |  |  | 11 |  | 16 |  | 16
7034 | 04.07.2014 | Follow-up | T-Shirt | HD | TE-34 | BS | 14X57 | 14 | 1 |  |  |  | 56.5 |  |  | 37.53 | 13.8 | 14.1 | 5.5 | [6 empty] | 13 | 323 | 153 | 22.46 | [16 empty] | FLBLUE-COM |  |  |  | 57% FPC HD 11% C4 16% Reclaim 16% CaCO4
7034 | 04.07.2014 | Follow-up | T-Shirt | HD | TE-35 | WS | 13X51 | 13 | 1 |  |  |  | 51.5 |  |  | 30.52 | 12.3 | 12.9 | 5.6 | [6 empty] | 10 | 388 | 156 | [17 empty] | RAIDSACF2 |  |  |  | 57% FPC HD 11% C4 16% Reclaim 16% CaCO5
7033 | 04.07.2014 | Follow-up | T-Shirt | HD | TE-13 | WS | 15X54 | 15 | 4 |  |  |  | 54.1875 |  |  | 37.98 | 14.6 | 14.9 | 5 | [6 empty] | 14 | 294 | 186 | [17 empty] | WAL21B-48 |  |  |  | 54% FPC HD 11% C4 16% Reclaim 16% CaCO3 3% MB | 54 |  |  |  |  | 11 |  | 16 |  | 16 | 3
7033 | 04.07.2014 | Follow-up | T-Shirt | HD | TE-58 | WS | 15X54 | 15 | 1 |  |  |  | 54.25 |  |  | 38.66 | 14.8 | 15.3 | 6.2 | [6 empty] | 11 | 192.2 | 154 | 35.4 | [16 empty] | WAL21B-48 |  |  |  | 57% FPC HD 11% C4 16% Reclaim 16% CaCO3 | 57 |  |  |  |  | 11 |  | 16 |  | 16
7033 | 04.08.2014 | Follow-up | T-Shirt | HD | TE-12 | WS | 15X54 | 15 | 1 |  |  |  | 54.375 |  |  | 37.77 | 14.47 | 14.3 | 8.4 | [6 empty] | 14 | 315.8 | 216 | [17 empty] | WAL21B-48 |  |  |  | 54% FPC HD 11% C4 16% Reclaim 16% CaCO3 3% MB | 54 |  |  |  |  | 11 |  | 16 |  | 16 | 3
7033 | 04.08.2014 | Follow-up | T-Shirt | HD | TE-13 | WS | 15X54 | 15 | 1 |  |  |  | 54.375 |  |  | 38.48 | 14.75 | 14.5 | 5.3 | [6 empty] | 16.8 | 341.5 | 175 | 38.19 | [16 empty] | WAL21B-48 |  |  |  | 54% FPC HD 11% C4 16% Reclaim 16% CaCO3 3% MB | 57 |  |  |  |  | 11 |  | 16 |  | 16
7033 | 04.08.2014 | Follow-up | T-Shirt | HD | TE-16 | WS | 15X54 | 15 | 1 |  |  |  | 54.0625 |  |  | 37.72 | 14.54 | 14.5 | 4.8 | [6 empty] | 15.7 | 270 | 193 | [17 empty] | WAL21B-48 |  |  |  | 69% FPC HD 12% C4 16% Reclaim 3% MB | 69 |  |  |  |  | 12 |  | 16 |  |  | 3
7033 | 04.08.2014 | Follow-up | T-Shirt | HD | TE-52 | WS | 15X54 | 15 | 6 |  |  |  | 54.625 |  |  | 37.92 | 14.46 | 14.4 | 6.4 | [6 empty] | 15.9 | 300.4 | 232 | [17 empty] | WAL21B-48 |  |  |  | 50% FPC HD 8% C4 26% Reclaim 16% CaCO3 | 50 |  |  |  |  | 8 |  | 26 |  | 16
7033 | 04.08.2014 | Follow-up | T-Shirt | HD | TE-54 | ES | 15X54 | 15 | 4 |  |  |  | 54.375 |  |  | 37.88 | 14.52 | 14.5 | 5.9 | [6 empty] | 12.8 | 392.2 | 160 | 45.45 | [16 empty] | WAL21B-GREY |  |  |  | 53% FPC HD 7% C4 33% Reclaim 7% CaCO3 | 53 |  |  |  |  | 7 |  | 33 |  | 7
7033 | 04.08.2014 | Follow-up | T-Shirt | HD | TE-55 | ES | 15X54 | 15 | 5 |  |  |  | 54 |  |  | 36.32 | 14.01 | 13.9 | 6.9 | [6 empty] | 14 | 369.3 | 136 | [17 empty] | WAL21B-GREY |  |  |  | 55% FPC HD 7% C4 31% Reclaim 7% CaCO3 | 55 |  |  |  |  | 7 |  | 31 |  | 7
7034 | 04.09.2014 | Follow-up | T-Shirt | HD | TE-15 | WS | 14X57 | 14 | 1 |  |  |  | 56.875 |  |  | 36.89 | 13.51 | 13.55 | 7 | [6 empty] | 10.15 | 248 | 175 | 34.04 | [16 empty] | HEB1/7COMP-C |  |  |  | 69% FPC HD 12% C4 16% Reclaim 3% MB | 69 |  |  |  |  | 12 |  | 16 |  |  | 3
7034 | 04.09.2014 | Follow-up | T-Shirt | HD | TE-56 | WS | 14X57 | 14 | 5 |  |  |  | 57.375 |  |  | 37.51 | 13.62 | 13.63 | 5.5 | [6 empty] | 10.26 | 314 | 150 | [17 empty] | HEB1/7COMP-C |  |  |  | 57% FPC HD 11% C4 16% Reclaim 16% CaCO3 | 57 |  |  |  |  | 11 |  | 16 |  | 16
7034 | 04.09.2014 | Follow-up | T-Shirt | HD | TE-59 | WS | 14X57 | 14 | 1 |  |  |  | 57.125 |  |  | 37.2 | 13.57 | 13.68 | 5 | [6 empty] | 15.54 | 287 | 201 | 32.49 | [16 empty] | HEB1/7COMP-C |  |  |  | 57% FPC HD 11% C4 16% Reclaim 16% CaCO3 | 57 |  |  |  |  | 11 |  | 16 |  | 16
7032 | 04.09.2014 | Follow-up | T-Shirt | HD | TE-11 | WS | 13X51 | 13 | 1 |  |  |  | 51.5 |  |  | 31.81 | 12.87 | 12.92 | 4.9 | [6 empty] | 10 | 252 | 162 | [17 empty] | RAIDSACK2 |  |  |  | 54% FPC HD 11% C4 16% Reclaim 16% CaCO3 3% MB | 54 |  |  |  |  | 11 |  | 16 |  | 16 | 3
7032 | 04.09.2014 | Follow-up | T-Shirt | HD | TE-14 | WS | 15X57 | 15 | 1 |  |  |  | 57 |  |  | 38.37 | 14.03 | 14 | 5.5 | [6 empty] | 17 | 264 | 178 | 37.47 | [16 empty] | 1/6-HDSML2 |  |  |  | 54% FPC HD 11% C4 16% Reclaim 16% CaCO3 3% MB | 54 |  |  |  |  | 11 |  | 16 |  | 16 | 3
7032 | 04.09.2014 | Follow-up | T-Shirt | HD | TE-2C | WS | 12.5X54 | 12.5 | 5 |  |  |  | 54.375 |  |  | 30.16 | 11.56 | 11.57 | 2.8 | [6 empty] | 11 | 371 | 129 | [17 empty] | #THW1VAL |  |  |  | 54% FPC HD 10% C4 18% Reclaim 16% CaCO3 2% MB | 54 |  |  |  |  | 10 |  | 18 |  | 16 | 2
7032 | 04.09.2014 | Follow-up | T-Shirt | HD | TE-27 | AK | 13.5X57 | 13.5 | 5 |  |  |  | 57.4375 |  |  | 35.03 | 12.71 | 12.76 | 6.6 | [6 empty] | 12 | 324 | 151 | [17 empty] | KRF4LX-C |  |  |  | 50% FPC HD 8% C4 26% Reclaim 16% CaCO3 | 50 |  |  |  |  | 8 |  | 26 |  | 16
7032 | 04.09.2014 | Follow-up | T-Shirt | HD | TE-28 | WS | 13.5X54 | 13.5 | 4 |  |  |  | 54.375 |  |  | 35.86 | 13.74 | 13.69 | 3.6 | [6 empty] | 10 | 314 | 142 | 33.34 | [16 empty] | SIGNUPWD-C |  |  |  | 54% FPC HD 10% C4 18% Reclaim 16% CaCO3 2% MB | 54 |  |  |  |  | 10 |  | 18 |  | 16 | 2
7032 | 04.09.2014 | Follow-up | T-Shirt | HD | TE-32 | BS | 14X57 | 14 | 1 |  |  |  | 57.625 |  |  | 36.87 | 13.33 | 13.41 | 4.4 | [6 empty] | 10 | 345 | 132 | 24.19 | [13 empty] | 617 |  |  | FLBLUECOM |  |  |  | 57% FPC HD 11% C4 16% Reclaim 16% CaCO3 | 57 |  |  |  |  | 11 |  | 16 |  | 16
7032 | 04.09.2014 | Follow-up | T-Shirt | HD | TE-33 | WS | 12X58 | 12 | 1 |  |  |  | 58 |  |  | 33.32 | 11.97 | 12.08 | 6.1 | [6 empty] | 11 | 387 | 124 | [14 empty] | 679 |  |  | WINNDJRBAG |  |  |  | 57% FPC HD 11% C4 16% Reclaim 16% CaCO4
7032 | 04.09.2014 | Follow-up | T-Shirt | HD | TE-35 | WS | 13X51 | 13 | 1 |  |  |  | 51.375 |  |  | 30.76 | 12.48 | 12.33 | 5.9 | [6 empty] | 10 | 377 | 147 | [14 empty] | 626 |  |  | RAIDSACK2 |  |  |  | 57% FPC HD 11% C4 16% Reclaim 16% CaCO3 | 57 |  |  |  |  | 11 |  | 16 |  | 16
7032 | 04.09.2014 | Follow-up | T-Shirt | HD | TE-42 | WS | 13.5X54 | 13.5 | 4 |  |  |  | 54.1875 |  |  | 33.87 | 13.02 | 12.87 | 4.8 | [6 empty] | 13 | 345 | 130 | 34.52 | [16 empty] | WDHARVEYS-C |  |  |  | 69% FPC HD 12% C4 16% Reclaim 3% MB | 69 |  |  |  |  | 12 |  | 16 |  |  | 3
7032 | 04.09.2014 | Follow-up | T-Shirt | HD | TE-51 | WS | 13X57 | 13 | 1 |  |  |  | 56.9375 |  |  | 34.49 | 12.62 | 12.59 | 3.9 | [6 empty] | 14 | 290 | 213 | [17 empty] | SAFE12720-C |  |  |  | 69% FPC HD 12% C4 16% Reclaim 3% MB | 54 |  |  |  |  | 11 |  | 16 |  | 16 | 3
7032 | 04.09.2014 | Follow-up | T-Shirt | HD | TE-53 | WS | 12X56 1/4 | 12 | 4 |  |  |  | 56.25 |  |  | 32.24 | 11.94 | 12.34 | 4.6 | [6 empty] | 10 | 277 | 138 | 41.09 | [16 empty] | PCITYIMPSAK |  |  |  | 57% FPC HD 11% C4 16% Reclaim 16% CaCO3 | 57 |  |  |  |  | 11 |  | 16 |  | 16
7032 | 04.09.2014 | Follow-up | T-Shirt | HD | CE-32 | WS | 19X60 | 19 | 2 |  |  |  | 59.75 |  |  | 56.45 | 19.69 | 19.28 | 9.4 | [6 empty] | 10 | 519 | 135 | 51.25 | [16 empty] | HGOODS201030 |  |  |  | 57% FPC HD 11% C4 16% Reclaim 16% CaCO4 | 50 |  |  |  |  | 8 |  | 26 |  | 16
7034 | 04.14.2014 | Follow-up | T-Shirt | HD | TE-56 | WS | 14X57 | 14 | 7 |  |  |  | 57.625 |  |  | 37.51 | 13.56 | 13.5 | 4.6 | [6 empty] | 12.36 | 296.1 | 169 | [17 empty] | HEB1/7COMP-C |  |  |  | 57% FPC HD 11% C4 16% Reclaim 16% CaCO3 | 57 |  |  |  |  | 11 |  | 16 |  | 16
7034 | 04.14.2014 | Follow-up | T-Shirt | HD | TE-59 | WS | 14X57 | 14 | 2 |  |  |  | 57.125 |  |  | 34.64 | 12.63 | 12.9 | 5.1 | [6 empty] | 11.86 | 361.5 | 172 | 40.28 | [13 empty] | 828 | 99 |  | HEB1/7COMP-C |  |  |  | 57% FPC HD 11% C4 16% Reclaim 16% CaCO3 | 57 |  |  |  |  | 11 |  | 16 |  | 16
7032 | 04.14.2014 | Follow-up | T-Shirt | HD | TE-2A | AK | 14X57 | 14 | 4 |  |  |  | 56.8125 |  |  | 35.89 | 13.16 | 13.4 | 5.2 | [6 empty] | 18 | 224 | 184 | [17 empty] | ACE12723 |  |  |  | 50% FPC HD 8% C4 26% Reclaim 16% CaCO3 | 50 |  |  |  |  | 8 |  | 26 |  | 16
7032 | 04.14.2014 | Follow-up | T-Shirt | HD | TE-28 | WS | 13.5X54 | 13.5 | 4 |  |  |  | 54 |  |  | 33.79 | 13.04 | 13.4 | 6.5 | [6 empty] | 12 | 356 | 139 | 29.76 | [16 empty] | SIGNUPWD-C |  |  |  | 54% FPC HD 18% C4 10% Reclaim 16% CaCO3 2% MB | 54 |  |  |  |  | 18 |  | 10 |  | 16 | 2
7032 | 04.14.2014 | Follow-up | T-Shirt | HD | TE-29 | FS | 13.5X57 | 13.5 | 4 |  |  |  | 57.0625 |  |  | 37.41 | 13.66 | 13.8 | 4.3 | [6 empty] | 14 | 333 | 120 | [17 empty] | KRFMX-C |  |  |  | 50% FPC HD 8% C4 26% Reclaim 16% CaCO3 | 50 |  |  |  |  | 8 |  | 26 |  | 16
7032 | 04.14.2014 | Follow-up | T-Shirt | HD | TE-31 | WS | 13.9X60 | 13.9 | 4 |  |  |  | 60.6875 |  |  | 39.1 | 13.42 | 13.5 | 5.5 | [6 empty] | 12 | 296 | 145 | [17 empty] | EXC9617-N |  |  |  | 57% FPC HD 11% C4 16% Reclaim 16% CaCO3 | 57 |  |  |  |  | 11 |  | 16 |  | 16
7032 | 04.14.2014 | Follow-up | T-Shirt | HD | TE-32 | BS | 14X57 | 14 | 4 |  |  |  | 57 |  |  | 38.27 | 13.99 | 13.9 | 5.9 | [6 empty] | 12 | 315 | 171 | 27.9 | [16 empty] | FLBLUECOM |  |  |  | 57% FPC HD 11% C4 16% Reclaim 16% CaCO4
7032 | 04.14.2014 | Follow-up | T-Shirt | HD | TE-33 | WS | 12X58 | 12 | 4 |  |  |  | 58.25 |  |  | 32.98 | 11.8 | 12.3 | 5.5 | [6 empty] | 10 | 434 | 102 | [17 empty] | WINNDJRBAG |  |  |  | 57% FPC HD 11% C4 16% Reclaim 16% CaCO5
7032 | 04.14.2014 | Follow-up | T-Shirt | HD | TE-34 | GS | 13.4X52 1/2 | 13.4 | 4 |  |  |  | 52.5 |  |  | 31.93 | 12.67 | 12.8 | 5.2 | [6 empty] | 16 | 250 | 144 | 28.49 | [16 empty] | JOECAPUTO2 |  |  |  | 57% FPC HD 11% C4 16% Reclaim 16% CaCO6
7032 | 04.14.2014 | Follow-up | T-Shirt | HD | TE-41 | WS | 13X51 | 13 | 4 |  |  |  | 51.625 |  |  | 31.38 | 12.67 | 12.5 | 3.8 | [6 empty] | 15 | 282 | 162 | [17 empty] | RAIDSACK2 |  |  |  | 69% FPC HD 12% C4 16% Reclaim 3% MB | 69 |  |  |  |  | 12 |  | 16 |  |  | 3
7032 | 04.14.2014 | Follow-up | T-Shirt | HD | TE-59 | BS | 14X57 | 14 | 5 |  |  |  | 57.375 |  |  | 35.97 | 13.06 | 13.32 | 6.5 | [6 empty] | 18 | 228 | 246 | 26.95 | [16 empty] | FLBLUECOM |  |  |  | 57% FPC HD 11% C4 16% Reclaim 16% CaCO3 | 57 |  |  |  |  | 11 |  | 16 |  | 16
7033 | 04.14.2014 | Follow-up | T-Shirt | HD | TE-53 | ES | 15X54 | 15 | 5 |  |  |  | 54.375 |  |  | 38.73 | 14.84 | 14.9 | 6.9 | [6 empty] | 10 | 300 | 136 | [17 empty] | WAL21B-GREY |  |  |  | 57% FPC HD 11% C4 16% Reclaim 16% CaCO3 | 57 |  |  |  |  | 11 |  | 16 |  | 16
7033 | 04.14.2014 | Follow-up | T-Shirt | HD | TE-55 | ES | 15X54 | 15 | 4 |  |  |  | 53.75 |  |  | 38.98 | 15.11 | 15.1 | 5.7 | [6 empty] | 18 | 207 | 195 | 60.74 | [16 empty] | WAL21B-GREY |  |  |  | 55% FPC HD 7% C4 31% Reclaim 7% CaCO3 | 55 |  |  |  |  | 7 |  | 31 |  | 7
7047 | 04.25.2014 | Follow-up | T-Shirt | HD | TE-2C | WS | 57 x 16.5 | 16.5 | 1 |  |  |  | 56.875 | 39.37 |  | 42.56 | 15.59 | 15.41 | 6.42 | 4.59 | 8042 | 1.84 | 3242 | 321 | 465 | 9.9 | 474 | 74 | 37.9 | 12.7 | [17 empty] | 4/25/2014 SP3C
7047 | 04.25.2014 | Follow-up | T-Shirt | HD | TE-2C | WS | 57 x 16.5 | 16.5 | 2 |  |  |  | 56.875 | 39.37 |  | 45.75 | 16.76 | 16.71 | 8.02 | 5.54 | 8156 | 2.32 | 3328 | 311 | 525 | 9.5 | 431 | 99.5 | 38.3 | 12.9 | [17 empty] | 41754
7047 | 04.25.2014 | Follow-up | T-Shirt | HD | TE-2C | WS | 57 x 16.5 | 16.5 | 3 |  |  |  | 56.875 | 39.37 |  | 45.94 | 16.83 | 16.76 | 5.74 | 5.53 | 8001 | 2.08 | 3299 | 319 | 487 | 9.5 | 449 | 93.5 | 40 | 12.6 | [17 empty] | 41753
7047 | 04.25.2014 | Follow-up | T-Shirt | HD | TE-2C | WS | 57 x 16.5 | 16.5 | 4 |  |  |  | 56.9375 | 39.37 |  | 39.02 | 14.28 | 14.3 | 5.36 | 3.69 | 6399 | 1.8 | 3095 | 253 | 408 | 11 | 573 | 90.5 | 36.2 | 12
7033 | 04.14.2014 | Follow-up | T-Shirt | HD | TE-57 | ES | 15X54 | 15 | 4 |  |  |  | 53.875 |  |  | 37.86 | 14.64 | 14.9 | 4.3 | [6 empty] | 12 | 269 | 163 | [17 empty] | WAL21B-GREY |  |  |  | 55% FPC HD 7% C4 31% Reclaim 7% CaCO3 | 55 |  |  |  |  | 7 |  | 31 |  | 7
7033 | 04.14.2014 | Follow-up | T-Shirt | HD | TE-58 | WS | 15X54 | 15 | 1 |  |  |  | 54.375 |  |  | 37.73 | 14.46 | 14.7 | 5.6 | [6 empty] | 13 | 345 | 141 | 36.89 | [13 empty] | 728 | 103 |  | WAL21B-48 |  |  |  | 57% FPC HD 11% C4 16% Reclaim 16% CaCO3 | 57 |  |  |  |  | 11 |  | 16 |  | 16
7033 | 04.16.2014 | Follow-up | T-Shirt | HD | TE-13 | WS | 15X54 | 15 | 5 |  |  |  | 54.25 |  |  | 36.46 | 14 | 14.11 | 4.5 | [6 empty] | 14.87 | 401.3 | 121 | 37.84 | [16 empty] | WAL21B-48 |  |  |  | 54% FPC HD 11% C4 16% Reclaim 16% CaCO3 3% MB | 54 |  |  |  |  | 11 |  | 16 |  | 16 | 3
7033 | 04.16.2014 | Follow-up | T-Shirt | HD | TE-16 | WS | 15X54 | 15 | 5 |  |  |  | 54.25 |  |  | 36.65 | 14.07 | 14 | 5.2 | [6 empty] | 10.47 | 364.8 | 151 | 37.17 | [16 empty] | WAL21B-48 |  |  |  | 57% FPC HD 11% C4 16% Reclaim 16% CaCO3 | 57 |  |  |  |  | 11 |  | 16 |  | 16
7033 | 04.16.2014 | Follow-up | T-Shirt | HD | TE-42 | WS | 15X54 | 15 | 2 |  |  |  | 54 |  |  | 37.43 | 14.44 | 14.28 | 4.7 | [6 empty] | 20.75 | 295.3 | 161.5 | 33.05 | [16 empty] | WAL21B-48 |  |  |  | 57% FPC HD 11% C4 16% Reclaim 16% CaCO3 | 57 |  |  |  |  | 11 |  | 16 |  | 16
7047 | 04.29.2014 | Follow-up | T-Shirt | HD | 1 | WS | [6 empty] | 56.875 | 39.37 |  | 42.56 | 15.59 | 15.41 | 6.42 | 4.59 | 8042 | 1.84 | 3242 | 321 | 465 | 9.94 | 474 | 74 | [19 empty] | 4/25/14 5:15am |  | 50% FPC HD 9% C4 15% Reclaim 11% CaCO3 4% MB 12% (LDPE) | 50 |  |  |  |  | 9 |  | 15 |  | 11 | 4 | [5 empty] | 12% (LDPE)
7047 | 04.29.2014 | Follow-up | T-Shirt | HD | 2 | WS | [6 empty] | 56.875 | 39.37 |  | 45.75 | 16.76 | 16.71 | 8.02 | 5.54 | 8156 | 2.32 | 3328 | 311 | 525 | 9.5 | 431 | 99.5 | 38.3 | 12.9 | [17 empty] | 4/25/14 8:30am |  | 50% FPC HD 9% C4 15% Reclaim 11% CaCO3 4% MB 12% (LDPE)
7047 | 04.29.2014 | Follow-up | T-Shirt | HD | 3 | WS | [6 empty] | 56.875 | 39.37 |  | 45.94 | 16.83 | 16.76 | 5.74 | 5.53 | 8001 | 2.08 | 3299 | 319 | 487 | 9.5 | 449 | 93.5 | 40 | 12.6 | [17 empty] | 4/24/14 T2C404240 HGOODS12722 |  | 50% FPC HD 9% C4 15% Reclaim 11% CaCO3 4% MB 12% (LDPE)
7047 | 04.29.2014 | Follow-up | T-Shirt | HD | 4 | WS | [6 empty] | 56.9375 | 39.37 |  | 39.02 | 14.28 | 14.3 | 5.36 | 3.69 | 6399 | 1.8 | 3095 | 253 | 408 | 11 | 573 | 90.5 | 36.2 | 12 | [19 empty] | 50% FPC HD 9% C4 15% Reclaim 11% CaCO3 4% MB 12% (LDPE)
7033 | 04.16.2014 | Follow-up | T-Shirt | HD | TE-52 | ES | 15X54 | 15 | 6 |  |  |  | 53.875 |  |  | 38.86 | 15.04 | 15.1 | 7.9 | [6 empty] | 14.18 | 403.4 | 130 | 56.13 | [16 empty] | WAL21B-48 |  |  |  | 55% FPC HD 7% C4 31% Reclaim 7% CaCO3 | 55 |  |  |  |  | 7 |  | 31 |  | 7
7033 | 04.16.2014 | Follow-up | T-Shirt | HD | TE-54 | ES | 15X54 | 15 | 1 |  |  |  | 54.25 |  |  | 38.65 | 14.84 | 14.84 | 5.6 | [6 empty] | 21.73 | 302.9 | 160 | 59.28 | [16 empty] | WAL21B-GREY |  |  |  | 55% FPC HD 7% C4 31% Reclaim 7% CaCO4
7033 | 04.16.2014 | Follow-up | T-Shirt | HD | TE-58 | WS | 15X54 | 15 | 4 |  |  |  | 53.875 |  |  | 37.93 | 14.68 | 14.57 | 8.8 | [6 empty] | 10.9 | 392.7 | 154 | 36.72 | [16 empty] | WAL21B-48 |  |  |  | 57% FPC HD 11% C4 16% Reclaim 16% CaCO3 | 57 |  |  |  |  | 11 |  | 16 |  | 16
7033 | 04.21.2014 | Follow-up | T-Shirt | HD | TE-16 | WS | 15X54 | 15 | 1 |  |  |  | 54.125 |  |  | 38.12 | 14.67 | 14.62 | 6.2 | [6 empty] | 13 | 319 | 165 | 34.83 | [16 empty] | WAL21B-48 |  |  |  | 57% FPC HD 11% C4 16% Reclaim 16% CaCO3 | 57 |  |  |  |  | 11 |  | 16 |  | 16
7033 | 04.21.2014 | Follow-up | T-Shirt | HD | TE-52 | ES | 15X54 | 15 | 1 |  |  |  | 54.5 |  |  | 40.03 | 15.3 | 15.36 | 6.2 | [6 empty] | 16 | 336 | 160 | [17 empty] | WAL21B-GREY |  |  |  | 55% FPC HD 7% C4 31% Reclaim 7% CaCO3 | 55 |  |  |  |  | 7 |  | 31 |  | 7
7033 | 04.21.2014 | Follow-up | T-Shirt | HD | TE-53 | ES | 15X54 | 15 | 1 |  |  |  | 53.3125 |  |  | 38.34 | 14.98 | 15.05 | 9 | [6 empty] | 13 | 240 | 159 | 53.66 | [16 empty] | WAL21B-GREY |  |  |  | 55% FPC HD 7% C4 31% Reclaim 7% CaCO4 | 57 |  |  |  |  | 11 |  | 16 |  | 16
7033 | 04.21.2014 | Follow-up | T-Shirt | HD | TE-55 | ES | 15X54 | 15 | 1 |  |  |  | 54.0625 |  |  | 38.77 | 14.94 | 14.88 | 6.4 | [6 empty] | 18 | 279 | 175 | [17 empty] | WAL21B-GREY |  |  |  | 55% FPC HD 7% C4 31% Reclaim 7% CaCO5
7033 | 04.21.2014 | Follow-up | T-Shirt | HD | TE-42 | WS | 15X54 | 15 | 1 |  |  |  | 53.875 |  |  | 36.66 | 14.18 | 13.97 | 5.7 | [6 empty] | 15 | 273 | 193 | 35.41 | [16 empty] | WAL21B-48 |  |  |  | 57% FPC HD 11% C4 16% Reclaim 16% CaCO3 | 57 |  |  |  |  | 11 |  | 16 |  | 16
7034 | 04.16.2014 | Follow-up | T-Shirt | HD | TE-14 | WS | 13X58 | 13 | 5 |  |  |  | 58.625 |  |  | 35.77 | 12.71 | 12.73 | 4.8 | [6 empty] | 10.79 | 422.4 | 130 | 34.96 | [16 empty] | HEBJR-C |  |  |  | 54% FPC HD 11% C4 16% Reclaim 16% CaCO3 3% MB | 54 |  |  |  |  | 11 |  | 16 |  | 16 | 3
7034 | 04.16.2014 | Follow-up | T-Shirt | HD | TE-56 | WS | 14X57 | 14 | 5 |  |  |  | 57.625 |  |  | 38.41 | 13.88 | 13.95 | 5.1 | [6 empty] | 10.97 | 269.9 | 127 | 50.57 | [16 empty] | HEB1/7COMP-C |  |  |  | 57% FPC HD 11% C4 16% Reclaim 16% CaCO3 | 57 |  |  |  |  | 11 |  | 16 |  | 16
7034 | 04.21.2014 | Follow-up | T-Shirt | HD | TE-14 | WS | 13X58 | 13 | 1 |  |  |  | 58.5625 |  |  | 33.35 | 11.87 | 11.96 | 4.5 | [6 empty] | 13.05 | 274 | 144 | 34.65 | [16 empty] | HEBJR-C |  |  |  | 54% FPC HD 11% C4 16% Reclaim 16% CaCO3 3% MB | 54 |  |  |  |  | 11 |  | 16 |  | 16 | 3
7034 | 04.21.2014 | Follow-up | T-Shirt | HD | TE-2C | WS | 14X57 | 14 | 2 |  |  |  | 56.75 |  |  | 35.46 | 13.02 | 12.59 | 5.2 | [6 empty] | 14.44 | 305 | 168 | 45.66 | [16 empty] | HEB1/7COMP-C |  |  |  | 50% FPC HD 8% C4 26% Reclaim 16% CaCO3 | 50 |  |  |  |  | 8 |  | 26 |  | 16
7034 | 04.21.2014 | Follow-up | T-Shirt | HD | TE-56 | WS | 14X57 | 14 | 1 |  |  |  | 56.75 |  |  | 37.28 | 13.69 | 13.7 | 5.6 | [6 empty] | 10.39 | 330 | 159 | [17 empty] | HEB1/7COMP-C |  |  |  | 57% FPC HD 11% C4 16% Reclaim 16% CaCO3 | 57 |  |  |  |  | 11 |  | 16 |  | 16
7034 | 04.23.2014 | Follow-up | T-Shirt | HD | TE-33 | WS | 13X58 | 13 | 4 |  |  |  | 58.1875 |  |  | 35.14 | 12.58 | 12.42 | 3.9 | [6 empty] | 11.71 | 279 | 132 | 30.52 | [13 empty] | 621 | 69 |  | HEBJR-C |  |  |  | 57% FPC HD 11% C4 16% Reclaim 16% CaCO3 | 57 |  |  |  |  | 11 |  | 16 |  | 16
7032 | 04.21.2014 | Follow-up | T-Shirt | HD | TE-11 | WS | 13.9X54 | 13.9 | 1 |  |  |  | 53.75 |  |  | 35.35 | 13.7 | 13.52 | 4.5 | [6 empty] | 20 | 120 | 298 | [17 empty] | ROSS12620 |  |  |  | 54% FPC HD 11% C4 16% Reclaim 16% CaCO3 3% MB | 54 |  |  |  |  | 11 |  | 16 |  | 16 | 3
7032 | 04.21.2014 | Follow-up | T-Shirt | HD | TE-12 | WS | 12X55 1/2 | 12 | 1 |  |  |  | 56 |  |  | 31.53 | 11.73 | 11.89 | 5.4 | [6 empty] | 13 | 323 | 160 | 32.08 | [16 empty] | PCITYIMPSAK |  |  |  | 54% FPC HD 11% C4 16% Reclaim 16% CaCO3 3% MB
7032 | 04.21.2014 | Follow-up | T-Shirt | HD | TE-13 | WS | 11.5X54 | 11.5 | 1 |  |  |  | 54 |  |  | 30.26 | 11.68 | 11.65 | 3.4 | [6 empty] | 11 | 399 | 118 | [17 empty] | SFTHANKU |  |  |  | 54% FPC HD 11% C4 16% Reclaim 16% CaCO3 3% MB
7032 | 04.21.2014 | Follow-up | T-Shirt | HD | TE-51 | WS | 13X57 | 13 | 1 |  |  |  | 56.875 |  |  | 36.45 | 13.35 | 13.59 | 4.4 | [6 empty] | 22 | 231 | 259 | [17 empty] | SAFE12720-C |  |  |  | 57% FPC HD 11% C4 16% Reclaim 16% CaCO3 | 57 |  |  |  |  | 11 |  | 16 |  | 16
7054 | 05.02.2014 | Follow-up | T-Shirt | HD | TE52-1 | ES | 15x54 | 15 | 1 |  |  |  | 53.875 | 39.37 |  | 39.56 | 15.29 | 15.25 | 5.8 | 3.8 | 6550 | 1.9 | 3800 | 301 | 327 | 16.27 | 269.2 | 167.5 | 66.1 | [18 empty] | Highttower RT14311-26 WAL21B TSEW04 |  | 56% FPC HD 7% C4 30% Reclaim 7% CaCO3 | 56 |  |  |  |  | 7 |  | 30 |  | 7
7054 | 05.02.2014 | Follow-up | T-Shirt | HD | TE52-2 | ES | 15x54 | 15 | 2 |  |  |  | 54 | 39.37 |  | 37.54 | 14.48 | 14.38 | 5.7 | 2.93 | 5102 | 1.94 | 3539 | 290 | 390 | 19.47 | 252.7 | 169 | 49.39 | [18 empty] | Highttower RT14311-26 WAL21B TSEW04 |  | 51% FPC HD 7% C4 35% Reclaim 7% CaCO3 | 51 |  |  |  |  | 7 |  | 35 |  | 7
7054 | 05.02.2014 | Follow-up | T-Shirt | HD | TE52-3 | ES | 15x54 | 15 | 3 |  |  |  | 54.125 | 39.37 |  | 38.94 | 14.99 | 14.74 | 7.5 | 2.91 | 5579 | 1.97 | 3577 | 256 | 413 | 12.36 | 344.9 | 146.5 | 65.12 | [18 empty] | Highttower RT14311-26 WAL21B TSEW04 |  | 51% FPC HD 7% C4 35% Reclaim 7% CaCO3
7054 | 05.02.2014 | Follow-up | T-Shirt | HD | TE55-5 | ES | 15x54 | 15 | 4 |  |  |  | 10.875 | 21.0625 | 6.75 | 6.19 | 14.99 | 14.91 | 6.2 | 3.42 | 5799 | 2.38 | 3084 | 296 | 452 | 14.74 | 189.6 | 148 | 62.78 | [18 empty] | By bag TBB5 |  | 56% FPC HD 7% C4 30% Reclaim 7% CaCO3
7033 | 04.28.2014 | Follow-up | T-Shirt | HD | TE-42 | WS | 15X54 | 15 | 1 |  |  |  | 54 |  |  | 39.08 | 15.08 | 14.91 | 5 | [6 empty] | 18.35 | 305 | 208 | [17 empty] | WAL21B-48 |  |  |  | 57% FPC HD 11% C4 16% Reclaim 16% CaCO3 | 57 |  |  |  |  | 11 |  | 16 |  | 16
7033 | 04.28.2014 | Follow-up | T-Shirt | HD | TE-53 | ES | 15X54 | 15 | 1 |  |  |  | 54.5 |  |  | 38.3 | 14.64 | 14.56 | 5.9 | [6 empty] | 16.1 | 204.7 | 199 | 53.76 | [16 empty] | WAL21B-GREY |  |  |  | 55% FPC HD 7% C4 31% Reclaim 7% CaCO3 | 55 |  |  |  |  | 7 |  | 31 |  | 7
7033 | 04.28.2014 | Follow-up | T-Shirt | HD | TE-55 | ES | 15X54 | 15 | 1 |  |  |  | 54 |  |  | 38.44 | 14.83 | 14.71 | 6.2 | [6 empty] | 12.3 | 202.1 | 189 | [17 empty] | WAL21B-GREY |  |  |  | 55% FPC HD 7% C4 31% Reclaim 7% CaCO4
7033 | 04.28.2014 | Follow-up | T-Shirt | HD | TE-57 | ES | 15X54 | 15 | 1 |  |  |  | 54.625 |  |  | 35.52 | 13.55 | 13.65 | 5.7 | [6 empty] | 10.1 | 324.4 | 136 | [17 empty] | WAL21B-GREY |  |  |  | 55% FPC HD 7% C4 31% Reclaim 7% CaCO5
7033 | 04.30.2014 | Follow-up | T-Shirt | HD | TE-16 | WS | 15X54 | 15 | 1 |  |  |  | 53.875 |  |  | 36.57 | 14.14 | 14.06 | 4.6 | [6 empty] | 14.5 | 333.5 | 153 | 36.37 | [16 empty] | WAL21B-48 |  |  |  | 57% FPC HD 11% C4 16% Reclaim 16% CaCO3 | 57 |  |  |  |  | 11 |  | 16 |  | 16
7033 | 04.30.2014 | Follow-up | T-Shirt | HD | TE-42 | WS | 15X54 | 15 | 5 |  |  |  | 54.125 |  |  | 38.23 | 14.72 | 14.75 | 5.1 | [6 empty] | 13.4 | 292.4 | 168 | 39.35 | [16 empty] | WAL21B-48 |  |  |  | 57% FPC HD 11% C4 16% Reclaim 16% CaCO3 | 57 |  |  |  |  | 11 |  | 16 |  | 16
7033 | 04.30.2014 | Follow-up | T-Shirt | HD | TE-52 | ES | 15X54 | 15 | 1 |  |  |  | 54 |  |  | 39.61 | 15.28 | 15.38 | 7.9 | [6 empty] | 16.4 | 270.2 | 152 | [17 empty] | WAL21B-GREY |  |  |  | 55% FPC HD 7% C4 31% Reclaim 7% CaCO3 | 55 |  |  |  |  | 7 |  | 31 |  | 7
7033 | 04.30.2014 | Follow-up | T-Shirt | HD | TE-54 | ES | 15X54 | 15 | 1 |  |  |  | 54.125 |  |  | 37.48 | 14.43 | 14.54 | 6.6 | [6 empty] | 14.43 | 256.9 | 175 | [17 empty] | WAL21B-GREY |  |  |  | 55% FPC HD 7% C4 31% Reclaim 7% CaCO4
7033 | 04.30.2014 | Follow-up | T-Shirt | HD | TE-58 | ES | 15X54 | 15 | 1 |  |  |  | 54 |  |  | 37.67 | 14.53 | 14.5 | 5.2 | [6 empty] | 16.2 | 308.5 | 166 | 57.13 | [16 empty] | WAL21B-GREY |  |  |  | 57% FPC HD 11% C4 16% Reclaim 16% CaCO3 | 57 |  |  |  |  | 11 |  | 16 |  | 16
7032 | 04.21.2014 | Follow-up | T-Shirt | HD | TE-59 | BS | 14X57 | 14 | 1 |  |  |  | 57 |  |  | 36.71 | 13.42 | 13.58 | 5.5 | [6 empty] | 15 | 278 | 207 | 25.5 | [16 empty] | FLBLUECOM |  |  |  | 57% FPC HD 11% C4 16% Reclaim 16% CaCO3 | 57 |  |  |  |  | 11 |  | 16 |  | 16
7032 | 04.23.2014 | Follow-up | T-Shirt | HD | TE-31 | WS | 14X60 | 14 | 4 |  |  |  | 60.25 |  |  | 39.34 | 13.6 | 13.53 | 5.7 | [6 empty] | 14 | 333 | 132 | 31.14 | [13 empty] | 578 | 69 |  | 1/8-HDTYOU |  |  |  | 57% FPC HD 11% C4 16% Reclaim 16% CaCO3 | 57 |  |  |  |  | 11 |  | 16 |  | 16
7032 | 04.23.2014 | Follow-up | T-Shirt | HD | TE-57 | ES | 23X52 | 23 | 1 |  |  |  | 52 |  |  | 57.88 | 23.19 | 22.64 | 12.2 | [6 empty] | 232 | 272 | 214 | [17 empty] | KOHLS18832W |  |  |  | 55% FPC HD 7% C4 31% Reclaim 7% CaCO3 | 55 |  |  |  |  | 7 |  | 31 |  | 7
7032 | 04.23.2014 | Follow-up | T-Shirt | HD | TE-58 | WS | 13.5X54 | 13.5 | 4 |  |  |  | 54 |  |  | 36.09 | 13.93 | 13.58 | 9.8 | [6 empty] | 13 | 244 | 157 | 29.72 | [13 empty] | 748 | 103 |  | SIGNUPWD-C |  |  |  | 57% FPC HD 11% C4 16% Reclaim 16% CaCO3 | 57 |  |  |  |  | 11 |  | 16 |  | 16
7032 | 04.28.2014 | Follow-up | T-Shirt | HD | TE-2A | AK | 13.5X57 | 13.5 | 1 |  |  |  | 57.125 |  |  | 34.93 | 12.74 | 12.62 | 6 | [6 empty] | 12.16 | 340 | 126 | [17 empty] | KRF4LX-C |  |  |  | 51% FPC HD 7% C4 26% Reclaim 16% CaCO3 | 51 |  |  |  |  | 7 |  | 26 |  | 16
7032 | 04.28.2014 | Follow-up | T-Shirt | HD | TE-2C | WS | 15X57 | 15 | 1 |  |  |  | 57.625 |  |  | 40.16 | 14.52 | 14.61 | 4.8 | [6 empty] | 10.32 | 365 | 133 | 43 | [16 empty] | 1/6-HDSML2 |  |  |  | 51% FPC HD 7% C4 26% Reclaim 16% CaCO3 | 51 |  |  |  |  | 7 |  | 26 |  | 16
7032 | 04.28.2014 | Follow-up | T-Shirt | HD | TE-27 | AK | 14X57 | 14 | 1 |  |  |  | 57.3125 |  |  | 37.57 | 13.66 | 13.55 | 4.9 | [6 empty] | 13.2 | 377 | 148 | [17 empty] | ACE12723 |  |  |  | 51% FPC HD 7% C4 26% Reclaim 16% CaCO4 | 57 |  |  |  |  | 11 |  | 16 |  | 16
7032 | 04.28.2014 | Follow-up | T-Shirt | HD | TE-28 | WS | 13.5X54 | 13.5 | 1 |  |  |  | 54.4375 |  |  | 34.12 | 13.06 | 12.89 | 7.6 | [6 empty] | 10.7 | 324 | 109 | [17 empty] | SIGNUPWD-C |  |  |  | 55% FPC HD 10% C4 17% Reclaim 16% CaCO3 2% MB | 55 |  |  |  |  | 10 |  | 17 |  | 16 | 2
7032 | 04.28.2014 | Follow-up | T-Shirt | HD | TE-32 | BS | 14X57 | 14 | 4 |  |  |  | 57.5 |  |  | 37.34 | 13.53 | 13.48 | 4.3 | [6 empty] | 9.76 | 333 | 126 | 21.08 | [16 empty] | FLBLUECOM |  |  |  | 57% FPC HD 11% C4 16% Reclaim 16% CaCO3 | 57 |  |  |  |  | 11 |  | 16 |  | 16
7032 | 04.28.2014 | Follow-up | T-Shirt | HD | TE-34 | WS | 12.5X54 | 12.5 | 4 |  |  |  | 54.25 |  |  | 33.18 | 12.74 | 12.66 | 3.5 | [6 empty] | 10.97 | 545 | 105 | [17 empty] | NONPRIIA |  |  |  | 57% FPC HD 11% C4 16% Reclaim 16% CaCO4
7032 | 04.28.2014 | Follow-up | T-Shirt | HD | TE-35 | WS | 13X51 | 13 | 4 |  |  |  | 50.875 |  |  | 29.74 | 12.18 | 12.11 | 5.1 | [6 empty] | 8.55 | 381 | 106 | [14 empty] | 580 | 72 |  | RAIDSACK2 |  |  |  | 57% FPC HD 11% C4 16% Reclaim 16% CaCO5
7032 | 04.28.2014 | Follow-up | T-Shirt | HD | TE-41 | WS | 13X51 | 13 | 1 |  |  |  | 51.3125 |  |  | 30.3 | 12.3 | 12.28 | 3.5 | [6 empty] | 10.12 | 432 | 129 | 32.13 | [16 empty] | RAIDSACK2 |  |  |  | 57% FPC HD 11% C4 16% Reclaim 16% CaCO6
7032 | 04.28.2014 | Follow-up | T-Shirt | HD | TE-58 | WS | 13.5X54 | 13.5 | 2 |  |  |  | 54 |  |  | 34.25 | 13.22 | 13.23 | 5.9 | [6 empty] | 9.99 | 253 | 145 | [17 empty] | SIGNUPWD-C |  |  |  | 57% FPC HD 11% C4 16% Reclaim 16% CaCO3 | 57 |  |  |  |  | 11 |  | 16 |  | 16
7032 | 04.30.2014 | Follow-up | T-Shirt | HD | TE-11 | WS | 13.9X54 | 13.9 | 1 |  |  |  | 54.5 |  |  | 34.46 | 13.17 | 13.11 | 4.7 | [6 empty] | 15.81 | 153 | 202 | 38.86 | [16 empty] | ROSS12620 |  |  |  | 54% FPC HD 11% C4 16% Reclaim 16% CaCO3 3% MB | 54 |  |  |  |  | 11 |  | 16 |  | 16 | 3
7032 | 04.30.2014 | Follow-up | T-Shirt | HD | TE-13 | WS | 13X54 | 13 | 1 |  |  |  | 54 |  |  | 31.39 | 12.11 | 12.11 | 4.9 | [6 empty] | 9.65 | 402 | 117 | [17 empty] | FLHARVEYS |  |  |  | 54% FPC HD 11% C4 16% Reclaim 16% CaCO3 3% MB | 51 |  |  |  |  | 7 |  | 26 |  | 16
7032 | 04.30.2014 | Follow-up | T-Shirt | HD | TE-2A | AK | 13.5X57 | 13.5 | 1 |  |  |  | 54.375 |  |  | 35.46 | 13.59 | 13.48 | 4 | [6 empty] | 11.4 | 248 | 133 | [17 empty] | KRF4LX-C |  |  |  | 51% FPC HD 7% C4 26% Reclaim 16% CaCO3 | 51 |  |  |  |  | 7 |  | 26 |  | 16
7032 | 04.30.2014 | Follow-up | T-Shirt | HD | TE-29 | FS | 13.5X57 | 13.5 | 1 |  |  |  | 57.0625 |  |  | 33.93 | 12.39 | 12.41 | 4 | [6 empty] | 15.58 | 205 | 147 | 27.89 | [16 empty] | KRFMX-C |  |  |  | 51% FPC HD 7% C4 26% Reclaim 16% CaCO4 | 55 |  |  |  |  | 10 |  | 17 |  | 16 | 2
7032 | 04.30.2014 | Follow-up | T-Shirt | HD | TE-31 | WS | 14X60 | 14 | 1 |  |  |  | 60.5 |  |  | 39.28 | 13.53 | 13.53 | 5.1 | [6 empty] | 13.52 | 258 | 154 | [17 empty] | 1/8-HDTYOU2 |  |  |  | 57% FPC HD 11% C4 16% Reclaim 16% CaCO3 | 57 |  |  |  |  | 11 |  | 16 |  | 16
7032 | 04.30.2014 | Follow-up | T-Shirt | HD | TE-41 | WS | 13X51 | 13 | 1 |  |  |  | 51.375 |  |  | 31.69 | 12.85 | 12.86 | 4.1 | [6 empty] | 11.66 | 379 | 130 | [17 empty] | RAIDSACK2 |  |  |  | 57% FPC HD 11% C4 16% Reclaim 16% CaCO4
7032 | 04.30.2014 | Follow-up | T-Shirt | HD | TE-51 | WS | 13X57 | 13 | 2 |  |  |  | 57.125 |  |  | 34.29 | 12.51 | 12.44 | 5.3 | [6 empty] | 19.69 | 216 | 184 | 34.3 | [16 empty] | SAFE12720-C |  |  |  | 57% FPC HD 11% C4 16% Reclaim 16% CaCO3 | 57 |  |  |  |  | 11 |  | 16 |  | 16
7050 | 05.05.2014 | Follow-up | T-Shirt | HD | TE-11 | WS | 12X52 1/2 | 12 | 1 |  |  |  | 52.3125 |  |  | 29.35 | 11.69 | 11.5 | 5.7 | [6 empty] | 10 | 163 | 156 | [17 empty] | RJTHANKYOU3 |  |  |  | 54% FPC HD 11% C4 16% Reclaim 16% CaCO3 3% MB | 54 |  |  |  |  | 11 |  | 16 |  | 16 | 3
7050 | 05.05.2014 | Follow-up | T-Shirt | HD | TE-12 | WS | 13X54 | 13 | 1 |  |  |  | 54.375 |  |  | 30.38 | 11.64 | 12 | 6 | [6 empty] | 9 | 380 | 132 | 29.3 | [16 empty] | #SOTY2 |  |  |  | 54% FPC HD 11% C4 16% Reclaim 16% CaCO3 3% MB
7050 | 05.05.2014 | Follow-up | T-Shirt | HD | TE-13 | WS | 13X54 | 13 | 1 |  |  |  | 54.5 |  |  | 33.55 | 12.83 | 12.9 | 7.8 | [6 empty] | 13 | 344 | 132 | [17 empty] | FLHARVEYS
7050 | 05.05.2014 | Follow-up | T-Shirt | HD | TE-2C | WS | 13.5X54 | 13.5 | 1 |  |  |  | 54 |  |  | 33.24 | 12.83 | 12.9 | 7.8 | [6 empty] | 14 | 310 | 151 | [17 empty] | SIGNUPWD-C |  |  |  | 50% FPC HD 8% C4 26% Reclaim 16% CaCO3 | 50 |  |  |  |  | 8 |  | 26 |  | 16
7050 | 05.05.2014 | Follow-up | T-Shirt | HD | TE-27 | AK | 14X57 | 14 | 1 |  |  |  | 57.3125 |  |  | 34.81 | 12.66 | 13 | 6.9 | [6 empty] | 13 | 380 | 123 | 33.53 | [16 empty] | ACE12723 |  |  |  | 50% FPC HD 8% C4 26% Reclaim 16% CaCO4
7050 | 05.05.2014 | Follow-up | T-Shirt | HD | TE-32 | BS | 14X57 | 14 | 4 |  |  |  | 57.25 |  |  | 37.09 | 13.5 | 13.4 | 4.3 | [6 empty] | 13 | 295 | 145 | 25.37 | [16 empty] | FLBLUECOM |  |  |  | 57% FPC HD 11% C4 16% Reclaim 16% CaCO3 | 57 |  |  |  |  | 11 |  | 16 |  | 16
7050 | 05.05.2014 | Follow-up | T-Shirt | HD | TE-34 | WS | 14.4X54 | 14.4 | 4 |  |  |  | 54.1875 |  |  | 36.85 | 14.17 | 14.4 | 4.4 | [6 empty] | 13 | 384 | 147 | [17 empty] | EXC11621 |  |  |  | 57% FPC HD 11% C4 16% Reclaim 16% CaCO4
7050 | 05.05.2014 | Follow-up | T-Shirt | HD | TE-35 | WS | 13X51 | 13 | 4 |  |  |  | 51.0625 |  |  | 31.06 | 12.67 | 13 | 5.4 | [6 empty] | 8 | 615 | <64 | [17 empty] | RAIDSACK2 |  |  |  | 57% FPC HD 11% C4 16% Reclaim 16% CaCO5
7050 | 05.05.2014 | Follow-up | T-Shirt | HD | TE-41 | WS | 13X51 | 13 | 1 |  |  |  | 51.125 |  |  | 30.99 | 12.63 | 12.8 | 5.2 | [6 empty] | 12 | 370 | 135 | 32.97 | [16 empty] | RAIDSACK2 |  |  |  | 66% FPC HD 12% C4 18% Reclaim 4% MB | 66 |  |  |  |  | 12 |  | 18 |  |  | 4
7050 | 05.05.2014 | Follow-up | T-Shirt | HD | TE-51 | WS | 13X57 | 13 | 1 |  |  |  | 57.25 |  |  | 35.94 | 13.08 | 12.8 | 5.1 | [6 empty] | 18 | 318 | 172 | [17 empty] | SAFE12720-C |  |  |  | 55% FPC HD 7% C4 31% Reclaim 7% CaCO3 | 55 |  |  |  |  | 7 |  | 31 |  | 7
7050 | 05.07.2014 | Follow-up | T-Shirt | HD | TE-28 | WS | 13.5X46 | 13.5 | 1 |  |  |  | 46.5 |  |  | 28.84 | 12.92 | 13.21 | 6.7 | [6 empty] | 12 | 354 | 123 | 36.99 | [16 empty] | ROSS15824 |  |  |  |  | 66 |  |  |  |  | 12 |  | 18 |  |  | 4
7050 | 05.07.2014 | Follow-up | T-Shirt | HD | TE-34 | WS | 14.4X54 | 14.4 | 1 |  |  |  | 54.25 |  |  | 36.26 | 13.93 | 14.04 | 4.2 | [6 empty] | 13 | 358 | 150 | [17 empty] | EXC11621 |  |  |  | 57% FPC HD 11% C4 16% Reclaim 16% CaCO3 | 57 |  |  |  |  | 11 |  | 16 |  | 16
7050 | 05.07.2014 | Follow-up | T-Shirt | HD | TE-35 | WS | 13X51 | 13 | 1 |  |  |  | 51.25 |  |  | 31.23 | 12.7 | 13.27 | 5.3 | [6 empty] | 10 | 377 | 126 | 29.61 | [16 empty] | RAIDSACK2 |  |  |  | 57% FPC HD 11% C4 16% Reclaim 16% CaCO4
7050 | 05.07.2014 | Follow-up | T-Shirt | HD | TE-42 | WS | 13.5X54 | 13.5 | 1 |  |  |  | 54.1875 |  |  | 33.92 | 13.04 | 13.49 | 3.5 | [6 empty] | 15 | 306 | 144 | [17 empty] | SIGNUPWD-C |  |  |  | 66% FPC HD 12% C4 18% Reclaim 4% MB | 66 |  |  |  |  | 12 |  | 18 |  |  | 4
7050 | 05.07.2014 | Follow-up | T-Shirt | HD | TE-59 | BS | 14X57 | 14 | 6 |  |  |  | 56.8125 |  |  | 37.46 | 13.74 | 13.99 | 5.2 | [6 empty] | 13 | 264 | 198 | 25.48 | [16 empty] | FLBLUECOM |  |  |  | 57% FPC HD 11% C4 16% Reclaim 16% CaCO3 | 57 |  |  |  |  | 11 |  | 16 |  | 16
7034 | 04.28.2014 | Follow-up | T-Shirt | HD | TE-33 | WS | 13X58 | 13 | 1 |  |  |  | 58.25 |  |  | 37.94 | 12.5 | 12.4 | 6.4 | [6 empty] | 10.3 | 435.8 | 117 | [17 empty] | HEBJR-C |  |  |  | 57% FPC HD 11% C4 16% Reclaim 16% CaCO3 | 57 |  |  |  |  | 11 |  | 16 |  | 16
7034 | 04.28.2014 | Follow-up | T-Shirt | HD | TE-56 | WS | 14X57 | 14 | 1 |  |  |  | 57.25 |  |  | 37.24 | 13.55 | 13.74 | 5.7 | [6 empty] | 7.68 | 320.3 | 126 | 49.11 | [16 empty] | HEB1/7COMP-C |  |  |  | 57% FPC HD 11% C4 16% Reclaim 16% CaCO4
7034 | 04.28.2014 | Follow-up | T-Shirt | HD | TE-59 | WS | 14X57 | 14 | 4 |  |  |  | 57 |  |  | 36.46 | 13.33 | 13.26 | 7 | [6 empty] | 9.9 | 403.1 | 109 | [14 empty] | 802 | 98 |  | HEB1/7COMP-C |  |  |  | 57% FPC HD 11% C4 16% Reclaim 16% CaCO5
7034 | 04.30.2014 | Follow-up | T-Shirt | HD | TE-14 | WS | 13X58 | 13 | 1 |  |  |  | 58.75 |  |  | 34.99 | 12.41 | 12.53 | 5.2 | [6 empty] | 9 | 419.9 | 142 | 38.48 | [16 empty] | HEBJR-C |  |  |  | 54% FPC HD 11% C4 16% Reclaim 16% CaCO3 3% MB | 54 |  |  |  |  | 11 |  | 16 |  | 16 | 3
7034 | 04.30.2014 | Follow-up | T-Shirt | HD | TE-29 | WS | 14X57 | 14 | 1 |  |  |  | 56.9375 |  |  | 38.12 | 13.95 | 14.05 | 5.4 | [6 empty] | 16 | 250.5 | 174 | 39.92 | [16 empty] | HEB1/7COMP-C |  |  |  | 50% FPC HD 8% C4 26% Reclaim 16% CaCO3 | 50 |  |  |  |  | 8 |  | 26 |  | 16
7034 | 04.30.2014 | Follow-up | T-Shirt | HD | TE-33 | WS | 13X58 | 13 | 1 |  |  |  | 58.375 |  |  | 35.62 | 12.71 | 12.57 | 4.2 | [6 empty] | 11.9 | 343.1 | 126 | [17 empty] | HEBJR-C |  |  |  | 57% FPC HD 11% C4 16% Reclaim 16% CaCO3 | 57 |  |  |  |  | 11 |  | 16 |  | 16
7034 | 04.30.2014 | Follow-up | T-Shirt | HD | TE-59 | WS | 14X57 | 14 | 1 |  |  |  | 57.125 |  |  | 35.95 | 13.11 | 13.11 | 4.1 | [6 empty] | 12.9 | 248.1 | 256 | [17 empty] | HEB1/7COMP-C |  |  |  | 57% FPC HD 11% C4 16% Reclaim 16% CaCO4
7048 | 05.05.2014 | Follow-up | T-Shirt | HD | TE-15 | WS | 14X57 | 14 | 1 |  |  |  | 56.75 |  |  | 36.91 | 13.55 | 13 | 7.4 | [6 empty] | 11 | 370 | 130 | 36.22 | [16 empty] | HEB1/7COMP-C |  |  |  | 57% FPC HD 11% C4 16% Reclaim 16% CaCO3 | 57 |  |  |  |  | 11 |  | 16 |  | 16
7048 | 05.05.2014 | Follow-up | T-Shirt | HD | TE-31 | WS | 14X57 | 14 | 1 |  |  |  | 57.25 |  |  | 37.23 | 13.55 | 13.3 | 5.9 | [6 empty] | 8 | 395 | 123 | [17 empty] | HEB1/7COMP-C |  |  |  | 57% FPC HD 11% C4 16% Reclaim 16% CaCO4
7048 | 05.05.2014 | Follow-up | T-Shirt | HD | TE-33 | WS | 14X57 | 14 | 5 |  |  |  | 57 |  |  | 37.63 | 13.76 | 13.3 | 4.2 | [6 empty] | 12 | 297 | 142 | 33.45 | [16 empty] | HEB1/7COMP-C |  |  |  | 57% FPC HD 11% C4 16% Reclaim 16% CaCO5
7048 | 05.05.2014 | Follow-up | T-Shirt | HD | TE-56 | WS | 14X57 | 14 | 1 |  |  |  | 57.375 |  |  | 37.37 | 13.57 | 13.4 | 7.4 | [6 empty] | 8 | 271 | 169 | [17 empty] | HEB1/7COMP-C |  |  |  | 57% FPC HD 11% C4 16% Reclaim 16% CaCO6
7048 | 05.05.2014 | Follow-up | T-Shirt | HD | TE-59 | WS | 14X57 | 14 | 6 |  |  |  | 57.1875 |  |  | 36.57 | 13.32 | 13 | 9.8 | [6 empty] | 14 | 329 | 180 | 29.22 | [16 empty] | HEB1/7COMP-C |  |  |  | 57% FPC HD 11% C4 16% Reclaim 16% CaCO7
7049 | 05.05.2014 | Follow-up | T-Shirt | HD | TE-16 | WS | 15X54 | 15 | 1 |  |  |  | 54.1875 |  |  | 38.5 | 14.8 | 14.75 | 5.2 | [6 empty] | 13.56 | 440 | 132 | 39.67 | [16 empty] | WAL21B-48 |  |  |  | 66% FPC HD 12% C4 18% Reclaim 4% MB | 66 |  |  |  |  | 12 |  | 18 |  |  | 4
7049 | 05.05.2014 | Follow-up | T-Shirt | HD | TE-42 | WS | 15X54 | 15 | 1 |  |  |  | 54.25 |  |  | 38.28 | 14.7 | 14.67 | 4.2 | [6 empty] | 11.06 | 313 | 138 | 39.36 | [16 empty] | WAL21B-48 |  |  |  | 66% FPC HD 12% C4 18% Reclaim 4% MB
7049 | 05.05.2014 | Follow-up | T-Shirt | HD | TE-54 | ES | 15X54 | 15 | 1 |  |  |  | 54.125 |  |  | 38.31 | 14.75 | 14.66 | 4.4 | [6 empty] | 15.33 | 315 | 193 | [17 empty] | WAL21B-GREY |  |  |  | 55% FPC HD 7% C4 31% Reclaim 7% CaCO3 | 55 |  |  |  |  | 7 |  | 31 |  | 7
7049 | 05.05.2014 | Follow-up | T-Shirt | HD | TE-55 | ES | 15X54 | 15 | 1 |  |  |  | 53.75 |  |  | 37.24 | 14.44 | 14.54 | 6.8 | [6 empty] | 12.31 | 262 | 189 | 58.48 | [16 empty] | WAL21B-GREY |  |  |  | 55% FPC HD 7% C4 31% Reclaim 7% CaCO4
7049 | 05.05.2014 | Follow-up | T-Shirt | HD | TE-57 | ES | 15X48 | 15 | 1 |  |  |  | 47.75 |  |  | 33.44 | 14.59 | 14.2 | 5.1 | [6 empty] | 10.97 | 209 | 157 | [17 empty] | WAL21B828-C |  |  |  | 55% FPC HD 7% C4 31% Reclaim 7% CaCO5
7049 | 05.07.2014 | Follow-up | T-Shirt | HD | TE-16 | WS | 15X54 | 15 | 1 |  |  |  | 54.125 |  |  | 38.2 | 14.71 | 15 | 5.7 | [6 empty] | 11 | 446 | 124 | 35.99 | [16 empty] | WAL21B-48 |  |  |  | 66% FPC HD 12% C4 18% Reclaim 4% MB | 66 |  |  |  |  | 12 |  | 18 |  |  | 4
7049 | 05.07.2014 | Follow-up | T-Shirt | HD | TE-51 | ES | 15X54 | 15 | 1 |  |  |  | 53.75 |  |  | 37.25 | 14.44 | 14.5 | 6.2 | [6 empty] | 19 | 349 | 198 | [17 empty] | WAL21B-GREY |  |  |  | 55% FPC HD 7% C4 31% Reclaim 7% CaCO3 | 55 |  |  |  |  | 7 |  | 31 |  | 7
7049 | 05.07.2014 | Follow-up | T-Shirt | HD | TE-52 | ES | 15X54 | 15 | 4 |  |  |  | 54.125 |  |  | 37.79 | 14.55 | 14.5 | 5.7 | [6 empty] | 13 | 321 | 174 | [17 empty] | WAL21B-GREY |  |  |  | 55% FPC HD 7% C4 31% Reclaim 7% CaCO4 | 55 |  |  |  |  | 7 |  | 31 |  | 7
7049 | 05.07.2014 | Follow-up | T-Shirt | HD | TE-53 | ES | 15X54 | 15 | 1 |  |  |  | 54.375 |  |  | 39.33 | 15.07 | 15.3 | 6.7 | [6 empty] | 12 | 272 | 169 | 62.58 | [16 empty] | WAL21B-GREY |  |  |  | 55% FPC HD 7% C4 31% Reclaim 7% CaCO5
7049 | 05.07.2014 | Follow-up | T-Shirt | HD | TE-54 | ES | 15X54 | 15 | 1 |  |  |  | 54.0625 |  |  | 38 | 14.65 | 14.9 | 5.8 | [6 empty] | 19 | 317 | 175 | [17 empty] | WAL21B-GREY |  |  |  | 55% FPC HD 7% C4 31% Reclaim 7% CaCO6
7049 | 05.07.2014 | Follow-up | T-Shirt | HD | TE-55 | ES | 15X54 | 15 | 1 |  |  |  | 53.75 |  |  | 38.26 | 14.83 | 15.1 | 10.6 | [6 empty] | 17 | 221 | 201 | 55.38 | [16 empty] | WAL21B-GREY |  |  |  | 55% FPC HD 7% C4 31% Reclaim 7% CaCO3 | 55 |  |  |  |  | 7 |  | 31 |  | 7
7049 | 05.07.2014 | Follow-up | T-Shirt | HD | TE-57 | ES | 15X48 | 15 | 1 |  |  |  | 48.0625 |  |  | 33.09 | 14.35 | 14.4 | 5.6 | [6 empty] | 10 | 239 | 153 | [17 empty] | WAL16828-C |  |  |  | 55% FPC HD 7% C4 31% Reclaim 7% CaCO3 | 55 |  |  |  |  | 7 |  | 31 |  | 7
7049 | 05.12.2014 | Follow-up | T-Shirt | HD | TE-51 | ES | 15X54 | 15 | 1 |  |  |  | 53.75 |  |  | 36.55 | 14.17 | 14.4 | 5.1 | [6 empty] | 16 | 372 | 145 | [17 empty] | WAL21B-GREY |  |  |  | 55% FPC HD 7% C4 31% Reclaim 7% CaCO3 | 55 |  |  |  |  | 7 |  | 31 |  | 7
7049 | 05.12.2014 | Follow-up | T-Shirt | HD | TE-52 | ES | 15X54 | 15 | 1 |  |  |  | 54.375 |  |  | 38.21 | 14.64 | 15 | 6.2 | [6 empty] | 13 | 316 | 135 | 50.98 | [16 empty] | WAL21B-GREY |  |  |  | 55% FPC HD 7% C4 31% Reclaim 7% CaCO4 | 55 |  |  |  |  | 7 |  | 31 |  | 7
7049 | 05.12.2014 | Follow-up | T-Shirt | HD | TE-54 | ES | 15X54 | 15 | 1 |  |  |  | 54.0625 |  |  | 38.71 | 14.92 | 15.3 | 5.7 | [6 empty] | 21 | 267 | 199 | [17 empty] | WAL21B-GREY |  |  |  | 55% FPC HD 7% C4 31% Reclaim 7% CaCO5
7048 | 05.12.2014 | Follow-up | T-Shirt | HD | TE-33 | WS | 14X57 | 14 | 5 |  |  |  | 56.875 |  |  | 36.04 | 13.2 | 13.6 | 4 | [6 empty] | 10 | 381 | 135 | 35.27 | [13 empty] | 639 | 73 |  | HEB1/7-COMP-C |  |  |  | 57% FPC HD 11% C4 16% Reclaim 16% CaCO3 | 57 |  |  |  |  | 11 |  | 16 |  | 16
7048 | 05.12.2014 | Follow-up | T-Shirt | HD | TE-53 | WS | 14X57 | 14 | 1 |  |  |  | 57 |  |  | 36.67 | 13..40 | 13.5 | 4.4 | [6 empty] | 10 | 371 | 148 | [17 empty] | HEB1/7COMP-C |  |  |  | 55% FPC HD 7% C4 31% Reclaim 7% CaCO3 | 55 |  |  |  |  | 7 |  | 31 |  | 7
7048 | 05.12.2014 | Follow-up | T-Shirt | HD | TE-55 | WS | 14X57 | 14 | 1 |  |  |  | 57.125 |  |  | 38.49 | 14.04 | 13.9 | 5.8 | [6 empty] | 13 | 176 | 280 | [17 empty] | HEB1/7COMP-C |  |  |  | 55% FPC HD 7% C4 31% Reclaim 7% CaCO4
7048 | 05.12.2014 | Follow-up | T-Shirt | HD | TE-56 | WS | 14X57 | 14 | 1 |  |  |  | 57.25 |  |  | 36.89 | 13.43 | 13.7 | 6.2 | [6 empty] | 9 | 276 | 141 | 47.16 | [16 empty] | HEB1/7COMP-C |  |  |  | 57% FPC HD 11% C4 16% Reclaim 16% CaCO3 | 57 |  |  |  |  | 11 |  | 16 |  | 16
7050 | 05.12.2014 | Follow-up | T-Shirt | HD | TE-12 | WS | 13.5X46 | 13.5 | 1 |  |  |  | 46.25 |  |  | 30.1 | 13.56 | 13.8 | 4.7 | [6 empty] | 15 | 474 | 34.48 | [17 empty] | ROSS15824 |  |  |  | 54% FPC HD 11% C4 16% Reclaim 16% CaCO3 3% MB | 54 |  |  |  |  | 11 |  | 16 |  | 16 | 3
7050 | 05.12.2014 | Follow-up | T-Shirt | HD | TE-2A | AK | 13.5X57 | 13.5 | 1 |  |  |  | 57.1875 |  |  | 33.19 | 12.09 | 12.4 | 3.7 | [6 empty] | 10 | 284 | 142 | [17 empty] | KRF4LX-C |  |  |  | 50% FPC HD 8% C4 26% Reclaim 16% CaCO3 | 50 |  |  |  |  | 8 |  | 26 |  | 16
7050 | 05.12.2014 | Follow-up | T-Shirt | HD | TE-27 | AK | 14X57 | 14 | 1 |  |  |  | 57.25 |  |  | 33.66 | 12.25 | 12.3 | 4 | [6 empty] | 11 | 289 | 150 | [17 empty] | ACE12723 |  |  |  | 50% FPC HD 8% C4 26% Reclaim 16% CaCO4
7050 | 05.12.2014 | Follow-up | T-Shirt | HD | TE-29 | FS | 13.5X57 | 13.5 | 1 |  |  |  | 57.125 |  |  | 35.35 | 12.89 | 13.1 | 7 | [6 empty] | 10 | 353 | 144 | 32.53 | [16 empty] | KRFMX-C |  |  |  | 50% FPC HD 8% C4 26% Reclaim 16% CaCO5
7050 | 05.12.2014 | Follow-up | T-Shirt | HD | TE-32 | BS | 14X57 | 14 | 1 |  |  |  | 57.375 |  |  | 36.49 | 13.25 | 13.5 | 5.5 | [6 empty] | 6 | 546 | <64 | 26.41 | [16 empty] | FLBLUECOM |  |  |  | 57% FPC HD 11% C4 16% Reclaim 16% CaCO3 | 57 |  |  |  |  | 11 |  | 16 |  | 16
7050 | 05.12.2014 | Follow-up | T-Shirt | HD | TE-12 | WS | 13.5X46 | 13.5 | 1 |  |  |  | 46.25 |  |  | 30.1 | 13.56 | 13.8 | 4.7 | [6 empty] | 15 | 474 | 34.48 | [17 empty] | ROSS15824 |  |  |  | 54% FPC HD 11% C4 16% Reclaim 16% CaCO3 3% MB | 54 |  |  |  |  | 11 |  | 16 |  | 16 | 3
7050 | 05.12.2014 | Follow-up | T-Shirt | HD | TE-2A | AK | 13.5X57 | 13.5 | 1 |  |  |  | 57.1875 |  |  | 33.19 | 12.09 | 12.4 | 3.7 | [6 empty] | 10 | 284 | 142 | [17 empty] | KRF4LX-C |  |  |  | 50% FPC HD 8% C4 26% Reclaim 16% CaCO3 | 50 |  |  |  |  | 8 |  | 26 |  | 16
7050 | 05.12.2014 | Follow-up | T-Shirt | HD | TE-27 | AK | 14X57 | 14 | 1 |  |  |  | 57.25 |  |  | 33.66 | 12.25 | 12.3 | 4 | [6 empty] | 11 | 289 | 150 | [17 empty] | ACE12723 |  |  |  | 50% FPC HD 8% C4 26% Reclaim 16% CaCO4
7050 | 05.12.2014 | Follow-up | T-Shirt | HD | TE-29 | FS | 13.5X57 | 13.5 | 1 |  |  |  | 57.125 |  |  | 35.35 | 12.89 | 13.1 | 7 | [6 empty] | 10 | 353 | 144 | 32.53 | [16 empty] | KRFMX-C |  |  |  | 50% FPC HD 8% C4 26% Reclaim 16% CaCO5
7050 | 05.12.2014 | Follow-up | T-Shirt | HD | TE-32 | BS | 14X57 | 14 | 1 |  |  |  | 57.375 |  |  | 36.49 | 13.25 | 13.5 | 5.5 | [6 empty] | 6 | 546 | <64 | 26.41 | [16 empty] | FLBLUECOM |  |  |  | 57% FPC HD 11% C4 16% Reclaim 16% CaCO3 | 57 |  |  |  |  | 11 |  | 16 |  | 16
7048 | 05.14.2014 | Follow-up | T-Shirt | HD | TE-33 | WS | 14X57 | 14 | 4 |  |  |  | 57 |  |  | 36.35 | 13.29 | 13.42 | 6.9 | [6 empty] | 11.6 | 336.3 | 136 | 35.78 | [16 empty] | HEB1/7COMP-C |  |  |  | 57% FPC HD 11% C4 16% Reclaim 16% CaCO3 | 57 |  |  |  |  | 11 |  | 16 |  | 16
7048 | 05.14.2014 | Follow-up | T-Shirt | HD | TE-41 | WS | 14X57 | 14 | 1 |  |  |  | 57.3125 |  |  | 37.96 | 13.8 | 13.74 | 4.6 | [6 empty] | 15.4 | 321.9 | 153 | 35.15 | [13 empty] | 561 | 65 |  | HEB1/7COMP-C |  |  |  | 66% FPC HD 12% C4 18% Reclaim 4% MB | 66 |  |  |  |  | 12 |  | 18 |  |  | 4
7048 | 05.14.2014 | Follow-up | T-Shirt | HD | TE-53 | WS | 14X57 | 14 | 1 |  |  |  | 57.125 |  |  | 36.5 | 13.31 | 13.4 | 5.2 | [6 empty] | 16.4 | 306.2 | 153 | [17 empty] | HEB1/7COMP-C |  |  |  | 55% FPC HD 7% C4 31% Reclaim 7% CaCO3 | 55 |  |  |  |  | 7 |  | 31 |  | 7
7048 | 05.14.2014 | Follow-up | T-Shirt | HD | TE-56 | WS | 14X57 | 14 | 4 |  |  |  | 57.25 |  |  | 38.21 | 13.91 | 13.97 | 6.2 | [6 empty] | 9.6 | 421 | 118 | 50.83 | [16 empty] | HEB1/7COMP-C |  |  |  | 57% FPC HD 11% C4 16% Reclaim 16% CaCO3 | 57 |  |  |  |  | 11 |  | 16 |  | 16
7049 | 05.12.2014 | Follow-up | T-Shirt | HD | TE-57 | ES | 15X48 | 15 | 1 |  |  |  | 48 |  |  | 32.27 | 14.01 | 14.2 | 4 | [6 empty] | 8 | 336 | 132 | [17 empty] | WAL2168-28-C |  |  |  | 55% FPC HD 7% C4 31% Reclaim 7% CaCO3 | 55 |  |  |  |  | 7 |  | 31 |  | 7
7049 | 05.12.2014 | Follow-up | T-Shirt | HD | TE-58 | ES | 15X54 | 15 | 1 |  |  |  | 54 |  |  | 37.06 | 14.3 | 14.7 | 9.4 | [6 empty] | 11 | 373 | 114 | [17 empty] | WAL21B-GREY |  |  |  | 55% FPC HD 7% C4 31% Reclaim 7% CaCO4
7049 | 05.14.2014 | Follow-up | T-Shirt | HD | TE-51 | ES | 15X54 | 15 | 1 |  |  |  | 53.375 |  |  | 38.08 | 14.87 | 14.96 | 7.5 | [6 empty] | 19.4 | 252.2 | 225 | [17 empty] | WAL21B-GREY |  |  |  | 55% FPC HD 7% C4 31% Reclaim 7% CaCO3 | 55 |  |  |  |  | 7 |  | 31 |  | 7
7049 | 05.14.2014 | Follow-up | T-Shirt | HD | TE-52 | ES | 15X54 | 15 | 1 |  |  |  | 54 |  |  | 37.7 | 14.55 | 14.51 | 5.9 | [6 empty] | 15.1 | 275.9 | 196 | 49.92 | [16 empty] | WAL21B-GREY |  |  |  | 55% FPC HD 7% C4 31% Reclaim 7% CaCO4
7049 | 05.14.2014 | Follow-up | T-Shirt | HD | TE-54 | ES | 15X54 | 15 | 1 |  |  |  | 54.0625 |  |  | 37.73 | 14.54 | 14.48 | 6.3 | [6 empty] | 14.84 | 335.5 | 151 | [17 empty] | WAL21B-GREY |  |  |  | 55% FPC HD 7% C4 31% Reclaim 7% CaCO5
7049 | 05.14.2014 | Follow-up | T-Shirt | HD | TE-57 | ES | 15X48 | 15 | 1 |  |  |  | 48 |  |  | 34.46 | 14.96 | 14.68 | 6.5 | [6 empty] | 10.1 | 313 | 162 | [17 empty] | WAL168-28-C |  |  |  | 55% FPC HD 7% C4 31% Reclaim 7% CaCO6
7050 |  | Follow-up | T-Shirt | HD | TE-34 | WS | 11.5X54 | 11.5 | 4 |  |  |  | 54.3125 |  |  | 29.01 | 11.13 | 11.2 | 2.6 | [6 empty] | 10 | 358 | 126 | [14 empty] | 562 | 63 |  | THWIVAL |  |  |  | 57% FPC HD 11% C4 16% Reclaim 16% CaCO3 | 57 |  |  |  |  | 11 |  | 16 |  | 16
7050 |  | Follow-up | T-Shirt | HD | TE-35 | YS | 12.5X52 1/2 | 12.5 | 4 |  |  |  | 52.75 |  |  | 30.47 | 12.04 | 12.4 | 6 | [6 empty] | 8 | 493 | 97 | [14 empty] | 555 | 72 |  | TRFAIRIMPNEW |  |  |  | 57% FPC HD 11% C4 16% Reclaim 16% CaCO4
7050 |  | Follow-up | T-Shirt | HD | TE-42 | WS | 13.5X54 | 13.5 | 1 |  |  |  | 54.125 |  |  | 34.58 | 13.31 | 13.2 | 3.8 | [6 empty] | 11 | 304 | 156 | 32.59 | [16 empty] | SIGNUPWD-C |  |  |  | 66% FPC HD 12% C4 18% Reclaim 4% MB | 66 |  |  |  |  | 12 |  | 18 |  |  | 4
7050 |  | Follow-up | T-Shirt | HD | TE-59 | BS | 14X57 | 14 | 1 |  |  |  | 57.0625 |  |  | 37.13 | 13.56 | 14 | 6.3 | [6 empty] | 17 | 288 | 247 | 24.57 | [16 empty] | FLBLUECOM |  |  |  | 57% FPC HD 11% C4 16% Reclaim 16% CaCO3 | 57 |  |  |  |  | 11 |  | 16 |  | 16
7050 | 5.14.2014 | Follow-up | T-Shirt | HD | TE-12 | WS | 13.5X46 | 13.5 | 1 |  |  |  | 46.375 |  |  | 29.1 | 13.07 | [8 empty] | 10.2 | 416 | 145 | [17 empty] | ROSS15824 |  |  |  | 54% FPC HD 11% C4 16% Reclaim 16% CaCO3 3% MB | 54 |  |  |  |  | 11 |  | 16 |  | 16 | 3
7050 | 5.14.2014 | Follow-up | T-Shirt | HD | TE-13 | WS | 13X54 | 13 | 1 |  |  |  | 54.1875 |  |  | 30.12 | 11.58 | [8 empty] | 10.5 | 392.8 | 133 | [17 empty] | MICHAEL12621 |  |  |  | 54% FPC HD 11% C4 16% Reclaim 16% CaCO3 3% MB
7050 | 5.14.2014 | Follow-up | T-Shirt | HD | TE-15 | WS | 13X57 | 13 | 1 |  |  |  | 57.375 |  |  | 33.87 | 12.3 | [8 empty] | 9.7 | 310.7 | 126 | 35.94 | [16 empty] | SAFE12720 |  |  |  | 66% FPC HD 12% C4 18% Reclaim 4% MB | 66 |  |  |  |  | 12 |  | 18 |  |  | 4
7050 | 5.14.2014 | Follow-up | T-Shirt | HD | TE-2A | AK | 13.5X57 | 13.5 | 1 |  |  |  | 57.25 |  |  | 35.39 | 12.88 | [8 empty] | 8.8 | 372.1 | 132 | [17 empty] | KRF4LX-C |  |  |  | 51% FPC HD 7% C4 26% Reclaim 16% CaCO3 | 51 |  |  |  |  | 7 |  | 26 |  | 16
7050 | 5.14.2014 | Follow-up | T-Shirt | HD | TE-2B | FS | 13.5X57 | 13.5 | 1 |  |  |  | 57.25 |  |  | 35.34 | 12.86 | [8 empty] | 12.4 | 245.3 | 228 | 27.2 | [16 empty] | KRFMX-C |  |  |  | 51% FPC HD 7% C4 26% Reclaim 16% CaCO4
7050 | 5.14.2014 | Follow-up | T-Shirt | HD | TE-32 | BS | 14X57 | 14 | 4 |  |  |  | 57.25 |  |  | 38.79 | 14.12 | [8 empty] | 10.7 | 388.5 | 145 | [17 empty] | FLBLUECOM |  |  |  | 57% FPC HD 11% C4 16% Reclaim 16% CaCO3 | 57 |  |  |  |  | 11 |  | 16 |  | 16
7050 | 5.14.2014 | Follow-up | T-Shirt | HD | TE-34 | WS | 12X52 1/2 | 12 | 6 |  |  |  | 52.875 |  |  | 28.45 | 11.21 | [8 empty] | 11.1 | 333.5 | 151 | 33.75 | [16 empty] | RJTHANKYOU3 |  |  |  | 57% FPC HD 11% C4 16% Reclaim 16% CaCO3 | 57 |  |  |  |  | 11 |  | 16 |  | 16
7050 | 5.14.2014 | Follow-up | T-Shirt | HD | TE-42 | WS | 13.5X54 | 13.5 | 4 |  |  |  | 53.875 |  |  | 34.72 | 13.43 | [8 empty] | 15.5 | 239.4 | 220 | 34.14 | [16 empty] | SIGNUPWD-C |  |  |  | 66% FPC HD 12% C4 18% Reclaim 4% MB | 66 |  |  |  |  | 12 |  | 18 |  |  | 4
7050 | 5.14.2014 | Follow-up | T-Shirt | HD | TE-55 | WS | 18X57 | 18 | 1 |  |  |  | 57.0625 |  |  | 47.84 | 17.47 | [8 empty] | 20.7 | 259.6 | 229 | [17 empty] | KESSLER56 |  |  |  | 55% FPC HD 7% C4 31% Reclaim 7% CaCO3 | 55 |  |  |  |  | 7 |  | 31 |  | 7
7050 | 5.14.2014 | Follow-up | T-Shirt | HD | TE-59 | BS | 14X57 | 14 | 5 |  |  |  | 56.875 |  |  | 38.73 | 14.19 | [8 empty] | 21.8 | 294.8 | 211 | 25.74 | [16 empty] | FLBLUECOM |  |  |  | 57% FPC HD 11% C4 16% Reclaim 16% CaCO3 | 57 |  |  |  |  | 11 |  | 16 |  | 16
7050 | 5.14.2014 | Follow-up | T-Shirt | HD | TE-15 | WS | 13X57 | 13 | 2 |  |  |  | 57.375 |  |  | 35.68 | 12.96 | [8 empty] | 7.4 | 326.9 | 112 | [17 empty] | SAFE12720-C |  |  |  | 66% FPC HD 12% C4 18% Reclaim 4% MB | 66 |  |  |  |  | 12 |  | 18 |  |  | 4
7050 | 05.19.2014 | Follow-up | T-Shirt | HD | TE-61 | WS | 13.5X54 | 13.5 | 2 |  |  |  | 54.125 |  |  | 34.69 | 13.35 | 13.2 | 4.3 | [6 empty] | 11.42 | 305 | 165 | 29.52 | [16 empty] | WDHARVEYS |  |  |  | 61% FPC HD 8% C4 15% Reclaim 16% CaCO3 | 61 |  |  |  |  | 8 |  | 15 |  | 16
7050 | 05.19.2014 | Follow-up | T-Shirt | HD | TE-27 | FS | 14X57 | 14 | 4 |  |  |  | 57 |  |  | 39.37 | 14.39 | 14.5 | 5.8 | [6 empty] | 13.59 | 280 | 120 | [17 empty] | ACE12723 |  |  |  | 61% FPC HD 8% C4 15% Reclaim 16% CaCO3 | 61 |  |  |  |  | 8 |  | 15 |  | 16
7050 | 05.19.2014 | Follow-up | T-Shirt | HD | TE-29 | FS | 13.5X57 | 13.5 | 4 |  |  |  | 56.75 |  |  | 35.52 | 13.04 | 13.1 | 3.5 | [6 empty] | 7.21 | 304 | 99 | [17 empty] | KRFMX-C |  |  |  | 61% FPC HD 8% C4 15% Reclaim 16% CaCO4
7050 | 05.19.2014 | Follow-up | T-Shirt | HD | TE-2C | AK | 14X57 | 14 | 4 |  |  |  | 56.75 |  |  | 37.16 | 13.64 | 13.9 | 4.7 | [6 empty] | 10.06 | 311 | 120 | 27.1 | [16 empty] | ACE12723 |  |  |  | 61% FPC HD 8% C4 15% Reclaim 16% CaCO5
7050 | 05.19.2014 | Follow-up | T-Shirt | HD | TE-33 | WS | 12.5X60 | 12.5 | 2 |  |  |  | 60.3125 |  |  | 38.05 | 13.14 | 13.2 | 3.6 | [6 empty] | 11.98 | 222 | 144 | [17 empty] | #THW3 |  |  |  | 62% FPC HD 11% C4 11% Reclaim 16% CaCO3 | 62 |  |  |  |  | 11 |  | 11 |  | 16
7050 | 05.19.2014 | Follow-up | T-Shirt | HD | TE-35 | WS | 15X57 | 15 | 2 |  |  |  | 56.875 |  |  | 40.19 | 14.72 | 14.9 | 5.7 | [6 empty] | 11.39 | 274 | 112 | 34.28 | [16 empty] | 1/6-HDSML2 |  |  |  | 62% FPC HD 11% C4 11% Reclaim 16% CaCO4
7050 | 05.19.2014 | Follow-up | T-Shirt | HD | TE-42 | WS | 13.5X54 | 13.5 | 4 |  |  |  | 54.5 |  |  | 33.53 | 12.82 | 12.7 | 4.7 | [6 empty] | 12.48 | 286 | 109 | [15 empty] | 76 |  | SIGNUPWD-C |  |  |  | 74% FPC HD 12% C4 10% Reclaim 4% MB | 74 |  |  |  |  | 12 |  | 10 |  |  | 4
7050 | 05.19.2014 | Follow-up | T-Shirt | HD | TE-59 | BS | 14X57 | 14 | 2 |  |  |  | 56.875 |  |  | 38.22 | 14 | 14 | 4.9 | [6 empty] | 9.25 | 292 | 126 | 25.5 | [16 empty] | FLBLUECOM |  |  |  | 57% FPC HD 11% C4 16% Reclaim 16% CaCO3 | 57 |  |  |  |  | 11 |  | 16 |  | 16
7050 | 05.21.2014 | Follow-up | T-Shirt | HD | TE-2C | AK | 13.5X57 | 13.5 | 3 |  |  |  | 57.3125 |  |  | 35.37 | 12.86 | 12.7 | 4.3 | [6 empty] | 9.09 | 321 | 127 | [17 empty] | KRF4LX-C |  |  |  | 61% FPC HD 8% C4 15% Reclaim 16% CaCO3 | 61 |  |  |  |  | 8 |  | 15 |  | 16
7050 | 05.21.2014 | Follow-up | T-Shirt | HD | TE-32 | BS | 14X57 | 14 | 3 |  |  |  | 57 |  |  | 39.91 | 14.59 | 14.4 | 4.8 | [6 empty] | 8.53 | 377 | 136 | 23.61 | [16 empty] | FLBLUECOM |  |  |  | 62% FPC HD 11% C4 11% Reclaim 16% CaCO3 | 62 |  |  |  |  | 11 |  | 11 |  | 16
7050 | 05.21.2014 | Follow-up | T-Shirt | HD | TE-34 | WS | 13X57 | 13 | 4 |  |  |  | 57.1875 |  |  | 36.52 | 13.31 | 13.1 | 4.6 | [6 empty] | 16.03 | 242 | 192 | [17 empty] | SAFE12720-C |  |  |  | 62% FPC HD 11% C4 11% Reclaim 16% CaCO4
7050 | 05.21.2014 | Follow-up | T-Shirt | HD | TE-42 | WS | 13.5X54 | 13.5 | 4 |  |  |  | 54.5 |  |  | 34.96 | 13.37 | 12.8 | 6.4 | [6 empty] | 11.21 | 273 | 165 | 30.69 | [16 empty] | SIGNUPWD-C |  |  |  | 74% FPC HD 12% C4 10% Reclaim 4% MB | 74 |  |  |  |  | 12 |  | 10 |  |  | 4
7050 | 05.21.2014 | Follow-up | T-Shirt | HD | TE-59 | BS | 14X57 | 14 | 4 |  |  |  | 57 |  |  | 39.38 | 14.4 | 14.1 | 8 | [6 empty] | 12.7 | 283 | 141 | [17 empty] | FLBLUECOM |  |  |  | 57% FPC HD 11% C4 16% Reclaim 16% CaCO3 | 57 |  |  |  |  | 11 |  | 16 |  | 16
7050 | 05.21.2014 | Follow-up | T-Shirt | HD | CE-33 | WS | 15X48 | 14 | 1 |  |  |  | 48.3125 |  |  | 33.78 | 14.57 | 14.4 | 6.5 | [6 empty] | 6.97 | 496 | <64 | 30.79 | [16 empty] | RAIDRECYCXL |  |  |  | 57% FPC HD 11% C4 16% Reclaim 16% CaCO4
7048 | 05.19.2014 | Follow-up | T-Shirt | HD | TE-14 | WS | 14X57 | 14 | 2 |  |  |  | 57.0625 |  |  | 36.46 | 13.31 | 13.3 | 6.1 | [6 empty] | 10 | 350 | 127 | 36.45 | [16 empty] | HEB1/7COMP-C |  |  |  | 59% FPC HD 11% C4 11% Reclaim 16% CaCO3 3% MB | 59 |  |  |  |  | 11 |  | 11 |  | 16 | 3
7048 | 05.19.2014 | Follow-up | T-Shirt | HD | TE-41 | WS | 14X57 | 14 | 4 |  |  |  | 57.0625 |  |  | 37.28 | 13.61 | 13.4 | 6.3 | [8 empty] | 141 | 28.7 | [16 empty] | HEB1/7COMP-C |  |  |  | 74% FPC HD 12% C4 10% Reclaim 4% MB | 74 |  |  |  |  | 12 |  | 10 |  |  | 4
7048 | 05.19.2014 | Follow-up | T-Shirt | HD | TE-53 | WS | 14X57 | 14 | 4 |  |  |  | 57 |  |  | 36.57 | 13.37 | 13.4 | 5.8 | [8 empty] | 136 | [17 empty] | HEB1/7COMP-C |  |  |  | 62% FPC HD 11% C4 11% Reclaim 16% CaCO3 | 62 |  |  |  |  | 11 |  | 11 |  | 16
7048 | 05.19.2014 | Follow-up | T-Shirt | HD | TE-56 | WS | 14X57 | 14 | 1 |  |  |  | 57.1875 |  |  | 36.55 | 13.32 | 13.6 | 2.9 | [8 empty] | 154 | 50.2 | [16 empty] | HEB1/7COMP-C |  |  |  | 62% FPC HD 11% C4 11% Reclaim 16% CaCO4
7048 | 05.19.2014 | Follow-up | T-Shirt | HD | CE-41 | WS | 14X57 | 14 | 4 |  |  |  | 57 |  |  | 35.66 | 13.04 | 13.4 | 5.2 | [8 empty] | 108 | 31 | [14 empty] | 65 |  | HEB1/7COMP-C |  |  |  | 62% FPC HD 11% C4 11% Reclaim 16% CaCO5
7048 | 05.19.2014 | Follow-up | T-Shirt | HD | TE-31 | WS | 14X57 | 14 | 4 |  |  |  | 56.75 |  |  | 35.74 | 13.12 | 12.5 | 4.4 | [8 empty] | 145 | [17 empty] | HEB1/7COMP-C |  |  |  | 62% FPC HD 11% C4 11% Reclaim 16% CaCO6
7048 | 05.21.2014 | Follow-up | T-Shirt | HD | TE-33 | WS | 13X58 | 13 | 4 |  |  |  | 58 |  |  | 36.37 | 13.07 | 13.4 | 5.1 | [6 empty] | 14 | 339 | 130 | 30.57 | [16 empty] | HEBJR-C |  |  |  | 62% FPC HD 11% C4 11% Reclaim 16% CaCO3 | 62 |  |  |  |  | 11 |  | 11 |  | 16
7048 | 05.21.2014 | Follow-up | T-Shirt | HD | TE-41 | WS | 14X57 | 14 | 4 |  |  |  | 57.1875 |  |  | 38.63 | 14.07 | 13.7 | 4.7 | [6 empty] | 14 | 238 | 189 | [17 empty] | HEB1/7COMP-C |  |  |  | 74% FPC HD 11% C4 11% Reclaim 4% MB | 74 |  |  |  |  | 11 |  | 11 |  |  | 4
7048 | 05.21.2014 | Follow-up | T-Shirt | HD | TE-56 | WS | 14X57 | 14 | 4 |  |  |  | 57.625 |  |  | 36.65 | 13.25 | 13.5 | 6.3 | [6 empty] | 12 | 266 | 168 | 51.89 | [16 empty] | HEB1/7COMP-C |  |  |  | 62% FPC HD 11% C4 11% Reclaim 16% CaCO3 | 62 |  |  |  |  | 11 |  | 11 |  | 16
7048 | 05.21.2014 | Follow-up | T-Shirt | HD | CE-41 | WS | 14X57 | 14 | 1 |  |  |  | 57.1875 |  |  | 36.54 | 13.31 | 13.5 | 4.8 | [6 empty] | 10 | 355 | 126 | [17 empty] | HEB1/7COMP-C |  |  |  | 62% FPC HD 11% C4 11% Reclaim 16% CaCO4
7048 | 05.26.2014 | Follow-up | T-Shirt | HD | TE-56 | WS | 14X57 | 14 | 5 |  |  |  | 57.4375 |  |  | 38.03 | 13.8 | 13.8 | 5 | [6 empty] | 12 | 289 | 148 | [17 empty] | HEB1/7COMP-C |  |  |  | 62% FPC HD 11% C4 11% Reclaim 16% CaCO3 | 62 |  |  |  |  | 11 |  | 11 |  | 16
7050 | 05.26.2014 | Follow-up | T-Shirt | HD | TE-12 | WS | 13.5X46 | 13.5 | 4 |  |  |  | 46.1875 |  |  | 28.83 | 13.01 | 12.5 | 4.8 | [6 empty] | 7 | 320 | 102 | 33.68 | [16 empty] | ROSS15824 |  |  |  | 59% FPC HD 11% C4 11% Reclaim 16% CaCO3 3% MB | 59 |  |  |  |  | 11 |  | 11 |  | 16 | 3
7050 | 05.26.2014 | Follow-up | T-Shirt | HD | TE-35 | WS | 13X54 | 13 | 4 |  |  |  | 54.5625 |  |  | 32.65 | 12.47 | 12.7 | 6 | [6 empty] | 10 | 480 | 111 | [17 empty] | CSFOODBASKET |  |  |  | 62% FPC HD 11% C4 11% Reclaim 16% CaCO3 | 62 |  |  |  |  | 11 |  | 11 |  | 16
7050 | 05.26.2014 | Follow-up | T-Shirt | HD | TE-2C | AK | 13.5X57 | 13.5 | 3 |  |  |  | 57 |  |  | 35.22 | 12.87 | 13.3 | 4.5 | [6 empty] | 11 | 265 | 130 | 27.6 | [16 empty] | KRF4LX-C |  |  |  | 61% FPC HD 8% C4 15% Reclaim 16% CaCO3 | 61 |  |  |  |  | 8 |  | 15 |  | 16
7050 | 05.26.2014 | Follow-up | T-Shirt | HD | TE-31 | WS | 13X57 | 13 | 2 |  |  |  | 57 |  |  | 34.13 | 12.48 | 12.4 | 5.9 | [6 empty] | 10 | 226 | 153 | [17 empty] | SAFE12720-C |  |  |  | 62% FPC HD 11% C4 11% Reclaim 16% CaCO3 | 62 |  |  |  |  | 11 |  | 11 |  | 16
7050 | 05.26.2014 | Follow-up | T-Shirt | HD | TE-32 | BS | 14X57 | 14 | 4 |  |  |  | 57.3125 |  |  | 37.53 | 13.64 | 14 | 7.2 | [6 empty] | 9 | 372 | 129 | 23.02 | [16 empty] | FLBLUECOM |  |  |  | 62% FPC HD 11% C4 11% Reclaim 16% CaCO4
7050 | 05.26.2014 | Follow-up | T-Shirt | HD | TE-35 | WS | 13X57 | 13 | 4 |  |  |  | 57.25 |  |  | 34.44 | 12.53 | 12.6 | 4.9 | [6 empty] | 11 | 317 | 130 | [17 empty] | SAFE12720-C |  |  |  | 62% FPC HD 11% C4 11% Reclaim 16% CaCO5
7050 | 05.26.2014 | Follow-up | T-Shirt | HD | TE-55 | WS | 13.9X54 | 13.9 | 4 |  |  |  | 53.9375 |  |  | 36.22 | 13.99 | 14.2 | 7.9 | [6 empty] | 12 | 287 | 190 | 36.78 | [16 empty] | ROSS12620 |  |  |  | 62% FPC HD 11% C4 11% Reclaim 16% CaCO3 | 62 |  |  |  |  | 11 |  | 11 |  | 16
7050 | 05.26.2014 | Follow-up | T-Shirt | HD | TE-59 | BS | 14X57 | 14 | 5 |  |  |  | 57.125 |  |  | 37.68 | 13.74 | 13.7 | 5.8 | [6 empty] | 12 | 302 | 148 | [17 empty] | FLBLUECOM |  |  |  | 57% FPC HD 11% C4 16% Reclaim 16% CaCO3 | 57 |  |  |  |  | 11 |  | 16 |  | 16
7068 | 06.02.2014 | Follow-up | T-Shirt | HD | TE-27 | AK | 14X57 | 14 | 7 |  |  |  | 58.125 |  |  | 34.42 | 12.34 | 11.9 | 6.6 | [6 empty] | 11.53 | 311 | 121 | 30.02 | [16 empty] | HEBCM12722-C |  |  |  | 51% FPC HD 8% C4 26% Reclaim 15% CaCO3 | 51 |  |  |  |  | 8 |  | 26 |  | 15
7068 | 06.02.2014 | Follow-up | T-Shirt | HD | TE-33 | WS | 13X58 | 13 | 4 |  |  |  | 58.125 |  |  | 34.39 | 12.33 | 12.24 | 4.9 | [6 empty] | 14.21 | 227 | 136 | 38.23 | [16 empty] | HEBJR-C |  |  |  | 62% FPC HD 11% C4 11% Reclaim 16% CaCO3 | 62 |  |  |  |  | 11 |  | 11 |  | 16
7068 | 06.02.2014 | Follow-up | T-Shirt | HD | TE-53 | WS | 14X57 | 14 | 4 |  |  |  | 57.1875 |  |  | 37.45 | 13.64 | 13.47 | 6.6 | [6 empty] | 10.43 | 313 | 130 | [17 empty] | HEB1/7COMP-C |  |  |  | 62% FPC HD 11% C4 11% Reclaim 16% CaCO4
7068 | 06.02.2014 | Follow-up | T-Shirt | HD | TE-56 | WS | 14X57 | 14 | 4 |  |  |  | 57.25 |  |  | 37.84 | 13.77 | 13.62 | 5.9 | [6 empty] | 8.85 | 256 | 132 | 50.17 | [16 empty] | HEB1/7COMP-C |  |  |  | 62% FPC HD 11% C4 11% Reclaim 16% CaCO5
7068 | 06.04.2014 | Follow-up | T-Shirt | HD | TE-27 | AK | 14X57 | 14 | 6 |  |  |  | 57.4375 |  |  | 36.81 | 13.35 | 13.47 | 4.8 | [6 empty] | 11.61 | 304 | 138 | [17 empty] | HEBCM12722-C |  |  |  | 51% FPC HD 8% C4 26% Reclaim 15% CaCO3 | 51 |  |  |  |  | 8 |  | 26 |  | 15
7069 | 06.02.2014 | Follow-up | T-Shirt | HD | TE-52 | ES | 15X54 | 15 | 4 |  |  |  | 54.125 |  |  | 38.22 | 14.71 | 14.54 | 5.8 | [6 empty] | 16.23 | 267 | 177 | 53.03 | [16 empty] | WAL21B-GREY |  |  |  | 55% FPC HD 7% C4 31% Reclaim 7% CaCO3 | 55 |  |  |  |  | 7 |  | 31 |  | 7
7069 | 06.02.2014 | Follow-up | T-Shirt | HD | TE-58 | ES | 15X54 | 15 | 5 |  |  |  | 54.25 |  |  | 37.96 | 14.58 | 14.52 | 6.4 | [6 empty] | 13.07 | 240 | 195 | [17 empty] | WAL21B-GREY |  |  |  | 55% FPC HD 7% C4 31% Reclaim 7% CaCO4
7069 | 06.04.2014 | Follow-up | T-Shirt | HD | TE-52 | ES | 15X54 | 15 | 5 |  |  |  | 54.125 |  |  | 37.32 | 14.37 | 14.24 | 5.8 | [6 empty] | 15.02 | 263 | 187 | [17 empty] | WAL21B-GREY |  |  |  | 55% FPC HD 7% C4 31% Reclaim 7% CaCO3 | 55 |  |  |  |  | 7 |  | 31 |  | 7
7069 | 06.04.2014 | Follow-up | T-Shirt | HD | TE-54 | ES | 15X54 | 15 | 4 |  |  |  | 53.875 |  |  | 39.22 | 15.17 | 14.86 | 7.3 | [6 empty] | 16.07 | 255 | 151 | 60.27 | [16 empty] | WAL21B-GREY |  |  |  | 55% FPC HD 7% C4 31% Reclaim 7% CaCO4
7069 | 06.04.2014 | Follow-up | T-Shirt | HD | TE-57 | ES | 15X54 | 15 | 5 |  |  |  | 53.75 |  |  | 37.22 | 14.43 | 14.34 | 4.6 | [6 empty] | 10.91 | 241 | 169 | [17 empty] | WAL21B-GREY |  |  |  | 55% FPC HD 7% C4 31% Reclaim 7% CaCO5
7067 | 06.02.2014 | Follow-up | T-Shirt | HD | TE-13 | WS | 13X54 | 13 | 2 |  |  |  | 54 18 |  |  | 32.41 | 12.48 | 12 | 6.1 | [6 empty] | 14 | 374 | 154 | 32.45 | [16 empty] | MICH12621 |  |  |  | 59% FPC HD 11% C4 11% Reclaim 16% CaCO3 3% MB | 59 |  |  |  |  | 11 |  | 11 |  | 16 | 3
7067 | 06.02.2014 | Follow-up | T-Shirt | HD | TE-2A | AK | 13.5X57 | 13.5 | 5 |  |  |  | 57.5 |  |  | 33.01 | 11.96 | 12.2 | 4.6 | [6 empty] | 9 | 277 | 120 | [17 empty] | KRF4LX-C |  |  |  | 61% FPC HD 8% C4 16% Reclaim 15% CaCO3 | 61 |  |  |  |  | 8 |  | 16 |  | 15
7067 | 06.02.2014 | Follow-up | T-Shirt | HD | TE-2B | FS | 13.5X57 | 13.5 | 4 |  |  |  | 57 |  |  | 33.93 | 12.4 | 12.9 | 7 | [6 empty] | 10 | 346 | 135 | 29.82 | [16 empty] | KRFMX-C |  |  |  | 61% FPC HD 8% C4 16% Reclaim 15% CaCO4
7067 | 06.02.2014 | Follow-up | T-Shirt | HD | TE-29 | AK | 13.5X57 | 13.5 | 4 |  |  |  | 57.1875 |  |  | 38.8 | 14.14 | 14.3 | 3.3 | [6 empty] | 8 | 252 | 154 | [17 empty] | KRF4LX-C |  |  |  | 61% FPC HD 8% C4 16% Reclaim 15% CaCO5
7067 | 06.02.2014 | Follow-up | T-Shirt | HD | TE-31 | AK | 13.5X57 | 13.5 | 2 |  |  |  | 56.75 |  |  | 34.78 | 12.77 | 12.9 | 4.3 | [6 empty] | 8 | 230 | 121 | [17 empty] | KRF4LX-C |  |  |  | 61% FPC HD 8% C4 16% Reclaim 15% CaCO6
7067 | 06.02.2014 | Follow-up | T-Shirt | HD | TE-34 | WS | 13.5X54 | 13.5 | 4 |  |  |  | 54 |  |  | 33.99 | 13.12 | 13.2 | 5.3 | [6 empty] | 12 | 372 | 132 | 34.72 | [16 empty] | SIGNUPWD-C |  |  |  | 62% FPC HD 11% C4 11% Reclaim 16% CaCO3 | 62 |  |  |  |  | 11 |  | 11 |  | 16
7067 | 06.02.2014 | Follow-up | T-Shirt | HD | TE-35 | WS | 13X54 | 13 | 5 |  |  |  | 54.25 |  |  | 34.67 | 13.32 | 13.6 | 5.2 | [6 empty] | 11 | 468 | 105 | [17 empty] | AGBESTBUY-C |  |  |  | 62% FPC HD 11% C4 11% Reclaim 16% CaCO4
7067 | 06.02.2014 | Follow-up | T-Shirt | HD | TE-59 | BS | 14X57 | 14 | 3 |  |  |  | 57.375 |  |  | 37.3 | 13.55 | 13.7 | 7.8 | [6 empty] | 12 | 275 | 153 | 25.49 | [16 empty] | FLBLUECOM |  |  |  | 57% FPC HD 11% C4 16% Reclaim 16% CaCO3 | 57 |  |  |  |  | 11 |  | 16 |  | 16
7067 | 06.04.2014 | Follow-up | T-Shirt | HD | TE-2C | WS | 13.9X60 | 13.9 | 4 |  |  |  | 60.25 |  |  | 37.77 | 13.06 | 13.2 | 6.3 | [6 empty] | 7 | 486 | <634 | [17 empty] | EXC9617-N |  |  |  | 61% FPC HD 10% C4 11% Reclaim 15% CaCO3 3% MB | 61 |  |  |  |  | 10 |  | 11 |  | 15 | 3
7067 | 06.04.2014 | Follow-up | T-Shirt | HD | TE-29 | AK | 13.5X57 | 13.5 | 4 |  |  |  | 57.375 |  |  | 33.79 | 12.27 | 12.5 | 10.1 | [6 empty] | 9 | 496 | <64 | 26.67 | [16 empty] | KRF4LX-C |  |  |  | 51% FPC HD 8% C4 26% Reclaim 15% CaCO3 | 51 |  |  |  |  | 8 |  | 26 |  | 15
7067 | 06.04.2014 | Follow-up | T-Shirt | HD | TE-31 | AK | 13.5X57 | 13.5 | 2 |  |  |  | 57.25 |  |  | 34.6 | 12.59 | 12.9 | 5.5 | [6 empty] | 6 | 304 | 112 | 28.55 | [13 empty] | 537 | 73 |  | KRF4LX-C |  |  |  | 51% FPC HD 8% C4 26% Reclaim 15% CaCO4
7067 | 06.04.2014 | Follow-up | T-Shirt | HD | TE-35 | WS | 13.5X54 | 13.5 | 2 |  |  |  | 54.625 |  |  | 34.66 | 13.22 | 13.8 | 7.9 | [6 empty] | 7 | 496 | <64 | [14 empty] | 570 | 71 |  | SIGNUPWD-C |  |  |  | 62% FPC HD 11% C4 11% Reclaim 16% CaCO3 | 62 |  |  |  |  | 11 |  | 11 |  | 16
7067 | 06.04.2014 | Follow-up | T-Shirt | HD | TE-42 | WS | 13X51 | 13 | 4 |  |  |  | 51.5 |  |  | 31.91 | 12.91 | 13.3 | 4.1 | [6 empty] | 11 |  | 160 | 25.77 | [16 empty] | RAIDSACK2 |  |  |  | 61% FPC HD 10% C4 11% Reclaim 15% CaCO3 3% MB
7067 | 06.04.2014 | Follow-up | T-Shirt | HD | TE-53 | WS | 13X57 | 13 | 4 |  |  |  | 57.75 |  |  | 35.4 | 12.77 | 12.9 | 5.9 | [6 empty] | 7 | 427 | 109 | [17 empty] | SAFE12720-C |  |  |  | 62% FPC HD 11% C4 11% Reclaim 16% CaCO3 | 62 |  |  |  |  | 11 |  | 11 |  | 16
7067 | 06.04.2014 | Follow-up | T-Shirt | HD | TE-55 | WS | 12.5X54 | 12.5 | 4 |  |  |  | 53.875 |  |  | 31.94 | 12.35 | 12.2 | 7.2 | [6 empty] | 12 | 276 | 174 | 29.13 | [16 empty] | GWILL-SM1 |  |  |  | 62% FPC HD 11% C4 11% Reclaim 16% CaCO4
7069 | 06.09.2014 | Follow-up | T-Shirt | HD | TE-52 | ES | 15X54 | 15 | 5 |  |  |  | 54.25 |  |  | 37.99 | 14.59 | 14.8 | 6.3 | [6 empty] | 21 | 286 | 173 | 49.42 | [16 empty] | WAL21BGREY |  |  |  | 54% FPC HD 8% C4 31% Reclaim 7% CaCO3 | 54 |  |  |  |  | 8 |  | 31 |  | 7
7069 | 06.09.2014 | Follow-up | T-Shirt | HD | TE-57 | ES | 15X54 | 15 | 4 |  |  |  | 54.5 |  |  | 37.82 | 14.46 | 14.7 | 4.8 | [6 empty] | 10 | 281 | 145 | [17 empty] | WAL21BGREY |  |  |  | 54% FPC HD 8% C4 31% Reclaim 7% CaCO4
7069 | 06.09.2014 | Follow-up | T-Shirt | HD | TE-58 | ES | 15X54 | 15 | 2 |  |  |  | 53.875 |  |  | 38.87 | 15.03 | 15.1 | 7.8 | [6 empty] | 13 | 246 | 163 | [17 empty] | WAL21BGREY |  |  |  | 54% FPC HD 8% C4 31% Reclaim 7% CaCO5
7069 | 06.11.2014 | Follow-up | T-Shirt | HD | TE-15 | WS | 15X54 | 15 | 2 |  |  |  | 54.375 |  |  | 37.23 | 14.27 | 14.5 | 5.5 | [6 empty] | 13 | 320 | 147 | 29.21 | [16 empty] | WAL21B-48 |  |  |  | 76% FPC HD 11% C4 11% Reclaim 2% MB | 76 |  |  |  |  | 11 |  | 11 |  |  | 2
7069 | 06.11.2014 | Follow-up | T-Shirt | HD | TE-16 | WS | 15X54 | 15 | 2 |  |  |  | 54.375 |  |  | 37.85 | 14.5 | 14.6 | 4.5 | [6 empty] | 14 | 249 | 196 | [17 empty] | WAL21B-48 |  |  |  | 76% FPC HD 11% C4 11% Reclaim 2% MB
7069 | 06.11.2014 | Follow-up | T-Shirt | HD | TE-52 | ES | 15X54 | 15 | 4 |  |  |  | 54 |  |  | 37.86 | 14.61 | 14.9 | 4.6 | [6 empty] | 16 | 216 | 181 | [17 empty] | WAL21BGREY |  |  |  | 55% FPC HD 7% C4 31% Reclaim 7% CaCO3 | 55 |  |  |  |  | 7 |  | 31 |  | 7
7069 | 06.11.2014 | Follow-up | T-Shirt | HD | TE-57 | ES | 15X54 | 15 | 4 |  |  |  | 54.625 |  |  | 37.48 | 14.3 | 14.5 | 7.1 | [6 empty] | 10 | 327 | 118 | 58.45 | [16 empty] | WAL21BGREY |  |  |  | 55% FPC HD 7% C4 31% Reclaim 7% CaCO4
7067 | 06.09.2014 | Follow-up | T-Shirt | HD | TE-12 | WS | 12.9X52 1/2 | 12.9 | 4 |  |  |  | 52.75 |  |  | 31.37 | 12.39 | 12.7 | 5.1 | [6 empty] | 13 | 255 | 171 | 30.46 | [16 empty] | HAPPYFDS |  |  |  | 61% FPC HD 10% C4 11% Reclaim 15% CaCO3 3% MB | 61 |  |  |  |  | 10 |  | 11 |  | 15 | 3
7067 | 06.09.2014 | Follow-up | T-Shirt | HD | TE-2A | AK | 13.5X57 | 13.5 | 4 |  |  |  | 57.625 |  |  | 35.14 | 12.71 | 13 | 5.9 | [6 empty] | 15 | 252 | 136 | [17 empty] | KRF4LX-C |  |  |  | 51% FPC HD 8% C4 26% Reclaim 15% CaCO3 | 51 |  |  |  |  | 8 |  | 26 |  | 15
7067 | 06.09.2014 | Follow-up | T-Shirt | HD | TE-2B | FS | 13.5X57 | 13.5 | 4 |  |  |  | 57.25 |  |  | 36.87 | 13.42 | 13.6 | 6.2 | [6 empty] | 14 | 216 | 183 | 31.21 | [16 empty] | KRFMX-C |  |  |  | 51% FPC HD 8% C4 26% Reclaim 15% CaCO4
7067 | 06.09.2014 | Follow-up | T-Shirt | HD | TE-27 | FS | 13.5X57 | 13.5 | 4 |  |  |  | 57.3125 |  |  | 35.39 | 12.87 | 13.2 | 7.5 | [6 empty] | 11 | 376 | 120 | [17 empty] | KRFMX-C |  |  |  | 51% FPC HD 8% C4 26% Reclaim 15% CaCO5
7067 | 06.09.2014 | Follow-up | T-Shirt | HD | TE-32 | WS | 14X60 | 14 | 2 |  |  |  | 60.0625 |  |  | 38.41 | 13.32 | 13.6 | 5.8 | [6 empty] | 11 | 286 | 153 | [14 empty] | 633 | 72 |  | 1/8-HDTYOU2 |  |  |  | 62% FPC HD 11% C4 11% Reclaim 16% CaCO3 | 62 |  |  |  |  | 11 |  | 11 |  | 16
7067 | 06.09.2014 | Follow-up | T-Shirt | HD | TE-34 | WS | 13X54 | 13 | 2 |  |  |  | 54.0625 |  |  | 32.87 | 12.67 | 12.9 | 4.5 | [6 empty] | 14 | 426 | 138 | 32.3 | [13 empty] | 623 | 64 |  | HGBESTBUY-C |  |  |  | 62% FPC HD 11% C4 11% Reclaim 16% CaCO4
7067 | 06.09.2014 | Follow-up | T-Shirt | HD | TE-42 | WS | 13X51 | 13 | 4 |  |  |  | 51.125 |  |  | 31.04 | 12.65 | 12.7 | 4.9 | [6 empty] | 16 | 328 | 165 | 25.5 | [16 empty] | RAIDSACK2 |  |  |  | 62% FPC HD 11% C4 11% Reclaim 16% CaCO5
7067 | 06.09.2014 | Follow-up | T-Shirt | HD | TE-53 | AK | 13.5X57 | 13.5 | 3 |  |  |  | 57 |  |  | 33.75 | 12.34 | 12.7 | 8.3 | [6 empty] | 15 | 228 | 151 | [17 empty] | KRF4LX-C
7067 | 06.09.2014 | Follow-up | T-Shirt | HD | TE-54 | WS | 18X52 | 18 | 5 |  |  |  | 51.75 |  |  | 45.26 | 18.22 | 18.1 | 4.7 | [6 empty] | 19 | 282 | 183 | 40.74 | [16 empty] | GWILL-JUMBO1 |  |  |  | 55% FPC HD 7% C4 31% Reclaim 7% CaCO3 | 55 |  |  |  |  | 7 |  | 31 |  | 7
7067 | 06.11.2014 | Follow-up | T-Shirt | HD | TE-2C | WS | 16.5X57 | 16.5 | 4 |  |  |  | 57.0625 |  |  | 45.25 | 16.52 | 16.6 | 4.9 | [6 empty] | 14 | 383 | 130 | [17 empty] | TJMAXX12722 |  |  |  | 61% FPC HD 10% C4 11% Reclaim 15% CaCO3 3% MB | 61 |  |  |  |  | 10 |  | 11 |  | 15 | 3
7067 | 06.11.2014 | Follow-up | T-Shirt | HD | TE-27 | FS | 13.5X57 | 13.5 | 4 |  |  |  | 57.5 |  |  | 33.77 | 12.24 | 12.6 | 6 | [6 empty] | 16 | 345 | 117 | [17 empty] | KRFMX-C |  |  |  | 51% FPC HD 7% C4 26% Reclaim 16% CaCO3 | 51 |  |  |  |  | 7 |  | 26 |  | 16
7067 | 06.11.2014 | Follow-up | T-Shirt | HD | TE-29 | AK | 13.5X57 | 13.5 | 4 |  |  |  | 57.25 |  |  | 35.99 | 13.1 | 13.6 | 6 | [6 empty] | 15 | 329 | 123 | 31.52 | [16 empty] | KRF4LX-C |  |  |  | 51% FPC HD 7% C4 26% Reclaim 16% CaCO4
7067 | 06.11.2014 | Follow-up | T-Shirt | HD | TE-31 | AK | 13.5X57 | 13.5 | 2 |  |  |  | 57.625 |  |  | 35.07 | 12.68 | 12.7 | 6.1 | [6 empty] | 14 | 264 | 147 | [17 empty] | KRF4LX-C |  |  |  | 51% FPC HD 7% C4 26% Reclaim 16% CaCO5
7067 | 06.11.2014 | Follow-up | T-Shirt | HD | TE-35 | WS | 15X54 | 15 | 2 |  |  |  | 54.375 |  |  | 38.15 | 14.62 | 14.5 | 7.5 | [6 empty] | 10 | 357 | 124 | 31.72 | [16 empty] | CJFORTHNEW |  |  |  | 62% FPC HD 11% C4 11% Reclaim 16% CaCO3 | 62 |  |  |  |  | 11 |  | 11 |  | 16
7067 | 06.11.2014 | Follow-up | T-Shirt | HD | TE-53 | AK | 13.5X57 | 13.5 | 4 |  |  |  | 57.625 |  |  | 34.78 | 12.58 | 12.6 | 7.3 | [6 empty] | 10 | 290 | 145 | [17 empty] | KRF4LX-C |  |  |  | 62% FPC HD 11% C4 11% Reclaim 16% CaCO4
7067 | 06.11.2014 | Follow-up | T-Shirt | HD | TE-54 | WS | 18X52 | 18 | 4 |  |  |  | 52.875 |  |  | 44.06 | 17.36 | 16.9 | 7.3 | [6 empty] | 20 | 293 | 189 | 39.86 | [16 empty] | GWILL-JUMB01 |  |  |  | 55% FPC HD 7% C4 31% Reclaim 7% CaCO3 | 55 |  |  |  |  | 7 |  | 31 |  | 7
7068 | 06.04.2014 | Follow-up | T-Shirt | HD | TE-56 | WS | 14X57 | 14 | 5 |  |  |  | 57.25 |  |  | 36.98 | 13.46 | 13.46 | 7 | [6 empty] | 8.87 | 291 | 141 | [17 empty] | HEB1/7COMP-C |  |  |  | 62% FPC HD 11% C4 11% Reclaim 16% CaCO3 | 62 |  |  |  |  | 11 |  | 11 |  | 16
7068 | 06.09.2014 | Follow-up | T-Shirt | HD | TE-33 | WS | 13X58 | 13 | 2 |  |  |  | 58.25 |  |  | 35.21 | 12.59 | 12.8 | 5.3 | [6 empty] | 12 | 285 | 159 | 39.03 | [13 empty] | 643 | 71 |  | HEBJR-C |  |  |  | 62% FPC HD 11% C4 11% Reclaim 16% CaCO3 | 62 |  |  |  |  | 11 |  | 11 |  | 16
7068 | 06.09.2014 | Follow-up | T-Shirt | HD | TE-56 | WS | 14X57 | 14 | 4 |  |  |  | 57.25 |  |  | 36.61 | 13.32 | 13.2 | 4.9 | [6 empty] | 9 | 358 | 106 | [17 empty] | HEB1/7COMP-C |  |  |  | 62% FPC HD 11% C4 11% Reclaim 16% CaCO4
7068 | 06.09.2014 | Follow-up | T-Shirt | HD | TE-59 | WS | 14X57 | 14 | 2 |  |  |  | 56.5 |  |  | 36.88 | 13.6 | 14 | 8.9 | [6 empty] | 19 | 244 | 240 | [17 empty] | HEB1/7COMP-C |  |  |  | 57% FPC HD 11% C4 16% Reclaim 16% CaCO3 | 57 |  |  |  |  | 11 |  | 16 |  | 16
7068 | 06.09.2014 | Follow-up | T-Shirt | HD | CE-32 | WS | 14X57 | 14 | 1 |  |  |  | 56.75 |  |  | 35.87 | 13.17 | 13.1 | 4.8 | [6 empty] | 9 | 433 | 112 | 37.36 | [16 empty] | HEB1/7COMP-C |  |  |  | 57% FPC HD 11% C4 16% Reclaim 16% CaCO4
7068 | 06.11.2014 | Follow-up | T-Shirt | HD | TE-14 | WS | 14X57 | 14 | 2 |  |  |  | 57.1875 |  |  | 37.25 | 13.57 | 13.9 | 3.4 | [6 empty] | 20 | 258 | 171 | 33.91 | [16 empty] | HEB1/7COMP-C |  |  |  | 61% FPC HD 10% C4 11% Reclaim 16% CaCO3 2% MB | 61 |  |  |  |  | 10 |  | 11 |  | 16 | 2
7068 | 06.11.2014 | Follow-up | T-Shirt | HD | TE-51 | WS | 14X57 | 14 | 2 |  |  |  | 56.875 |  |  | 36.7 | 13.44 | 13.8 | 7.7 | [6 empty] | 17 | 400 | 184 | [17 empty] | HEB1/7COMP-C |  |  |  | 55% FPC HD 7% C4 31% Reclaim 7% CaCO3 | 55 |  |  |  |  | 7 |  | 31 |  | 7
7068 | 06.11.2014 | Follow-up | T-Shirt | HD | TE-56 | WS | 14X57 | 14 | 5 |  |  |  | 57.625 |  |  | 36.8 | 13.31 | 13.2 | 3.7 | [6 empty] | 11 | 281 | 141 | 49.36 | [16 empty] | HEB1/7COMP-C |  |  |  | 62% FPC HD 11% C4 11% Reclaim 16% CaCO3 | 62 |  |  |  |  | 11 |  | 11 |  | 16
7067 | 06.16.2014 | Follow-up | T-Shirt | HD | TE-27 | FS | 13.5X57 | 13.5 | 1 |  |  |  | 57.375 |  |  | 35.02 | 12.7 | 12.66 | 4.2 | [6 empty] | 11.9 | 240.9 | 124 | [17 empty] | KRFMX-C |  |  |  | 51% FPC HD 8% C4 26% Reclaim 15% CaCO3 | 51 |  |  |  |  | 8 |  | 26 |  | 15
7067 | 06.16.2014 | Follow-up | T-Shirt | HD | TE-2A | AK | 13.5X57 | 13.5 | 1 |  |  |  | 57 |  |  | 36.03 | 13.1 | 13 | 4.2 | [6 empty] | 14.5 | 372.8 | 133 | 31.16 | [16 empty] | KRF4LX-C |  |  |  | 51% FPC HD 8% C4 26% Reclaim 15% CaCO4
7067 | 06.16.2014 | Follow-up | T-Shirt | HD | TE-2C | WS | 16.5X57 | 16.5 | 1 |  |  |  | 57 |  |  | 43.02 | 15.7 | 15.53 | 6.1 | [6 empty] | 11.9 | 423.2 | 121 | 33.89 | [16 empty] | TJMAXX12722 |  |  |  | 61% FPC HD 10% C4 11% Reclaim 15% CaCO3 3% MB | 61 |  |  |  |  | 10 |  | 11 |  | 15 | 3
7067 | 06.16.2014 | Follow-up | T-Shirt | HD | TE-32 | WS | 13.4X52 1/2 | 13.4 | 5 |  |  |  | 52.75 |  |  | 33.03 | 13 | 13 | 2.5 | [6 empty] | 9.3 | 388.8 | 126 | [17 empty] | JERRYSFRUIT |  |  |  | 63% FPC HD 11% C4 11% Reclaim 15% CaCO3 | 63 |  |  |  |  | 11 |  | 11 |  | 15
7067 | 06.16.2014 | Follow-up | T-Shirt | HD | TE-33 | WS | 12X58 | 12 | 4 |  |  |  | 58.1875 |  |  | 33.67 | 12.1 | 11.81 | 5.7 | [6 empty] | 10.6 | 294.3 | 151 | 32.14 | [16 empty] | WINDDJRBAG |  |  |  | 63% FPC HD 11% C4 11% Reclaim 15% CaCO4
7067 | 06.18.2014 | Follow-up | T-Shirt | HD | TE-35 | WS | 15X54 | 15 | 1 |  |  |  | 54.125 |  |  | 28.65 | 14.8 | 14.77 | 6.6 | [6 empty] | 19.1 | 506.2 | 109 | [17 empty] | CJFORTHNEW |  |  |  | 63% FPC HD 11% C4 11% Reclaim 15% CaCO3 | 63 |  |  |  |  | 11 |  | 11 |  | 15
7068 | 06.17.2014 | Follow-up | T-Shirt | HD | TE-59 | WS | 14X57 | 14 | 6 |  |  |  | 57.25 |  |  | 37.05 | 13.5 | 13.3 | 6.4 | [6 empty] | 18 | 230 | 180 | 38.05 | [16 empty] | HEB1/7COMP-C
7068 | 06.18.2014 | Follow-up | T-Shirt | HD | TE-33 | WS | 12.68X58 | 12.68 | 1 |  |  |  | 58.5 |  |  | 33.8 | 12 | 12.6 | 5.3 | [6 empty] | 10 | 400 | 153 | 32.43 | [16 empty] | HEBJR-C |  |  |  | 63% FPC HD 11% C4 11% Reclaim 15% CaCO3 | 63 |  |  |  |  | 11 |  | 11 |  | 15
7068 | 06.18.2014 | Follow-up | T-Shirt | HD | TE-56 | WS | 13.72X57 | 13.72 | 1 |  |  |  | 57.5 |  |  | 37.36 | 13.5 | 13.5 | 4.2 | [6 empty] | 11 | 309 | 138 | 51.6 | [16 empty] | HEB1/7COMP-C |  |  |  | 63% FPC HD 11% C4 11% Reclaim 15% CaCO4
7068 | 06.18.2014 | Follow-up | T-Shirt | HD | CE-32 | WS | 13.7X57 | 13.7 | 4 |  |  |  | 57.25 |  |  | 35.64 | 13 | 13.1 | 8.7 | [6 empty] | 12 | 291 | 132 | 41.45 | [16 empty] | HEB1/COMP-C |  |  |  | 63% FPC HD 11% C4 11% Reclaim 15% CaCO5
7068 | 06.18.2014 | Follow-up | T-Shirt | HD | CE-41 | WS | 13.7X57 | 13.7 | 4 |  |  |  | 57.75 |  |  | 34.75 | 12.5 | 12.5 | 4.2 | [6 empty] | 12 | 309 | 133 | 33.34 | [16 empty] | HEB1/7COMP-C |  |  |  | 63% FPC HD 11% C4 11% Reclaim 15% CaCO6
7068 | 06.23.2014 | Follow-up | T-Shirt | HD | TE-33 | WS | 13X58 | 13 | 6 |  |  |  | 58 |  |  | 34.84 | 12.52 | 12.5 | 8.1 | [6 empty] | 10 | 452 | <64 | [15 empty] | 73 |  | HEBJR |  |  |  | 63% FPC HD 11% C4 11% Reclaim 15% CaCO3 | 63 |  |  |  |  | 11 |  | 11 |  | 15
7068 | 06.23.2014 | Follow-up | T-Shirt | HD | TE-34 | WS | 14X57 | 14 | 5 |  |  |  | 57.125 |  |  | 35.22 | 12.85 | 13 | 5.7 | [6 empty] | 9 | 388 | 109 | 38.45 | [16 empty] | HEB1/7COMP-C |  |  |  | 63% FPC HD 11% C4 11% Reclaim 15% CaCO4
7068 | 06.23.2014 | Follow-up | T-Shirt | HD | TE-56 | WS | 14X57 | 14 | 1 |  |  |  | 57.5 |  |  | 36.26 | 13.14 | 13.3 | 3.8 | [6 empty] | 11 | 263 | 130 | 49.84 | [16 empty] | HEB1/7COMP-C |  |  |  | 63% FPC HD 11% C4 11% Reclaim 15% CaCO5
7069 | 06.16.2014 | Follow-up | T-Shirt | HD | TE-54 | ES | 15X54 | 15 | 1 |  |  |  | 53.625 |  |  | 37.17 | 14.4 | 14.4 | 5.6 | [6 empty] | 15.8 | 233 | 177 | 57.91 | [16 empty] | WAL21B-GREY |  |  |  | 55% FPC HD 7% C4 31% Reclaim 7% CaCO3 | 55 |  |  |  |  | 7 |  | 31 |  | 7
7069 | 06.16.2014 | Follow-up | T-Shirt | HD | TE-55 | ES | 15X54 | 15 | 1 |  |  |  | 53.625 |  |  | 37.02 | 14.4 | 14.22 | 4.2 | [6 empty] | 19.4 | 167.5 | 229 | [17 empty] | WAL21B-GREY |  |  |  | 55% FPC HD 7% C4 31% Reclaim 7% CaCO4
7069 | 06.16.2014 | Follow-up | T-Shirt | HD | TE-57 | ES | 15X54 | 15 | 1 |  |  |  | 53.875 |  |  | 39.45 | 15.2 | 15 | 6.1 | [6 empty] | 12.46 | 242.8 | 180 | 55.47 | [16 empty] | WAL21B-GREY |  |  |  | 55% FPC HD 7% C4 31% Reclaim 7% CaCO5
7069 | 06.16.2014 | Follow-up | T-Shirt | HD | TE-58 | ES | 15X54 | 15 | 3 |  |  |  | 54.125 |  |  | 38.36 | 14.1 | 14.09 | 4.3 | [6 empty] | 10.7 | 249.5 | 169 | 44.64 | [16 empty] | WAL21B-GREY |  |  |  | 55% FPC HD 7% C4 31% Reclaim 7% CaCO6
7069 | 06.18.2014 | Follow-up | T-Shirt | HD | TE-54 | ES | 15X54 | 15 | 1 |  |  |  | 54.25 |  |  | 36.74 | 14.1 | 14.09 | 4.7 | [6 empty] | 18.4 | 291.6 | 169 | [17 empty] | WAL21B-GREY |  |  |  | 55% FPC HD 7% C4 31% Reclaim 7% CaCO3 | 55 |  |  |  |  | 7 |  | 31 |  | 7
7069 | 06.18.2014 | Follow-up | T-Shirt | HD | TE-55 | ES | 15X54 | 15 | 1 |  |  |  | 54.0625 |  |  | 37.82 | 14.6 | 14.5 | 4.8 | [6 empty] | 14.5 | 223 | 231 | 58.4 | [16 empty] | WAL21B-GREY |  |  |  | 55% FPC HD 7% C4 31% Reclaim 7% CaCO4
7069 | 06.18.2014 | Follow-up | T-Shirt | HD | TE-51 | ES | 15X54 | 15 | 1 |  |  |  | 53.875 |  |  | 37.98 | 14.7 | 14.5 | 4.6 | [6 empty] | 9.3 | 256.7 | 168 | [17 empty] | WAL21B-GREY |  |  |  | 55% FPC HD 7% C4 31% Reclaim 7% CaCO5
7069 | 06.18.2014 | Follow-up | T-Shirt | HD | TE-58 | ES | 15X54 | 15 | 1 |  |  |  | 54.1875 |  |  | 38.67 | 14.8 | 14.7 | 5.9 | [6 empty] | 103 | 262.2 | 181 | 48.52 | [16 empty] | WAL21B-GREY |  |  |  | 55% FPC HD 7% C4 31% Reclaim 7% CaCO6
7069 | 06.23.2014 | Follow-up | T-Shirt | HD | TE-51 | ES | 15X54 | 15 | 1 |  |  |  | 54.25 |  |  | 37.79 | 14.51 | 14.6 | 3.7 | [6 empty] | 14 | 291 | 163 | [17 empty] | WAL21B-GREY |  |  |  | 55% FPC HD 7% C4 31% Reclaim 7% CaCO3 | 55 |  |  |  |  | 7 |  | 31 |  | 7
7069 | 06.23.2014 | Follow-up | T-Shirt | HD | TE-55 | ES | 15X54 | 15 | 1 |  |  |  | 54.1875 |  |  | 37.66 | 14.48 | 14.2 | 6.3 | [6 empty] | 10 | 286 | 145 | 54.8 | [16 empty] | WAL21B-GREY |  |  |  | 55% FPC HD 7% C4 31% Reclaim 7% CaCO4
7069 | 06.23.2014 | Follow-up | T-Shirt | HD | TE-57 | ES | 15X54 | 15 | 1 |  |  |  | 54.25 |  |  | 38.58 | 14.82 | 15 | 4 | [6 empty] | 11 | 283 | 148 | [17 empty] | WAL21B-GREY |  |  |  | 55% FPC HD 7% C4 31% Reclaim 7% CaCO5
7069 | 06.23.2014 | Follow-up | T-Shirt | HD | CE-33 | ES | 15X48 | 15 | 4 |  |  |  | 47.875 |  |  | 32.68 | 14.22 | 14.5 | 3.6 | [6 empty] | 16 | 357 | 142 | 45.9 | [16 empty] | WAL21B-GREY |  |  |  | 55% FPC HD 7% C4 31% Reclaim 7% CaCO6
7067 | 06.23.2014 | Follow-up | T-Shirt | HD | TE-11 | WS | 15X48 | 15 | 1 |  |  |  | 48 |  |  | 34.07 | 14.79 | 15 | 7.6 | [6 empty] | 13 | 311 | 159 | [17 empty] | RAIDRECYCXL |  |  |  | 61% FPC HD 10% C4 10% Reclaim 16% CaCO3 3% MB | 61 |  |  |  |  | 10 |  | 10 |  | 16 | 3
7067 | 06.23.2014 | Follow-up | T-Shirt | HD | TE-14 | WS | 12.5X54 | 12.5 | 1 |  |  |  | 54.25 |  |  | 29.02 | 11.15 | 11.4 | 4.3 | [6 empty] | 15 | 282 | 142 | 27.58 | [16 empty] | #THW1A |  |  |  | 61% FPC HD 10% C4 10% Reclaim 16% CaCO3 3% MB
7067 | 06.23.2014 | Follow-up | T-Shirt | HD | TE-2A | AK | 13.5X57 | 13.5 | 1 |  |  |  | 57.125 |  |  | 34.32 | 12.52 | 12.8 | 5.1 | [6 empty] | 11 | 295 | 136 | [17 empty] | KRF4LX-C |  |  |  | 50% FPC HD 8% C4 26% Reclaim 16% CaCO3 | 50 |  |  |  |  | 8 |  | 26 |  | 16
7067 | 06.23.2014 | Follow-up | T-Shirt | HD | TE-2C | WS | 16.5X57 | 16.5 | 1 |  |  |  | 57.25 |  |  | 45.39 | 16.52 | 16.8 | 5.5 | [6 empty] | 14 | 445 | 117 | [17 empty] | TJMAXX12722 |  |  |  | 61% FPC HD 10% C4 10% Reclaim 16% CaCO3 3% MB | 61 |  |  |  |  | 10 |  | 10 |  | 16 | 3
7067 | 06.23.2014 | Follow-up | T-Shirt | HD | TE-27 | AK | 13.5X57 | 13.5 | 5 |  |  |  | 57.375 |  |  | 35.53 | 12.9 | 12.9 | 4.4 | [6 empty] | 10 | 314 | 117 | 28.81 | [16 empty] | KRF4LX-C |  |  |  | 50% FPC HD 8% C4 26% Reclaim 16% CaCO3 | 50 |  |  |  |  | 8 |  | 26 |  | 16
7067 | 06.23.2014 | Follow-up | T-Shirt | HD | TE-31 | WS | 13X51 | 13 | 1 |  |  |  | 51.875 |  |  | 30.9 | 12.41 | 12.4 | 5.8 | [6 empty] | 8 | 435 | <64 | [17 empty] | RAIDSACK2 |  |  |  | 50% FPC HD 8% C4 26% Reclaim 16% CaCO4
7067 | 06.23.2014 | Follow-up | T-Shirt | HD | TE-35 | WS | 11.5X54 | 11.5 | 5 |  |  |  | 54.5 |  |  | 28.95 | 11.07 | 11.2 | 8 | [6 empty] | 10 | 421 | 97 | 31.42 | [14 empty] | 71 |  | SFTHANKU |  |  |  | 62% FPC HD 11% C4 11% Reclaim 16% CaCO3 | 62 |  |  |  |  | 11 |  | 11 |  | 16
7067 | 06.23.2014 | Follow-up | T-Shirt | HD | TE-52 | WS | 13.5X54 | 13.5 | 1 |  |  |  | 54.5 |  |  | 35.48 | 13.56 | 13.9 | 10.2 | [6 empty] | 18 | 404 | 153 | [17 empty] | SIGNUPWD-C |  |  |  | 55% FPC HD 7% C4 31% Reclaim 7% CaCO3 | 55 |  |  |  |  | 7 |  | 31 |  | 7
7067 | 06.23.2014 | Follow-up | T-Shirt | HD | TE-53 | FS | 18X54 | 18 | 1 |  |  |  | 54.5625 |  |  | 45 | 17.18 | 17.5 | 10.4 | [6 empty] | 18 | 357 | 153 | 36.71 | [16 empty] | KADAKT618R |  |  |  | 51% FPC HD 7% C4 26% Reclaim 16% CaCO3 | 51 |  |  |  |  | 7 |  | 26 |  | 16
7067 | 06.23.2014 | Follow-up | T-Shirt | HD | CE-25 | WS | 19X60 | 19 | 5 |  |  |  | 60.25 |  |  | 53.27 | 18.42 | 18.5 | 6.7 | [6 empty] | 11 | 483 | 127 | [17 empty] | MAXCOMP2030 |  |  |  | 61% FPC HD 10% C4 10% Reclaim 16% CaCO3 3% MB | 61 |  |  |  |  | 10 |  | 10 |  | 16 | 3
7067 | 06.23.2014 | Follow-up | T-Shirt | HD | CE-41 | WS | 16.5X57 | 16.5 | 4 |  |  |  | 57.1875 |  |  | 44.73 | 16.3 | 16.6 | 4 | [6 empty] | 8 | 444 | <64 | 35.13 | [16 empty] | TJMAXX12722 |  |  |  | 61% FPC HD 10% C4 10% Reclaim 16% CaCO3 3% MB | 50 |  |  |  |  | 8 |  | 26 |  | 16
7067 | 06.25.2014 | Follow-up | T-Shirt | HD | TE-2C | WS | 16.5X57 | 16.5 | 1 |  |  |  | 57.25 |  |  | 44.11 | 16.01 | 15.9 | 4.4 | [6 empty] | 14 | 373 | 96 | [17 empty] | TJMAXX12722 |  |  |  | 61% FPC HD 10% C4 10% Reclaim 16% CaCO3 3% MB | 61 |  |  |  |  | 10 |  | 10 |  | 16 | 3
7067 | 06.25.2014 | Follow-up | T-Shirt | HD | TE-32 | WS | 13X52 1/2 | 13 | 4 |  |  |  | 53 |  |  |  | 12.6 | 12.5 | 3.3 | [6 empty] | 9 | 497 | 96 | [17 empty] | TONYNEW2 |  |  |  | 62% FPC HD 11% C4 11% Reclaim 16% CaCO3 | 62 |  |  |  |  | 11 |  | 11 |  | 16
7067 | 06.25.2014 | Follow-up | T-Shirt | HD | TE-35 | WS | 11.5X54 | 11.5 | 4 |  |  |  | 54.5 |  |  | 29.26 | 11.1 | 11.1 | 5.3 | [6 empty] | 10 | 391 | 103 | [17 empty] | SFTHANKU |  |  |  | 62% FPC HD 11% C4 11% Reclaim 16% CaCO4 | 50 |  |  |  |  | 8 |  | 26 |  | 16
7067 | 06.25.2014 | Follow-up | T-Shirt | HD | TE-42 | WS | 13X51 | 13 | 1 |  |  |  | 51.5 |  |  | 30.87 | 12.4 | 12.7 | 5.6 | [6 empty] | 10 | 414 | 111 | [17 empty] | RAIDSAK2 |  |  |  | 73% FPC HD 12% C4 11% Reclaim 4% MB | 73 |  |  |  |  | 12 |  | 11 |  |  | 4
7067 | 06.25.2014 | Follow-up | T-Shirt | HD | TE-53 | KS | 13.5X57 | 13.5 | 1 |  |  |  | 57 |  |  | 36.12 | 13.2 | 13.7 | 7.2 | [6 empty] | 11 | 314 | 130 | [17 empty] | KRF4LX-C |  |  |  | 50% FPC HD 8% C4 26% Reclaim 16% CaCO3 | 50 |  |  |  |  | 8 |  | 26 |  | 16
7069 | 06.25.2014 | Follow-up | T-Shirt | HD | TE-54 | ES | 15X54 | 15 | 4 |  |  |  | 54.0625 |  |  | 37.11 | 14.3 | 14.29 | 4.4 | [6 empty] | 14.74 | 268 | 171 | [17 empty] | WAL21B-GREY |  |  |  | 55% FPC HD 7% C4 31% Reclaim 7% CaCO3 | 55 |  |  |  |  | 7 |  | 31 |  | 7
7069 | 06.25.2014 | Follow-up | T-Shirt | HD | TE-59 | ES | 15X54 | 15 | 6 |  |  |  | 54.1875 |  |  | 38.21 | 14.69 | 14.51 | 6.3 | [6 empty] | 9.68 | 222 | 157 | 53.69 | [16 empty] | WAL21B-GREY |  |  |  | 55% FPC HD 7% C4 31% Reclaim 7% CaCO4
7069 | 06.30.2014 | Follow-up | T-Shirt | HD | TE-54 | ES | 15X54 | 15 | 1 |  |  |  | 54.25 |  |  | 37.58 | 14.43 | 14.45 | 2.9 | [6 empty] | 12.67 | 296 | 162 | [17 empty] | WAL21BGREY |  |  |  | 55% FPC HD 7% C4 31% Reclaim 7% CaCO3 | 55 |  |  |  |  | 7 |  | 31 |  | 7
7069 | 06.30.2014 | Follow-up | T-Shirt | HD | TE-57 | ES | 15X48 | 15 | 2 |  |  |  | 48 |  |  | 35.34 | 15.34 | 15.23 | 4.9 | [6 empty] | 8.44 | 474 | <64 | 50.85 | [16 empty] | WAL21682B- |  |  |  | 55% FPC HD 7% C4 31% Reclaim 7% CaCO4
7068 | 06.25.2014 | Follow-up | T-Shirt | HD | TE-56 | WS | 14X57 | 14 | 1 |  |  |  | 57 |  |  | 37.16 | 13.52 | 13.46 | 6.5 | [6 empty] | 11.46 | 290 | 135 | [17 empty] | HEB1/7COMP-C |  |  |  | 63% FPC HD 11% C4 11% Reclaim 15% CaCO3 | 63 |  |  |  |  | 11 |  | 11 |  | 15
7068 | 06.25.2014 | Follow-up | T-Shirt | HD | TE-59 | WS | 14X57 | 14 | 8 |  |  |  | 57 |  |  | 38.69 | 14.14 | 14.29 | 6.7 | [6 empty] | 12.21 | 256 | 163 | [17 empty] | HEB1/7COMP-C |  |  |  | 63% FPC HD 11% C4 11% Reclaim 15% CaCO4
7068 | 06.30.2014 | Follow-up | T-Shirt | HD | TE-33 | WS | 12.6X58 | 12.6 | 4 |  |  |  | 58.3125 |  |  | 35.46 | 12.67 | 12.73 | 5.9 | [6 empty] | 11.03 | 247 | 123 | [17 empty] | HEBJR-C |  |  |  | 62% FPC HD 11% C4 11% Reclaim 16% CaCO3 | 62 |  |  |  |  | 11 |  | 11 |  | 16
7081 | 07.02.2014 | Follow-up | T-Shirt | HD | TE-54 | ES | 15X54 | 15 | 4 |  |  |  | 54.25 |  |  | 38.33 | 14.7 | 14.5 | 4.3 | [6 empty] | 15 | 292 | 175 | [17 empty] | WAL21B-GREY |  |  |  | 55% FPC HD 7% C4 31% Reclaim 7% CaCO3 | 55 |  |  |  |  | 7 |  | 31 |  | 7
7081 | 07.02.2014 | Follow-up | T-Shirt | HD | TE-55 | ES | 15X54 | 15 | 4 |  |  |  | 54.375 |  |  | 38.06 | 14.58 | 14.7 | 5.5 | [6 empty] | 16 | 230 | 222 | 60.97 | [16 empty] | WAL21B-GREY |  |  |  | 55% FPC HD 7% C4 31% Reclaim 7% CaCO4
7081 | 07.02.2014 | Follow-up | T-Shirt | HD | TE-58 | ES | 15X54 | 15 | 1 |  |  |  | 54.375 |  |  | 38.33 | 14.69 | 14.7 | 8 | [6 empty] | 14 | 209 | 225 | [17 empty] | WAL21B-GREY |  |  |  | 55% FPC HD 7% C4 31% Reclaim 7% CaCO5
7082 | 07.02.2014 | Follow-up | T-Shirt | HD | TE-31 | AK | 13.5X57 | 13.5 | 1 |  |  |  | 57.1875 |  |  | 36.37 | 13.25 | 13.21 | 3.3 | [6 empty] | 14 | 247 | 147 | [17 empty] | KRFMX-C |  |  |  | 57% FPC HD 11% C4 16% Reclaim 16% CaCO3 | 57 |  |  |  |  | 11 |  | 16 |  | 16
7082 | 07.02.2014 | Follow-up | T-Shirt | HD | TE-32 | BS | 14X57 | 14 | 4 |  |  |  | 57.375 |  |  | 37.79 | 13.72 | 13.69 | 5.6 | [6 empty] | 11 | 383 | 117 | 25.6 | [13 empty] | 592 | 69 |  | FLCOLDF2N |  |  |  | 57% FPC HD 11% C4 16% Reclaim 16% CaCO4
7082 | 07.02.2014 | Follow-up | T-Shirt | HD | TE-33 | WS | 14X60 | 14 | 1 |  |  |  | 60 |  |  | 38.93 | 13.52 | 13.53 | 7 | [6 empty] | 11 | 224 | 141 | [17 empty] | 1/8-HDTYOU2 |  |  |  | 57% FPC HD 11% C4 16% Reclaim 16% CaCO5
7082 | 07.02.2014 | Follow-up | T-Shirt | HD | TE-35 | WS | 12X54 | 12 | 1 |  |  |  | 54.375 |  |  | 30.66 | 11.75 | 11.77 | 4.5 | [6 empty] | 10 | 359 | 108 | [17 empty] | 77710242 |  |  |  | 57% FPC HD 11% C4 16% Reclaim 16% CaCO6
7082 | 07.02.2014 | Follow-up | T-Shirt | HD | TE-41 | WS | 14X54 | 14 | 1 |  |  |  | 54 |  |  | 34.75 | 13.41 | 13.38 | 4.8 | [6 empty] | 16 | 249 | 168 | 35.03 | [16 empty] | 1/6-HDTYOU2 |  |  |  | 67% FPC HD 12% C4 18% Reclaim 3% MB | 67 |  |  |  |  | 12 |  | 18 |  |  | 3
7082 | 07.02.2014 | Follow-up | T-Shirt | HD | TE-42 | WS | 13X51 | 13 | 1 |  |  |  | 51.25 |  |  | 30.49 | 12.4 | 12.13 | 3.9 | [6 empty] | 11 | 290 | 136 | [17 empty] | RAIDSACK2 |  |  |  | 67% FPC HD 12% C4 18% Reclaim 3% MB
7082 | 07.02.2014 | Follow-up | T-Shirt | HD | TE-52 | WS | 13.5X54 | 13.5 | 4 |  |  |  | 53.875 |  |  | 34.26 | 13.25 | 13.34 | 4.6 | [6 empty] | 12 | 469 | 132 | [17 empty] | SIGNUPWD-C |  |  |  | 55% FPC HD 7% C4 31% Reclaim 7% CaCO3 | 55 |  |  |  |  | 7 |  | 31 |  | 7
7082 | 07.02.2014 | Follow-up | T-Shirt | HD | TE-57 | WS | 20X52 | 20 | 1 |  |  |  | 52.5625 |  |  | 47.19 | 18.71 | 18.47 | 10.2 | [6 empty] | 14 | 404 | 174 | 52.16 | [16 empty] | SPORT18830 |  |  |  | 55% FPC HD 7% C4 31% Reclaim 7% CaCO4
7082 | 07.02.2014 | Follow-up | T-Shirt | HD | TE-59 | WS | 12.9X57 | 12.9 | 1 |  |  |  | 57 |  |  | 33.96 | 12.41 | 12.17 | 4.8 | [6 empty] | 11 | 228 | 153 | [17 empty] | PETCO12720 |  |  |  | 57% FPC HD 11% C4 16% Reclaim 16% CaCO3 | 57 |  |  |  |  | 11 |  | 16 |  | 16
7081 | 07.07.2014 | Follow-up | T-Shirt | HD | TE-54 | EW | 15X54 | 15 | 1 |  |  |  | 54 |  |  | 37.35 | 14.41 | 14.36 | 7.54 | [6 empty] | 11.63 | 310 | 165 | [17 empty] | WAL21B-GREY |  |  |  | 55% FPC HD 7% C4 31% Reclaim 7% CaCO3 | 55 |  |  |  |  | 7 |  | 31 |  | 7
7081 | 07.07.2014 | Follow-up | T-Shirt | HD | TE-55 | EW | 15X54 | 15 | 1 |  |  |  | 54.1875 |  |  | 37.97 | 14.6 | 14.53 | 6.07 | [6 empty] | 12.7 | 288 | 169 | [17 empty] | WAL21B-GREY |  |  |  | 55% FPC HD 7% C4 31% Reclaim 7% CaCO4
7081 | 07.07.2014 | Follow-up | T-Shirt | HD | TE-57 | EW | 15X54 | 15 | 1 |  |  |  | 54 |  |  | 37.28 | 14.38 | 14.3 | 6.75 | [6 empty] | 13.07 | 288 | 189 | [17 empty] | WAL21B-GREY |  |  |  | 55% FPC HD 7% C4 31% Reclaim 7% CaCO5
7081 | 07.07.2014 | Follow-up | T-Shirt | HD | TE-58 | EW | 15X54 | 15 | 6 |  |  |  | 54.25 |  |  | 37.81 | 14.52 | 14.45 | 7.24 | [6 empty] | 13.29 | 270 | 204 | 55.59 | [16 empty] | WAL21B-GREY |  |  |  | 55% FPC HD 7% C4 31% Reclaim 7% CaCO6
7081 | 07.09.2014 | Follow-up | T-Shirt | HD | TE-54 | EW | 15X54 | 15 | 1 |  |  |  | 54.25 |  |  | 37.84 | 14.53 | 14.54 | 7.14 | [6 empty] | 15.73 | 339 | 190 | [17 empty] | WAL21B-GREY |  |  |  | 55% FPC HD 7% C4 31% Reclaim 7% CaCO3 | 55 |  |  |  |  | 7 |  | 31 |  | 7
7081 | 07.09.2014 | Follow-up | T-Shirt | HD | TE-55 | EW | 15X54 | 15 | 1 |  |  |  | 54.625 |  |  | 38.49 | 14.68 | 14.63 | 9.43 | [6 empty] | 11.25 | 346 | 147 | [17 empty] | WAL21B-GREY |  |  |  | 55% FPC HD 7% C4 31% Reclaim 7% CaCO4
7081 | 07.09.2014 | Follow-up | T-Shirt | HD | TE-57 | ES | 15X54 | 15 | 1 |  |  |  | 54.125 |  |  | 38.29 | 14.74 | 14.66 | 5.15 | [6 empty] | 14.47 | 322 | 168 | 53.31 | [16 empty] | WAL21B-GREY |  |  |  | 55% FPC HD 7% C4 31% Reclaim 7% CaCO5
7081 | 07.09.2014 | Follow-up | T-Shirt | HD | TE-58 | EW | 15X54 | 15 | 1 |  |  |  | 54.1875 |  |  | 38.76 | 14.9 | 14.85 | 8.66 | [6 empty] | 13.81 | 266 | 193 | [17 empty] | WAL21B-GREY |  |  |  | 55% FPC HD 7% C4 31% Reclaim 7% CaCO6
7081 | 07.14.2014 | Follow-up | T-Shirt | HD | TE-52 | EW | 15X54 | 15 | 4 |  |  |  | 54.25 |  |  | 38.07 | 14.62 | 14.52 | 7.38 | [6 empty] | 16.5 | 283 | 208 | 53.48 | [16 empty] | WAL21B-GREY |  |  |  | 55% FPC HD 7% C4 31% Reclaim 7% CaCO3 | 55 |  |  |  |  | 7 |  | 31 |  | 7
7081 | 07.14.2014 | Follow-up | T-Shirt | HD | TE-55 | EW | 15X54 | 15 | 5 |  |  |  | 53.875 |  |  | 37.72 | 14.59 | 14.49 | 7 | [6 empty] | 12.36 | 255 | 184 | [17 empty] | WAL21B-GREY |  |  |  | 55% FPC HD 7% C4 31% Reclaim 7% CaCO3 | 55 |  |  |  |  | 7 |  | 31 |  | 7
7081 | 07.14.2014 | Follow-up | T-Shirt | HD | TE-57 | EW | 15X54 | 15 | 1 |  |  |  | 54 |  |  | 36.79 | 14.2 | 13.82 | 4.7 | [6 empty] | 11.98 | 219 | 234 | [17 empty] | WAL21B-GREY |  |  |  | 55% FPC HD 7% C4 31% Reclaim 7% CaCO4
7081 | 07.14.2014 | Follow-up | T-Shirt | HD | TE-58 | EW | 15X54 | 15 | 6 |  |  |  | 54.1875 |  |  | 39.02 | 15 | 14.91 | 3.7 | [6 empty] | 11.68 | 347 | 165 | [17 empty] | WAL21B-GREY |  |  |  | 55% FPC HD 7% C4 31% Reclaim 7% CaCO5
7080 | 07.02.2014 | Follow-up | T-Shirt | HD | TE-31 | WS | 14X57 | 14 | 4 |  |  |  | 57.875 |  |  | 37.9 | 13.64 | 14 | 3.9 | [6 empty] | 13 | 286 | 138 | 47.15 | [14 empty] | 67 |  | HEB1/7COMP-C |  |  |  | 57% FPC HD 11% C4 16% Reclaim 16% CaCO3 | 57 |  |  |  |  | 11 |  | 16 |  | 16
7080 | 07.02.2014 | Follow-up | T-Shirt | HD | TE-34 | WS | 14X57 | 14 | 4 |  |  |  | 57 |  |  | 36.72 | 13.42 | 13.4 | 4.5 | [6 empty] | 12 | 401 | 126 | [14 empty] | 586 |  |  | HEB1/7COMP-C |  |  |  | 57% FPC HD 11% C4 16% Reclaim 16% CaCO4
7080 | 07.02.2014 | Follow-up | T-Shirt | HD | TE-53 | WS | 13X58 | 13 | 1 |  |  |  | 58.4375 |  |  | 36.24 | 12.92 | 13.1 | 6.9 | [6 empty] | 24 | 267 | 184 | [17 empty] | HEBJR-C |  |  |  | 55% FPC HD 7% C4 31% Reclaim 7% CaCO3 | 55 |  |  |  |  | 7 |  | 31 |  | 7
7080 | 07.02.2014 | Follow-up | T-Shirt | HD | TE-56 | WS | 14X57 | 14 | 1 |  |  |  | 57.25 |  |  | 36.88 | 13.42 | 13.5 | 4.9 | [6 empty] | 11 | 338 | 126 | 52.91 | [16 empty] | HEB1/7COMP-C |  |  |  | 55% FPC HD 7% C4 31% Reclaim 7% CaCO4
7080 | 07.07.2014 | Follow-up | T-Shirt | HD | TE-33 | WS | 14X57 | 14 | 5 |  |  |  | 57.1875 |  |  | 35.88 | 13.07 | 13.03 | 5.56 | [6 empty] | 11.66 | 422 | 141 | 34.28 | [13 empty] | 661 | 71 |  | HEB1/7COMP-C |  |  |  | 57% FPC HD 11% C4 16% Reclaim 16% CaCO3 | 57 |  |  |  |  | 11 |  | 16 |  | 16
7080 | 07.07.2014 | Follow-up | T-Shirt | HD | TE-56 | WS | 14X57 | 14 | 1 |  |  |  | 57.125 |  |  | 35.45 | 12.93 | 12.97 | 5.04 | [6 empty] | 8.45 | 458 | 133 | [17 empty] | HEB1/7COMP-C |  |  |  | 57% FPC HD 11% C4 16% Reclaim 16% CaCO4
7080 | 07.07.2014 | Follow-up | T-Shirt | HD | TE-59 | WS | 14X57 | 14 | 6 |  |  |  | 56.5 |  |  | 37.14 | 13.7 | 13.57 | 9.22 | [6 empty] | 14.83 | 253 | 192 | 32.87 | [13 empty] | 865 | 99 |  | HEB1/7COMP-C |  |  |  | 57% FPC HD 11% C4 16% Reclaim 16% CaCO5 | 55 |  |  |  |  | 7 |  | 31 |  | 7
7080 | 07.09.2014 | Follow-up | T-Shirt | HD | TE-56 | WS | 14X57 | 14 | 7 |  |  |  | 57 |  |  | 41.1 | 15.02 | 15.18 | 7.25 | [6 empty] | 12.68 | 325 | 183 | [14 empty] | 782 | 100 |  | HEB1/7COMP-C |  |  |  | 55% FPC HD 7% C4 31% Reclaim 7% CaCO3 | 55 |  |  |  |  | 7 |  | 31 |  | 7
7080 | 07.14.2014 | Follow-up | T-Shirt | HD | TE-2B | WS | 14X57 | 14 | 4 |  |  |  | 57.0625 |  |  | 35.1 | 12.82 | 12.95 | 7.53 | [6 empty] | 13.47 | 271 | 232 | 38.3 | [13 empty] | 602 | 73 |  | HEB1/7COMP-C |  |  |  | 54% FPC HD 11% C4 16% Reclaim 16% CaCO3 3% MB | 54 |  |  |  |  | 11 |  | 16 |  | 16 | 3
7080 | 07.14.2014 | Follow-up | T-Shirt | HD | TE-35 | WS | 14X57 | 14 | 3 |  |  |  | 57.25 |  |  | 38.31 | 13.94 | 13.86 | 6.25 | [6 empty] | 9.47 | 473 | 115 | [17 empty] | HEB1/7COMP-C |  |  |  | 57% FPC HD 11% C4 16% Reclaim 16% CaCO3 | 57 |  |  |  |  | 11 |  | 16 |  | 16
7082 | 07.07.2014 | Follow-up | T-Shirt | HD | TE-31 | WS | 14X48 | 14 | 5 |  |  |  | 48.375 |  |  | 33.09 | 14.25 | 14.21 | 6.56 | [6 empty] | 10.3 | 438 | 139 | 42.19 | [13 empty] | 575 | 78 |  | PTCITY-MPXL |  |  |  | 57% FPC HD 11% C4 16% Reclaim 16% CaCO3 | 57 |  |  |  |  | 11 |  | 16 |  | 16
7082 | 07.07.2014 | Follow-up | T-Shirt | HD | TE-32 | YS | 19.6X60 | 19.6 | 4 |  |  |  | 60.25 |  |  | 55.31 | 19.13 | 19.2 | 8.98 | [6 empty] | 20.8 | 228 | 238 | 38.17 | [13 empty] | 616 | 72 |  | ALFMILLSJUMB |  |  |  | 57% FPC HD 11% C4 16% Reclaim 16% CaCO4
7082 | 07.07.2014 | Follow-up | T-Shirt | HD | TE-34 | BS | 14X57 | 14 | 5 |  |  |  | 57.75 |  |  | 37.42 | 13.5 | 13.49 | 6.51 | [6 empty] | 9.2 | 417 | 112 | [14 empty] | 570 | 66 |  | FLC01DF2N |  |  |  | 57% FPC HD 11% C4 16% Reclaim 16% CaCO5
7082 | 07.07.2014 | Follow-up | T-Shirt | HD | TE-35 | WS | 13X54 | 13 | 5 |  |  |  | 54.75 |  |  | 33.48 | 12.74 | 12.7 | 5.92 | [6 empty] | 7.8 | 509 | 106 | [14 empty] | 588 | 72 |  | CSFOODBSKET |  |  |  | 57% FPC HD 11% C4 16% Reclaim 16% CaCO6
7082 | 07.07.2014 | Follow-up | T-Shirt | HD | TE-41 | WS | 13.9X54 | 13.9 | 1 |  |  |  | 54.5 |  |  | 37.12 | 14.19 | 14.18 | 6.78 | [6 empty] | 12.7 | 373 | 159 | 32.63 | [16 empty] | ROSS12620 |  |  |  | 67% FPC HD 12% C4 18% Reclaim 3% MB | 67 |  |  |  |  | 12 |  | 18 |  |  | 3
7082 | 07.07.2014 | Follow-up | T-Shirt | HD | TE-42 | WS | 12X52 1/2 | 12 | 1 |  |  |  | 52.625 |  |  | 30.38 | 12.03 | 12 | 6.73 | [6 empty] | 11.2 | 497 | 123 | [17 empty] | KAMTHANKU |  |  |  | 67% FPC HD 12% C4 18% Reclaim 3% MB
7082 | 07.09.2014 | Follow-up | T-Shirt | HD | TE-32 | YS | 19.5X60 | 19.5 | 4 |  |  |  | 60.375 |  |  | 55.51 | 19.16 | 19.14 | 13.58 | [6 empty] | 18.3 | 322 | 211 | [17 empty] | ALFMILLSJUMB |  |  |  | 57% FPC HD 11% C4 16% Reclaim 16% CaCO3 | 57 |  |  |  |  | 11 |  | 16 |  | 16
7082 | 07.09.2014 | Follow-up | T-Shirt | HD | TE-33 | WS | 16X56 | 16 | 5 |  |  |  | 56.5 |  |  | 40.55 | 14.95 | 14.84 | 9.37 | [6 empty] | 10.2 | 362 | 139 | 33.12 | [16 empty] | TGIFSMB |  |  |  | 57% FPC HD 11% C4 16% Reclaim 16% CaCO4
7082 | 07.09.2014 | Follow-up | T-Shirt | HD | TE-41 | WS | 13.9X54 | 13.9 | 1 |  |  |  | 54.5 |  |  | 35.06 | 13.4 | 13.41 | 6.73 | [6 empty] | 9.5 | 416 | 126 | [17 empty] | ROSS12620 |  |  |  | 67% FPC HD 12% C4 18% Reclaim 3% MB | 67 |  |  |  |  | 12 |  | 18 |  |  | 3
7082 | 07.09.2014 | Follow-up | T-Shirt | HD | TE-42 | WS | 14X48 | 14 | 1 |  |  |  | 48.375 |  |  | 34.7 | 14.95 | 14.88 | 8.53 | [6 empty] | 10.7 | 460 | 135 | [17 empty] | PTCITYIMPXL |  |  |  | 67% FPC HD 12% C4 18% Reclaim 3% MB
7082 | 07.09.2014 | Follow-up | T-Shirt | HD | TE-59 | KS | 22X54 | 22 | 8 |  |  |  | 54.125 |  |  | 54.5 | 20.9 | 20.85 | 16.58 | [6 empty] | 16.2 | 243 | 199 | 33.41 | [16 empty] | 1/6-HDNPR2 |  |  |  | 57% FPC HD 11% C4 16% Reclaim 16% CaCO3 | 57 |  |  |  |  | 11 |  | 16 |  | 16
7082 | 07.14.2014 | Follow-up | T-Shirt | HD | TE-27 | WS | 14.4X54 | 14.4 | 4 |  |  |  | 54.0625 |  |  | 33.36 | 12.86 | 12.85 | 3.94 | [6 empty] | 12 | 331 | 139 | 49.12 | [13 empty] | 604 | 63 |  | EXC11621 |  |  |  | 55% FPC HD 11% C4 16% Reclaim 15% CaCO3 3% MB | 55 |  |  |  |  | 11 |  | 16 |  | 15 | 3
7082 | 07.14.2014 | Follow-up | T-Shirt | HD | TE-2A | WS | 16.5X57 | 16.5 | 4 |  |  |  | 57.375 |  |  | 43.97 | 15.97 | 15.85 | 6.81 | [6 empty] | 11.3 | 390 | 129 | [14 empty] | 607 | 70 |  | TJMAXX12722 |  |  |  | 55% FPC HD 11% C4 16% Reclaim 15% CaCO3 3% MB
7082 | 07.14.2014 | Follow-up | T-Shirt | HD | TE-33 | WS | 15X57 | 15 | 1 |  |  |  | 57.1875 |  |  | 40.16 | 14.63 | 14.54 | 12.06 | [6 empty] | 8.2 | 515 | 102 | 36.33 | [16 empty] | 1/6-HDSML2 |  |  |  | 57% FPC HD 11% C4 16% Reclaim 16% CaCO3 | 57 |  |  |  |  | 11 |  | 16 |  | 16
7082 | 07.14.2014 | Follow-up | T-Shirt | HD | TE-34 | BS | 14X57 | 14 | 1 |  |  |  | 56.75 |  |  | 36.37 | 13.35 | 13.28 | 6.92 | [6 empty] | 12.7 | 429 | 123 | [17 empty] | FLCOLDFZN |  |  |  | 57% FPC HD 11% C4 16% Reclaim 16% CaCO4
7082 | 07.14.2014 | Follow-up | T-Shirt | HD | TE-41 | WS | 14X54 | 14 | 1 |  |  |  | 54.375 |  |  | 35.88 | 13.75 | 13.7 | 5.88 | [6 empty] | 14 | 301 | 156 | [17 empty] | 1/6-HDTYOU2 |  |  |  | 67% FPC HD 18% C4 12% Reclaim 3% MB | 67 |  |  |  |  | 18 |  | 12 |  |  | 3
7082 | 07.14.2014 | Follow-up | T-Shirt | HD | TE-42 | WS | 14X48 | 14 | 1 |  |  |  | 48.125 |  |  | 31.6 | 13.68 | 13.68 | 6.37 | [6 empty] | 11.7 | 475 | 124 | [17 empty] | PTCITYMPXL |  |  |  | 67% FPC HD 18% C4 12% Reclaim 3% MB
7082 | 07.14.2014 | Follow-up | T-Shirt | HD | TE-59 | WS | 13X54 | 13 | 1 |  |  |  | 54.125 |  |  | 34.18 | 13.16 | 13.04 | 7.66 | [6 empty] | 12 | 317 | 163 | 35.12 | [16 empty] | CSFOODBSKET |  |  |  | 51% FPC HD 8% C4 26% Reclaim 15% CaCO3 | 51 |  |  |  |  | 8 |  | 26 |  | 15
7082 | 07.16.2014 | Follow-up | T-Shirt | HD | TE-2C | WS | 16.5X57 | 16.5 | 4 |  |  |  | 57.125 |  |  | 48.44 | 17.67 | 17.66 | 6.94 | [6 empty] | 11.6 | 474 | 106 | [17 empty] | TJMAXX12722 |  |  |  | 55% FPC HD 11% C4 16% Reclaim 15% CaCO3 3% MB | 55 |  |  |  |  | 11 |  | 16 |  | 15 | 3
7082 | 07.16.2014 | Follow-up | T-Shirt | HD | TE-31 | OH | 14X48 | 14 | 5 |  |  |  | 47.875 |  |  | 32.42 | 14.11 | 14.07 | 6.26 | [6 empty] | 16.2 | 430 | 151 | 33.85 | [16 empty] | PTCITYIMPHAL |  |  |  | 57% FPC HD 11% C4 16% Reclaim 16% CaCO3 | 57 |  |  |  |  | 11 |  | 16 |  | 16
7082 | 07.16.2014 | Follow-up | T-Shirt | HD | TE-34 | BS | 14X57 | 14 | 4 |  |  |  | 57 |  |  | 36.32 | 13.28 | 13.25 | 4.43 | [6 empty] | 12.2 | 370 | 146 | [17 empty] | FLCOLDF2N |  |  |  | 57% FPC HD 11% C4 16% Reclaim 16% CaCO4 | 57 |  |  |  |  | 11 |  | 16 |  | 16
7080 | 07.14.2014 | Follow-up | T-Shirt | HD | TE-53 | WS | 13X58 | 13 | 4 |  |  |  | 57.375 |  |  | 34.39 | 12.49 | 12.45 | 9.78 | [6 empty] | 13.42 | 302 | 190 | 39.55 | [13 empty] | 703 | 95 |  | HEBJR-C |  |  |  | 57% FPC HD 11% C4 16% Reclaim 16% CaCO3 | 57 |  |  |  |  | 11 |  | 16 |  | 16
7080 | 07.16.2014 | Follow-up | T-Shirt | HD | TE-32 | WS | 14X57 | 14 | 4 |  |  |  | 57 |  |  | 37.95 | 13.87 | 14 | 6.96 | [6 empty] | 13 | 350 | 180 | [17 empty] | HEB1/7COMP-C |  |  |  | 57% FPC HD 11% C4 16% Reclaim 16% CaCO3 | 57 |  |  |  |  | 11 |  | 16 |  | 16
7080 | 07.16.2014 | Follow-up | T-Shirt | HD | TE-35 | WS | 14X57 | 14 | 4 |  |  |  | 57.375 |  |  | 37.53 | 13.63 | 13.63 | 6.74 | [6 empty] | 8.57 | 511 | 87 | [17 empty] | HEB1/7COMP-C |  |  |  | 57% FPC HD 11% C4 16% Reclaim 16% CaCO4
7080 | 07.16.2014 | Follow-up | T-Shirt | HD | TE-56 | WS | 14X57 | 14 | 4 |  |  |  | 57 |  |  | 36.23 | 13.24 | 13.26 | 6.6 | [6 empty] | 11.32 | 330 | 133 | [17 empty] | HEB1/7COMP-C |  |  |  | 57% FPC HD 11% C4 16% Reclaim 16% CaCO5
7080 | 07.21.2014 | Follow-up | T-Shirt | HD | TE-35 | WS | 14X57 | 14 | 2 |  |  |  | 57.5 |  |  | 36.89 | 13.37 | 13.32 | 4.2 | [6 empty] | 10.45 | 364 | 121 | [14 empty] | 586 | 71 |  | HEB1/7COMP-C |  |  |  | 57% FPC HD 11% C4 16% Reclaim 16% CaCO3 | 57 |  |  |  |  | 11 |  | 16 |  | 16
7080 | 07.21.2014 | Follow-up | T-Shirt | HD | TE-56 | WS | 14X57 | 14 | 4 |  |  |  | 57.375 |  |  | 35.77 | 12.99 | 12.86 | 6 | [6 empty] | 14.08 | 177 | 214 | 40.19 | [16 empty] | HEB1/7COMP-C |  |  |  | 57% FPC HD 11% C4 16% Reclaim 16% CaCO3 | 57 |  |  |  |  | 11 |  | 16 |  | 16
7080 | 07.23.2014 | Follow-up | T-Shirt | HD | TE-32 | WS | 14X57 | 14 | 2 |  |  |  | 56.875 |  |  | 35.66 | 13.06 | 12.98 | 6.1 | [6 empty] | 12.25 | 369 | 147 | 36.67 | [16 empty] | HEB1/7COMP-C |  |  |  | 57% FPC HD 11% C4 16% Reclaim 16% CaCO3 | 57 |  |  |  |  | 11 |  | 16 |  | 16
7080 | 07.23.2014 | Follow-up | T-Shirt | HD | TE-33 | WS | 14X57 | 14 | 1 |  |  |  | 56.875 |  |  | 37.05 | 13.57 | 13.33 | 5.9 | [6 empty] | 14.41 | 295 | 169 | [17 empty] | HEB1/7COMP-C |  |  |  | 57% FPC HD 11% C4 16% Reclaim 16% CaCO4 | 57 |  |  |  |  | 11 |  | 16 |  | 16
7080 | 07.23.2014 | Follow-up | T-Shirt | HD | TE-51 | WS | 14X57 | 14 | 1 |  |  |  | 57.1875 |  |  | 36.16 | 13.17 | 13.26 | 4.9 | [6 empty] | 15.62 | 271 | 192 | [17 empty] | HEB1/7COMP-C |  |  |  | 57% FPC HD 11% C4 16% Reclaim 16% CaCO5
7080 | 07.23.2014 | Follow-up | T-Shirt | HD | TE-53 | WS | 13X58 | 13 | 1 |  |  |  | 58 |  |  | 34.26 | 12.31 | 12.27 | 4.7 | [6 empty] | 17.54 | 291 | 147 | [17 empty] | HEBJR-C |  |  |  | 57% FPC HD 11% C4 16% Reclaim 16% CaCO6
7080 | 07.23.2014 | Follow-up | T-Shirt | HD | TE-56 | WS | 14X57 | 14 | 6 |  |  |  | 57.375 |  |  | 35.69 | 12.96 | 12.78 | 5 | [6 empty] | 10.19 | 285 | 139 | 38.16 | [16 empty] | HEB1/7COMP-C |  |  |  | 57% FPC HD 11% C4 16% Reclaim 16% CaCO7
7080 | 07.23.2014 | Follow-up | T-Shirt | HD | TE-59 | WS | 14X57 | 14 | 2 |  |  |  | 57.75 |  |  | 37.94 | 13.69 | 13.73 | 5.6 | [6 empty] | 12.99 | 239 | 183 | [17 empty] | HEB1/7COMP-C |  |  |  | 51% FPC HD 8% C4 26% Reclaim 15% CaCO3 | 51 |  |  |  |  | 8 |  | 26 |  | 15
7081 | 07.16.2014 | Follow-up | T-Shirt | HD | TE-54 | EW | 15X54 | 15 | 5 |  |  |  | 54 |  |  | 39.29 | 15.16 | 15.25 | 6.2 | [6 empty] | 9.72 | 441 | 130 | [17 empty] | WAL21B-GREY |  |  |  | 55% FPC HD 7% C4 31% Reclaim 7% CaCO3 | 55 |  |  |  |  | 7 |  | 31 |  | 7
7081 | 07.16.2014 | Follow-up | T-Shirt | HD | TE-55 | EW | 15X54 | 15 | 5 |  |  |  | 54 |  |  | 38.28 | 14.77 | 14.55 | 3.5 | [6 empty] | 11.18 | 357 | 129 | 52.5 | [16 empty] | WAL21B-GREY |  |  |  | 55% FPC HD 7% C4 31% Reclaim 7% CaCO4
7081 | 07.16.2014 | Follow-up | T-Shirt | HD | TE-57 | EW | 15X54 | 15 | 6 |  |  |  | 54.25 |  |  | 37.8 | 14.52 | 14.61 | 4.7 | [6 empty] | 10.85 | 252 | 142 | [17 empty] | WAL21B-GREY |  |  |  | 55% FPC HD 7% C4 31% Reclaim 7% CaCO5
7081 | 07.16.2014 | Follow-up | T-Shirt | HD | TE-58 | EW | 15X54 | 15 | 5 |  |  |  | 54.125 |  |  | 38.53 | 14.83 | 14.55 | 6.6 | [6 empty] | 10.45 | 384 | 160 | [17 empty] | WAL21B-GREY |  |  |  | 55% FPC HD 7% C4 31% Reclaim 7% CaCO6
7081 | 07.21.2014 | Follow-up | T-Shirt | HD | TE-55 | EW | 15X54 | 15 | 1 |  |  |  | 53.875 |  |  | 38.55 | 14.91 | 14.9 | 4.1 | [6 empty] | 14.31 | 204 | 199 | 56.81 | [16 empty] | WAL21B-GREY |  |  |  | 55% FPC HD 7% C4 31% Reclaim 7% CaCO3 | 55 |  |  |  |  | 7 |  | 31 |  | 7
7081 | 07.21.2014 | Follow-up | T-Shirt | HD | TE-57 | EW | 15X54 | 15 | 4 |  |  |  | 54.625 |  |  | 32.3 | 12.32 | 11.95 | 6.4 | [6 empty] | 7.22 | 439 | <64 | [17 empty] | WAL21B-GREY |  |  |  | 55% FPC HD 7% C4 31% Reclaim 7% CaCO4
7081 | 07.21.2014 | Follow-up | T-Shirt | HD | TE-58 | EW | 15X54 | 15 | 1 |  |  |  | 54.375 |  |  | 38.83 | 14.88 | 14.82 | 7.4 | [6 empty] | 12.63 | 252 | 187 | [14 empty] | 719 | 97 |  | WAL21B-GREY |  |  |  | 55% FPC HD 7% C4 31% Reclaim 7% CaCO5
7081 | 07.23.2014 | Follow-up | T-Shirt | HD | TE-54 | EW | 15X54 | 15 | 5 |  |  |  | 54 |  |  | 37.6 | 14.51 | 14.48 | 5.3 | [6 empty] | 13.83 | 307 | 153 | 56.46 | [16 empty] | WAL21B-GREY |  |  |  | 55% FPC HD 7% C4 31% Reclaim 7% CaCO3 | 55 |  |  |  |  | 7 |  | 31 |  | 7
7082 | 07.16.2014 | Follow-up | T-Shirt | HD | TE-42 | WS | 13X52 1/2 | 13 | 5 |  |  |  | 52.875 |  |  | 32.53 | 12.82 | 12.76 | 6.94 | [6 empty] | 11.9 | 473 | 105 | 31.83 | [16 empty] | TONYNEW3 |  |  |  | 67% FPC HD 12% C4 18% Reclaim 3% MB | 67 |  |  |  |  | 12 |  | 18 |  |  | 3
7082 | 07.16.2014 | Follow-up | T-Shirt | HD | TE-59 | AK | 13.5X57 | 13.5 | 5 |  |  |  | 56.9375 |  |  | 36.67 | 13.42 | 13.31 | 7.79 | [6 empty] | 13.6 | 318 | 175 | [17 empty] | KRFOOX-C |  |  |  | 57% FPC HD 11% C4 16% Reclaim 16% CaCO3 | 57 |  |  |  |  | 11 |  | 16 |  | 16
7082 | 07.21.2014 | Follow-up | T-Shirt | HD | TE-32 | YS | 19.5X60 | 19.5 | 1 |  |  |  | 59.75 |  |  | 54.34 | 18.95 | 19.04 | 7.9 | [6 empty] | 20.91 | 305 | 250 | 44.74 | [13 empty] | 600 | 73 |  | AFMILLSJUMB |  |  |  | 61% FPC HD 11% C4 13% Reclaim 15% CaCO3 | 61 |  |  |  |  | 11 |  | 13 |  | 15
7082 | 07.21.2014 | Follow-up | T-Shirt | HD | TE-34 | BS | 14X57 | 14 | 1 |  |  |  | 57.25 |  |  | 37.89 | 13.79 | 13.74 | 5.6 | [6 empty] | 11.6 | 292 | 145 | [14 empty] | 574 | 72 |  | FLCOLDFZN |  |  |  | 61% FPC HD 11% C4 13% Reclaim 15% CaCO3 | 61 |  |  |  |  | 11 |  | 13 |  | 15
7082 | 07.21.2014 | Follow-up | T-Shirt | HD | TE-41 | WS | 14X48 | 14 | 4 |  |  |  | 47.6875 |  |  | 30.67 | 13.4 | 13.11 | 5.5 | [6 empty] | 11.6 | 476 | 138 | 29.63 | [16 empty] | PTCITYIMPXL |  |  |  | 72% FPC HD 13% Reclaim 12% CaCO3 3% MB | 72 | [6 empty] | 13 |  | 12 | 3
7082 | 07.21.2014 | Follow-up | T-Shirt | HD | TE-59 | AK | 13.5X57 | 13.5 | 1 |  |  |  | 57.375 |  |  | 36.68 | 13.32 | 13.22 | 6.6 | [6 empty] | 13.5 | 193 | 205 | [14 empty] | 836 | 99 |  | KRFOOX-C |  |  |  | 61% FPC HD 11% C4 13% Reclaim 15% CaCO3 | 61 |  |  |  |  | 11 |  | 13 |  | 15
7080 | 07.28.2014 | Follow-up | T-Shirt | HD | TE-33 | WS | 14X57 | 14 | 1 |  |  |  | 57.375 |  |  | 36.55 | 13.27 | 13.3 | 6.7 | [6 empty] | 10 | 273 | 142 | [17 empty] | HEB1/7COMP-C |  |  |  | 61% FPC HD 11% C4 13% Reclaim 15% CaCO3 | 61 |  |  |  |  | 11 |  | 13 |  | 15
7080 | 07.28.2014 | Follow-up | T-Shirt | HD | TE-53 | WS | 13X58 | 13 | 1 |  |  |  | 58.25 |  |  | 34.63 | 12.38 | 12.5 | 4.8 | [6 empty] | 13 | 263 | 157 | [17 empty] | HEBJR-C |  |  |  | 61% FPC HD 11% C4 13% Reclaim 15% CaCO4
7099 | 08.04.2014 | Follow-up | T-Shirt | HD | TE-31 | WS | 14X50 | 14 | 1 |  |  |  | 50.1875 |  |  | 32.77 | 13.61 | 13.54 | 2.94 | [6 empty] | 15.5 | 362 | 159 | 34.97 | [13 empty] | 602 | 70 |  | DDS17828-8 |  |  |  | 61% FPC HD 11% C4 13% Reclaim 15% CaCO3 | 61 |  |  |  |  | 11 |  | 13 |  | 15
7099 | 08.04.2014 | Follow-up | T-Shirt | HD | TE-34 | BS | 14X57 | 14 | 4 |  |  |  | 56.9375 |  |  | 36.98 | 13.53 | 13.53 | 5.48 | [6 empty] | 9.6 | 286 | 133.5 | 23.65 | [16 empty] | FLCOLDFZN |  |  |  | 61% FPC HD 11% C4 13% Reclaim 15% CaCO4
7099 | 08.04.2014 | Follow-up | T-Shirt | HD | TE-35 | WS | 13X51 | 13 | 1 |  |  |  | 51.25 |  |  | 31.06 | 12.63 | 12.53 | 5.86 | [6 empty] | 9.3 | 433 | 117 | [14 empty] | 560 | 70 |  | RAIDSACK3 |  |  |  | 61% FPC HD 11% C4 13% Reclaim 15% CaCO5
7099 | 08.04.2014 | Follow-up | T-Shirt | HD | TE-2B | AK | 13.5X57 | 13.5 | 3 |  |  |  | 57 |  |  | 35.56 | 13 | 13.11 | 4.01 | [6 empty] | 10.6 | 245 | 156 | 29.26 | [16 empty] | KRFMX-C |  |  |  | 51% FPC HD 8% C4 26% Reclaim 15% CaCO3 | 51 |  |  |  |  | 8 |  | 26 |  | 15
7099 | 08.04.2014 | Follow-up | T-Shirt | HD | TE-2C | WS | 16.5X57 | 16.5 | 2 |  |  |  | 57.1875 |  |  | 44.74 | 16.3 | 16.46 | 5.84 | [6 empty] | 7.5 | 506 | <36 | [17 empty] | TJMAXX12722 |  |  |  | 58% FPC HD 11% C4 13% Reclaim 15% CaCO3 3% MB | 58 |  |  |  |  | 11 |  | 13 |  | 15 | 3
8001 | 08.04.2014 | Follow-up | T-Shirt | HD | TE-54 | ES | 15X54 | 15 | 4 |  |  |  | 53.75 |  |  | 38.56 | 14.95 | 14.53 | 6.66 | [6 empty] | 15.6 | 289 | 156 | 63.84 | [16 empty] | WAL21B-GREY |  |  |  | 55% FPC HD 7% C4 31% Reclaim 7% CaCO3 | 55 |  |  |  |  | 7 |  | 31 |  | 7
8001 | 08.04.2014 | Follow-up | T-Shirt | HD | TE-55 | ES | 15X54 | 15 | 4 |  |  |  | 54.5 |  |  | 38.78 | 14.83 | 14.72 | 8.72 | [6 empty] | 14.3 | 210 | 163.5 | [17 empty] | WAL21B-GREY |  |  |  | 55% FPC HD 7% C4 31% Reclaim 7% CaCO4
8001 | 08.04.2014 | Follow-up | T-Shirt | HD | TE-58 | ES | 15X54 | 15 | 5 |  |  |  | 54.25 |  |  | 38.79 | 14.9 | 14.75 | 3.92 | [6 empty] | 12.78 | 215.5 | 168 | 53.88 | [16 empty] | WAL21B-GREY |  |  |  | 55% FPC HD 7% C4 31% Reclaim 7% CaCO5
8001 | 08.04.2014 | Follow-up | T-Shirt | HD | TE-59 | ES | 15X54 | 15 | 4 |  |  |  | 54.375 |  |  | 37.07 | 14.21 | 14.1 | 6.11 | [6 empty] | 12.86 | 240.4 | 138 | [17 empty] | WAL21B-GREY |  |  |  | 61% FPC HD 11% C4 13% Reclaim 15% CaCO3 | 61 |  |  |  |  | 11 |  | 13 |  | 15
7099 | 08.06.2014 | Follow-up | T-Shirt | HD | TE-27 | AK | 13.5X57 | 13.5 | 2 |  |  |  | 57.5 |  |  | 36.47 | 13.2 | 13.12 | 4.1 | [6 empty] | 12.32 | 342 | 141 | 29.47 | [16 empty] | KRFOOX-C |  |  |  | 51% FPC HD 8% C4 26% Reclaim 15% CaCO3 | 51 |  |  |  |  | 8 |  | 26 |  | 15
7099 | 08.06.2014 | Follow-up | T-Shirt | HD | TE-31 | WS | 15.2X50 | 15.2 | 2 |  |  |  | 50.25 |  |  | 34.88 | 14.4 | 14.35 | 5.5 | [6 empty] | 13.41 | 374 | 196 | [17 empty] | EXC16726-A |  |  |  | 61% FPC HD 11% C4 13% Reclaim 15% CaCO3 | 61 |  |  |  |  | 11 |  | 13 |  | 15
7099 | 08.06.2014 | Follow-up | T-Shirt | HD | TE-32 | BS | 14X57 | 14 | 2 |  |  |  | 57.25 |  |  | 36.9 | 13.43 | 13.38 | 5.8 | [6 empty] | 8.89 | 337 | 135 | 22.04 | [16 empty] | FLC01DF2N |  |  |  | 61% FPC HD 11% C4 13% Reclaim 15% CaCO4
7099 | 08.06.2014 | Follow-up | T-Shirt | HD | TE-33 | WS | 15X57 | 15 | 2 |  |  |  | 56.875 |  |  | 39.94 | 14.63 | 14.57 | 5.3 | [6 empty] | 16.49 | 230 | 190 | [17 empty] | 1/6-HDSML2 |  |  |  | 61% FPC HD 11% C4 13% Reclaim 15% CaCO5
7099 | 08.06.2014 | Follow-up | T-Shirt | HD | TE-55 | WS | 13X51 | 13 | 2 |  |  |  | 51.625 |  |  | 30.88 | 12.46 | 12.46 | 7.8 | [6 empty] | 9.38 | 409 | 118 | 36.58 | [16 empty] | RAIDSACK2 |  |  |  | 55% FPC HD 7% C4 31% Reclaim 7% CaCO3 | 55 |  |  |  |  | 7 |  | 31 |  | 7
8001 | 08.06.2014 | Follow-up | T-Shirt | HD | TE-54 | ES | 15X54 | 15 | 2 |  |  |  | 53.875 |  |  | 38.61 | 15 | 14.56 | 5.9 | [6 empty] | 16.59 | 295 | 190 | [17 empty] | WAL21B-GREY |  |  |  | 55% FPC HD 7% C4 31% Reclaim 7% CaCO3 | 55 |  |  |  |  | 7 |  | 31 |  | 7
8001 | 08.06.2014 | Follow-up | T-Shirt | HD | TE-55 | ES | 15X54 | 15 | 2 |  |  |  | 53.875 |  |  | 37.04 | 14.3 | 14.13 | 4.8 | [6 empty] | 11.9 | 347 | 150 | 52.08 | [16 empty] | WAL21B-GREY |  |  |  | 55% FPC HD 7% C4 31% Reclaim 7% CaCO4
8001 | 08.06.2014 | Follow-up | T-Shirt | HD | TE-59 | ES | 15X54 | 15 | 2 |  |  |  | 54 |  |  | 38.07 | 14.6 | 14.51 | 8.1 | [6 empty] | 14.4 | 245 | 228 | [17 empty] | WAL21B-GREY |  |  |  | 55% FPC HD 7% C4 31% Reclaim 7% CaCO5
8000 | 08.04.2014 | Follow-up | T-Shirt | HD | TE-32 | WS | 13X58 | 13 | 1 |  |  |  | 58.75 |  |  | 35.51 | 12.5 | 12.37 | 5.77 | [6 empty] | 10.1 | 366 | 139 | [14 empty] | 615 | 72 |  | HEBJR |  |  |  | 61% FPC HD 11% C4 13% Reclaim 15% CaCO3 | 61 |  |  |  |  | 11 |  | 13 |  | 15
8000 | 08.04.2014 | Follow-up | T-Shirt | HD | TE-56 | WS | 13.72X57 | 13.72 | 4 |  |  |  | 57.5 |  |  | 37.49 | 13.5 | 13.42 | 6.41 | [6 empty] | 8.84 | 376 | 127 | 38.52 | [16 empty] | HEB1/7COMP-C |  |  |  | 61% FPC HD 11% C4 13% Reclaim 15% CaCO4
8000 | 08.06.2014 | Follow-up | T-Shirt | HD | TE-51 | WS | 14X57 | 14 | 1 |  |  |  | 56.875 |  |  | 35.95 | 13.17 | 13 | 4.2 | [6 empty] | 22.18 | 293 | 196 | [17 empty] | HEB1/7COMP-C |  |  |  | 61% FPC HD 11% C4 13% Reclaim 15% CaCO3 | 61 |  |  |  |  | 11 |  | 13 |  | 15
8000 | 08.06.2014 | Follow-up | T-Shirt | HD | TE-53 | WS | 14X57 | 14 | 1 |  |  |  | 57.25 |  |  | 37.25 | 13.56 | 13.33 | 6.6 | [6 empty] | 16.86 | 319 | 198 | 42.52 | [16 empty] | HEB1/7COMP-C |  |  |  | 61% FPC HD 11% C4 13% Reclaim 15% CaCO4
8000 | 08.11.2014 | Follow-up | T-Shirt | HD | TE-32 | WS | 13X58 | 13 | 1 |  |  |  | 58.375 |  |  | 34.17 | 12.2 | 12.05 | 3.7 | [6 empty] | 19.57 | 236 | 262 | [17 empty] | HEBJR-C |  |  |  | 61% FPC HD 11% C4 13% Reclaim 15% CaCO3 | 61 |  |  |  |  | 11 |  | 13 |  | 15
7099 | 08.11.2014 | Follow-up | T-Shirt | HD | TE-2A | AK | 13.5X57 | 13.5 | 1 |  |  |  | 57.375 |  |  | 34.24 | 12.4 | 12.5 | 6.4 | [6 empty] | 13 | 234 | 147 | [17 empty] | KRFMX-C |  |  |  | 51% FPC HD 8% C4 26% Reclaim 15% CaCO3 | 51 |  |  |  |  | 8 |  | 26 |  | 15
7099 | 08.11.2014 | Follow-up | T-Shirt | HD | TE-34 | BS | 14X57 | 14 | 5 |  |  |  | 57 |  |  | 37.49 | 13.7 | 14.1 | 4.8 | [6 empty] | 16 | 346 | 153 | [17 empty] | FLCOLDF2N |  |  |  | 61% FPC HD 11% C4 13% Reclaim 15% CaCO3 | 61 |  |  |  |  | 11 |  | 13 |  | 15
7099 | 08.18.2014 | Follow-up | T-Shirt | HD | TE-32 | WS | 12X58 | 12 | 4 |  |  |  | 58.25 |  |  | 32.89 | 11.7 | 12 | 6.4 | [6 empty] | 8 | 419 | 114 | 166 | [12 empty] | 624 |  | 64 |  | WINNDJRBAG |  |  |  | 61% FPC HD 11% C4 13% Reclaim 15% CaCO3 | 61 |  |  |  |  | 11 |  | 13 |  | 15
7099 | 08.18.2014 | Follow-up | T-Shirt | HD | TE-33 | WS | 13X60 | 13 | 4 |  |  |  | 60.375 |  |  | 36.04 | 12.4 | 12.6 | 3.9 | [6 empty] | 15 | 336 | 166 | [13 empty] | 640 |  | 72 |  | TRACTORSMALL |  |  |  | 61% FPC HD 11% C4 13% Reclaim 15% CaCO4
7099 | 08.18.2014 | Follow-up | T-Shirt | HD | CE-25 | WS | 17.7X68 | 17.7 | 1 |  |  |  | 68.125 |  |  | 56.01 | 17.1 | 17.3 | 9.4 | [6 empty] | 13 | 384 | 133 | 37.65 | [16 empty] | ROSS221236 |  |  |  | 61% FPC HD 11% C4 13% Reclaim 15% CaCO5
7099 | 08.18.2014 | Follow-up | T-Shirt | HD | CE-41 | WS | 19X60 | 19 | 5 |  |  |  | 60 |  |  | 50.12 | 17.4 | 17 | 7.6 | [6 empty] | 12 | 497 | <64 | 36.91 | [16 empty] | MAXCOMB2030 |  |  |  | 61% FPC HD 11% C4 13% Reclaim 15% CaCO6
7099 | 08.20.2014 | Follow-up | T-Shirt | HD | TE-2C | WS | 16.5X57 | 16.5 | 1 |  |  |  | 57.125 |  |  | 43.62 | 15.9 | 16 | 6.8 | [6 empty] | 9 | 498 | <64 | [17 empty] | TJMAXX12722 |  |  |  | 58% FPC HD 11% C4 13% Reclaim 15% CaCO3 3% MB | 58 |  |  |  |  | 11 |  | 13 |  | 15 | 3
7099 | 08.20.2014 | Follow-up | T-Shirt | HD | TE-34 | WS | 12X52 1/2 | 12 | 4 |  |  |  | 52.5 |  |  | 29.8 | 11.8 | 11.8 | 5.2 | [6 empty] | 11 | 292 | 118 | [17 empty] | KSTHANKYOU3 |  |  |  | 61% FPC HD 11% C4 13% Reclaim 15% CaCO3 | 61 |  |  |  |  | 11 |  | 13 |  | 15
7099 | 08.20.2014 | Follow-up | T-Shirt | HD | TE-52 | KS | 22X54 | 22 | 5 |  |  |  | 54.5 |  |  | 55.55 | 21.2 | 21.3 | 9.9 | [6 empty] | 27 | 250 | 189 | 88.22 | [16 empty] | 1/6-HDNPR2 |  |  |  | 55% FPC HD 7% C4 31% Reclaim 7% CaCO3 | 55 |  |  |  |  | 7 |  | 31 |  | 7
8000 | 08.11.2014 | Follow-up | T-Shirt | HD | TE-56 | WS | 14X57 | 14 | 1 |  |  |  | 57.375 |  |  | 37.54 | 13.63 | 13.45 | 5 | [6 empty] | 13.42 | 248 | 175 | 37.66 | [16 empty] | HEB1/7COMP-C |  |  |  | 61% FPC HD 11% C4 13% Reclaim 15% CaCO3 | 61 |  |  |  |  | 11 |  | 13 |  | 15
8000 | 08.13.2014 | Follow-up | T-Shirt | HD | TE-51 | WS | 14X57 | 14 | 4 |  |  |  | 57 |  |  | 36.4 | 13.3 | 13.6 | 5.3 | [6 empty] | 20 | 300 | 271 | [17 empty] | HEB1/7COMP-C |  |  |  | 61% FPC HD 11% C4 13% Reclaim 15% CaCO3 | 61 |  |  |  |  | 11 |  | 13 |  | 15
8000 | 08.13.2014 | Follow-up | T-Shirt | HD | TE-53 | WS | 14X57 | 14 | 4 |  |  |  | 57.0625 |  |  | 36.76 | 13.4 | 13.7 | 4.3 | [6 empty] | 17 | 303 | 186 | 37.5 | [16 empty] | HEB1/7COMP-C |  |  |  | 61% FPC HD 11% C4 13% Reclaim 15% CaCO4
8000 | 08.13.2014 | Follow-up | T-Shirt | HD | TE-56 | WS | 14X57 | 14 | 1 |  |  |  | 57.5 |  |  | 37.78 | 13.6 | 13.9 | 4.4 | [6 empty] | 13 | 278 | 151 | [17 empty] | HEB1/7COMP-C |  |  |  | 61% FPC HD 11% C4 13% Reclaim 15% CaCO5
8000 | 08.18.2014 | Follow-up | T-Shirt | HD | TE-56 | WS | 14X57 | 14 | 4 |  |  |  | 57.5 |  |  | 37.88 | 13.7 | 14 | 5.6 | [6 empty] | 9 | 262 | 166 | [17 empty] | HEB1/7COMP-C |  |  |  | 61% FPC HD 11% C4 13% Reclaim 15% CaCO3 | 61 |  |  |  |  | 11 |  | 13 |  | 15
8000 | 08.20.2014 | Follow-up | T-Shirt | HD | TE-32 | WS | 13X58 | 13 | 4 |  |  |  | 58.25 |  |  | 35.6 | 12.7 | 12.9 | 6.1 | [6 empty] | 11 | 374 | 135 | [17 empty] | HEBJR-C |  |  |  | 61% FPC HD 11% C4 13% Reclaim 15% CaCO3 | 61 |  |  |  |  | 11 |  | 13 |  | 15
8000 | 08.20.2014 | Follow-up | T-Shirt | HD | TE-56 | WS | 14X57 | 14 | 1 |  |  |  | 57.25 |  |  | 36.69 | 13.3 | 13.3 | 5.9 | [6 empty] | 12 | 312 | 178 | [17 empty] | HEB1/47COMP-C |  |  |  | 61% FPC HD 11% C4 13% Reclaim 15% CaCO3 | 61 |  |  |  |  | 11 |  | 13 |  | 15
8001 | 08.13.2014 | Follow-up | T-Shirt | HD | TE-58 | ES | 15X54 | 15 | 5 |  |  |  | 54.5 |  |  | 38.63 | 14.7 | 14.8 | 5.9 | [6 empty] | 14 | 264 | 163 | [17 empty] | WAL21B-GREY |  |  |  | 55% FPC HD 7% C4 31% Reclaim 7% CaCO3 | 55 |  |  |  |  | 7 |  | 31 |  | 7
8001 | 08.18.2014 | Follow-up | T-Shirt | HD | TE-51 | ES | 15X54 | 15 | 4 |  |  |  | 54.5 |  |  | 38.17 | 14.5 | 14.5 | 4.5 | [6 empty] | 16 | 322 | 162 | 50.44 | [16 empty] | WAL21B-GREY |  |  |  | 61% FPC HD 11% C4 13% Reclaim 15% CaCO3 | 61 |  |  |  |  | 11 |  | 13 |  | 15
8001 | 08.18.2014 | Follow-up | T-Shirt | HD | TE-53 | ES | 15X54 | 15 | 4 |  |  |  | 53.75 |  |  | 36.98 | 14.3 | 14.6 | 5.2 | [6 empty] | 17 | 275 | 181 | [17 empty] | WAL21B-GREY |  |  |  | 61% FPC HD 11% C4 13% Reclaim 15% CaCO4
8001 | 08.19.2014 | Follow-up | T-Shirt | HD | TE-54 | ES | 15X54 | 15 | 1 |  |  |  | 54.25 |  |  | 39.07 | 15 | 14.7 | 6.6 | [6 empty] | 21 | 289 | 220 | [17 empty] | WAL21B-GREY |  |  |  | 55% FPC HD 7% C4 31% Reclaim 7% CaCO3 | 55 |  |  |  |  | 7 |  | 31 |  | 7
8001 | 08.19.2014 | Follow-up | T-Shirt | HD | TE-57 | ES | 15X54 | 15 | 1 |  |  |  | 54 |  |  | 37.79 | 14.5 | 14.4 | 6.6 | [6 empty] | 12 | 197 | 226 | [17 empty] | WAL21B-GREY |  |  |  | 55% FPC HD 7% C4 31% Reclaim 7% CaCO4
8001 | 08.19.2014 | Follow-up | T-Shirt | HD | TE-58 | ES | 15X54 | 15 | 5 |  |  |  | 53.75 |  |  | 37.62 | 14.5 | 14 | 4.7 | [6 empty] | 11 | 207 | 157 | 55.69 | [16 empty] | WAL21B-GREY |  |  |  | 55% FPC HD 7% C4 31% Reclaim 7% CaCO5
7099 | 08.25.2014 | Follow-up | T-Shirt | HD | TE-28 | WS | 13.5X54 | 13.5 | 1 |  |  |  | 54.375 |  |  | 34.49 | 13.22 | 13.11 | 4.5 | [6 empty] | 14.22 | 285 | 175 | 31.94 | [16 empty] | WDHARVBONUS |  |  |  | 58% FPC HD 11% C4 13% Reclaim 15% CaCO3 3% MB | 58 |  |  |  |  | 11 |  | 13 |  | 15 | 3
7099 | 08.25.2014 | Follow-up | T-Shirt | HD | TE-31 | OS | 14X48 | 14 | 1 |  |  |  | 48.3125 |  |  | 30.28 | 13.06 | 13.07 | 5 | [6 empty] | 11.09 | 453 | 123 | [17 empty] | PTCITYIMHAL |  |  |  | 61% FPC HD 11% C4 13% Reclaim 15% CaCO3 | 61 |  |  |  |  | 11 |  | 13 |  | 15
7099 | 08.25.2014 | Follow-up | T-Shirt | HD | TE-32 | WS | 12X55 1/2 | 12 | 4 |  |  |  | 55.75 |  |  | 31.18 | 11.65 | 11.72 | 5.4 | [6 empty] | 7.85 | 415 | 103 | [17 empty] | PCITYSAK |  |  |  | 61% FPC HD 11% C4 13% Reclaim 15% CaCO4
7099 | 08.25.2014 | Follow-up | T-Shirt | HD | TE-34 | YS | 12.5X52 1/2 | 12.5 | 1 |  |  |  | 52.625 |  |  | 31.53 | 12.48 | 12.52 | 6.6 | [6 empty] | 11.6 | 273 | 138 | 39.76 | [16 empty] | TRFAIRIMPNEW |  |  |  | 61% FPC HD 11% C4 13% Reclaim 15% CaCO5
7099 | 08.25.2014 | Follow-up | T-Shirt | HD | TE-42 | WS | 13X54 | 13 | 1 |  |  |  | 54 |  |  | 33.01 | 12.74 | 12.78 | 5 | [6 empty] | 11.56 | 363 | 168 | [17 empty] | MICH12621 |  |  |  | 73% FPC HD 11% C4 13% Reclaim 3% MB | 73 |  |  |  |  | 11 |  | 13 |  |  | 3
7099 | 08.27.2014 | Follow-up | T-Shirt | HD | TE-2B | WS | 13.9X54 | 13.9 | 4 |  |  |  | 54 |  |  | 35.28 | 13.61 | 13.66 | 4.6 | [6 empty] | 16.24 | 303 | 187 | [17 empty] | ROSS12620 |  |  |  |  | 58 |  |  |  |  | 11 |  | 13 |  | 15 | 3
7099 | 08.27.2014 | Follow-up | T-Shirt | HD | TE-2C | AK | 14X57 | 14 | 1 |  |  |  | 57.125 |  |  | 35.99 | 13.13 | 12.93 | 5.6 | [6 empty] | 6.38 | 412 | 100 | 26.47 | [16 empty] | ACE12723 |  |  |  | 51% FPC HD 8% C4 26% Reclaim 15% CaCO3 | 51 |  |  |  |  | 8 |  | 26 |  | 15
7099 | 08.27.2014 | Follow-up | T-Shirt | HD | TE-31 | WS | 15X48 | 15 | 4 |  |  |  | 48.1875 |  |  | 32.64 | 14.11 | 14.09 | 4.3 | [6 empty] | 11.7 | 446 | 133 | [17 empty] | RAIDRECYCXL |  |  |  | 61% FPC HD 11% C4 13% Reclaim 15% CaCO3 | 61 |  |  |  |  | 11 |  | 13 |  | 15
8000 | 08.25.2014 | Follow-up | T-Shirt | HD | TE-52 | WS | 14X57 | 14 | 6 |  |  |  | 57.0625 |  |  | 37.58 | 13.72 | 14.08 | 9.5 | [6 empty] | 16.29 | 352 | 159 | 40.98 | [16 empty] | HEB1/7COMP-C |  |  |  | 55% FPC HD 7% C4 31% Reclaim 7% CaCO3 | 55 |  |  |  |  | 7 |  | 31 |  | 7
8000 | 08.25.2014 | Follow-up | T-Shirt | HD | TE-56 | WS | 14X57 | 14 | 1 |  |  |  | 57.375 |  |  | 35.57 | 12.92 | 12.91 | 4.4 | [6 empty] | 13.17 | 315 | 222 | [17 empty] | HEB1/7COMP-C |  |  |  | 61% FPC HD 11% C4 13% Reclaim 15% CaCO3 | 61 |  |  |  |  | 11 |  | 13 |  | 15
8000 | 08.27.2014 | Follow-up | T-Shirt | HD | TE-52 | WS | 14X57 | 14 | 4 |  |  |  | 57.1875 |  |  | 36.25 | 13.21 | 13.24 | 6.6 | [6 empty] | 17.69 | 360 | 192 | [17 empty] | HEB1/7COMP-C |  |  |  | 55% FPC HD 7% C4 31% Reclaim 7% CaCO3 | 55 |  |  |  |  | 7 |  | 31 |  | 7
8000 | 08.27.2014 | Follow-up | T-Shirt | HD | TE-56 | WS | 14X57 | 14 | 1 |  |  |  | 57.375 |  |  | 36.06 | 13.1 | 12.98 | 6.7 | [6 empty] | 13.38 | 206 | 222 | 36.34 | [16 empty] | HEB1/7COMP-C |  |  |  | 61% FPC HD 11% C4 13% Reclaim 15% CaCO3 | 61 |  |  |  |  | 11 |  | 13 |  | 15
8001 | 08.25.2014 | Follow-up | T-Shirt | HD | TE-57 | EW | 15X54 | 15 | 1 |  |  |  | 54.25 |  |  | 37.53 | 14.41 | 14.43 | 5.1 | [6 empty] | 13.93 | 169 | 189 | 56.14 | [16 empty] | WAL21B-GREY |  |  |  | 55% FPC HD 7% C4 31% Reclaim 7% CaCO3 | 55 |  |  |  |  | 7 |  | 31 |  | 7
8001 | 08.25.2014 | Follow-up | T-Shirt | HD | TE-59 | EW | 15X54 | 15 | 1 |  |  |  | 54.375 |  |  | 38.64 | 14.81 | 14.83 | 6.5 | [6 empty] | 10.98 | 251 | 132 | [17 empty] | WAL21B-GREY |  |  |  | 61% FPC HD 11% C4 13% Reclaim 15% CaCO3 | 61 |  |  |  |  | 11 |  | 13 |  | 15
8001 | 08.27.2014 | Follow-up | T-Shirt | HD | TE-51 | EW | 15X54 | 15 | 1 |  |  |  | 54 |  |  | 37.27 | 14.38 | 14.37 | 3.8 | [6 empty] | 18.02 | 306 | 135 | [17 empty] | WAL21B-GREY |  |  |  | 61% FPC HD 11% C4 13% Reclaim 15% CaCO3 | 61 |  |  |  |  | 11 |  | 13 |  | 15
8001 | 08.27.2014 | Follow-up | T-Shirt | HD | TE-54 | EW | 15X54 | 15 | 1 |  |  |  | 54.3125 |  |  | 38.82 | 14.89 | 14.65 | 6.1 | [6 empty] | 12.28 | 402 | 132 | 54.54 | [16 empty] | WAL21B-GREY |  |  |  | 55% FPC HD 7% C4 31% Reclaim 7% CaCO3 | 55 |  |  |  |  | 7 |  | 31 |  | 7
8001 | 08.27.2014 | Follow-up | T-Shirt | HD | TE-57 | EW | 15X54 | 15 | 1 |  |  |  | 54.375 |  |  | 37.47 | 14.36 | 14.32 | 6.8 | [6 empty] | 13.27 | 249 | 171 | [17 empty] | WAL21B-GREY |  |  |  | 55% FPC HD 7% C4 31% Reclaim 7% CaCO4
8001 | 08.27.2014 | Follow-up | T-Shirt | HD | TE-58 | EW | 15X54 | 15 | 4 |  |  |  | 53.875 |  |  | 37.65 | 14.56 | 14.51 | 3.7 | [6 empty] | 12.04 | 181 | 196 | [17 empty] | WAL21B-GREY |  |  |  | 55% FPC HD 7% C4 31% Reclaim 7% CaCO5
8001 | 08.27.2014 | Follow-up | T-Shirt | HD | TE-59 | EW | 15X54 | 15 | 1 |  |  |  | 53.875 |  |  | 36.93 | 14.28 | 14.09 | 5.8 | [6 empty] | 12.45 | 301 | 136 | 55.03 | [16 empty] | WAL21B-GREY |  |  |  | 61% FPC HD 11% C4 13% Reclaim 15% CaCO3 | 61 |  |  |  |  | 11 |  | 13 |  | 15
8009 | 09.01.2014 | Follow-up | T-Shirt | HD | TE-16 | WS | 14X48 | 14 | 4 |  |  |  | 48.125 |  |  | 31.78 | 13.76 | 13.7 | 4.2 | [6 empty] | 15.32 | 341 | 177 | 34.29 | [16 empty] | PTCITYIMPXL |  |  |  | 75% FPC HD 12% C4 10% Reclaim 3% MB | 75 |  |  |  |  | 12 |  | 10 |  |  | 3
8009 | 09.01.2014 | Follow-up | T-Shirt | HD | TE-29 | WS | 13.5X57 | 13.5 | 3 |  |  |  | 57.125 |  |  | 33.01 | 12.04 | 12.2 | 5.9 | [6 empty] | 11.81 | 432 | 96 | [17 empty] | KRFOOX-C |  |  |  | 51% FPC HD 7% C4 26% Reclaim 16% CaCO3 | 51 |  |  |  |  | 7 |  | 26 |  | 16
8009 | 09.01.2014 | Follow-up | T-Shirt | HD | TE-2C | AK | 13.5X57 | 13.5 | 1 |  |  |  | 57.125 |  |  | 33.76 | 12.31 | 12.3 | [7 empty] | 10.52 | 292 | 136 | 30.34 | [16 empty] | KRFOOX-C |  |  |  | 51% FPC HD 7% C4 26% Reclaim 16% CaCO3 | 51 |  |  |  |  | 7 |  | 26 |  | 16
8009 | 09.01.2014 | Follow-up | T-Shirt | HD | TE-33 | BS | 14X57 | 14 | 4 |  |  |  | 56.75 |  |  | 35.93 | 13.19 | 13 | 5 | [6 empty] | 11.36 | 355 | 163 | [17 empty] | FLCOLDF2N |  |  |  | 63% FPC HD 10% C4 11% Reclaim 16% CaCO3 | 63 |  |  |  |  | 10 |  | 11 |  | 16
8009 | 09.01.2014 | Follow-up | T-Shirt | HD | TE-34 | WS | 12.9X57 | 12.9 | 4 |  |  |  | 57.375 |  |  | 34.72 | 12.61 | 12.6 | 5.1 | [6 empty] | 6.85 | 352 | 111 | 32.55 | [16 empty] | PETC012720 |  |  |  | 63% FPC HD 10% C4 11% Reclaim 16% CaCO4
8009 | 09.01.2014 | Follow-up | T-Shirt | HD | TE-41 | WS | 11.5X54 | 11.5 | 1 |  |  |  | 54.5 |  |  | 30.36 | 11.61 | 11.4 | 5.6 | [6 empty] | 9.41 | 416 | 112 | 31.02 | [16 empty] | THWIVAL |  |  |  | 63% FPC HD 10% C4 11% Reclaim 16% CaCO5
8009 | 09.01.2014 | Follow-up | T-Shirt | HD | TE-42 | WS | 12.5X54 | 12.5 | 1 |  |  |  | 54.3125 |  |  | 30.77 | 11.8 | 11.8 | 4.7 | [6 empty] | 13.56 | 271 | 147 | [17 empty] | #THWIVAL |  |  |  | 63% FPC HD 10% C4 11% Reclaim 16% CaCO6
8009 | 09.01.2014 | Follow-up | T-Shirt | HD | TE-57 | WS | 14X54 | 14 | 1 |  |  |  | 54.375 |  |  | 35.33 | 13.54 | 13.5 | 4.2 | [6 empty] | 19.51 | 237 | 264 | 40.37 | [16 empty] | 1/6-HDTYOU2 |  |  |  | 63% FPC HD 11% C4 10% Reclaim 16% CaCO3 | 63 |  |  |  |  | 11 |  | 10 |  | 16
8009 | 09.01.2014 | Follow-up | T-Shirt | HD | TE-59 | KS | 22X54 | 22 | 1 |  |  |  | 53.875 |  |  | 55.24 | 21.36 | 21.9 | 10.5 | [6 empty] | 21.05 | 230 | 183 | [17 empty] | 1/6-HDNPR2 |  |  |  | 55% FPC HD 7% C4 31% Reclaim 7% CaCO3 | 55 |  |  |  |  | 7 |  | 31 |  | 7
8009 | 09.03.2014 | Follow-up | T-Shirt | HD | TE-15 | WS | 13.5X54 | 13.5 | 3 |  |  |  | 54.1875 |  |  | 33.77 | 12.99 | 12.9 | 7.2 | [6 empty] | 9.19 | 254 | 123 | 33.68 | [16 empty] | WDHARVBONUS |  |  |  | 75% FPC HD 12% C4 10% Reclaim 3% CaCO3 | 75 |  |  |  |  | 12 |  | 10 |  | 3
8009 | 09.03.2014 | Follow-up | T-Shirt | HD | TE-16 | WS | 14X48 | 14 | 6 |  |  |  | 48.3125 |  |  | 32.4 | 13.97 | 14.1 | 4.4 | [6 empty] | 12.55 | 442 | 154 | [17 empty] | PTCITYIMPXL |  |  |  | 75% FPC HD 12% C4 10% Reclaim 3% MB | 75 |  |  |  |  | 12 |  | 10 |  |  | 3
8009 | 09.03.2014 | Follow-up | T-Shirt | HD | TE-27 | AK | 13.5X57 | 13.5 | 6 |  |  |  | 57.375 |  |  | 35.13 | 12.76 | 13 | 5.1 | [6 empty] | 9.55 | 958 | 136 | 27.7 | [16 empty] | KRFOOX-C |  |  |  | 51% FPC HD 7% C4 26% Reclaim 16% CaCO2
8009 | 09.03.2014 | Follow-up | T-Shirt | HD | TE-31 | AK | 13.5X57 | 13.5 | 1 |  |  |  | 57.25 |  |  | 34.61 | 12.6 | 12.8 | 4.5 | [6 empty] | 9.68 | 312 | 117 | [17 empty] | KRFOOX-C |  |  |  | 51% FPC HD 7% C4 26% Reclaim 16% CaCO3 | 51 |  |  |  |  | 7 |  | 26 |  | 16
8009 | 09.03.2014 | Follow-up | T-Shirt | HD | TE-32 | WS | 13.9X60 | 13.9 | 1 |  |  |  | 59.875 |  |  | 39.36 | 13.7 | 13.6 | 6 | [6 empty] | 10.57 | 261 | 145 | [17 empty] | EXC9617-N |  |  |  | 63% FPC HD 10% C4 11% Reclaim 16% CaCO3 | 63 |  |  |  |  | 10 |  | 11 |  | 16
8009 | 09.03.2014 | Follow-up | T-Shirt | HD | TE-35 | WS | 13X51 | 13 | 1 |  |  |  | 51.0625 |  |  | 31.68 | 12.93 | 13.2 | 6.7 | [6 empty] | 11.2 | 391 | 127 | 34.93 | [16 empty] | RAIDSACK3 |  |  |  | 63% FPC HD 10% C4 11% Reclaim 16% CaCO4
8009 | 09.03.2014 | Follow-up | T-Shirt | HD | TE-41 | WS | 15.2X50 | 15.2 | 5 |  |  |  | 50.625 |  |  | 35.08 | 14.44 | 14.5 | 4.7 | [6 empty] | 14.78 | 337 | 145 | [17 empty] | EXC16926-A |  |  |  | 63% FPC HD 10% C4 11% Reclaim 16% CaCO5
8009 | 09.03.2014 | Follow-up | T-Shirt | HD | TE-42 | WS | 12.5X54 | 12.5 | 1 |  |  |  | 54 |  |  | 31.24 | 12.05 | 12 | 3.9 | [6 empty] | 13.9 | 241 | 154 | 35.13 | [16 empty] | #THWIVAL |  |  |  | 63% FPC HD 10% C4 11% Reclaim 16% CaCO6
8009 | 09.03.2014 | Follow-up | T-Shirt | HD | TE-52 | WS | 12X58 | 12 | 1 |  |  |  | 58.1875 |  |  | 32.91 | 11.78 | 11.7 | 6.2 | [6 empty] | 10.57 | 232 | 151 | [17 empty] | WINNJRBAG |  |  |  | 63% FPC HD 10% C4 11% Reclaim 16% CaCO7
1412 | 09.12.2014 | Follow-up | T-Shirt | HD | 1 | WHITE | 12 X 6.5 X 21 | 13 | 1 |  |  |  | 11.9375 | 21.0625 | 6.5625 | 5.13 | 12.25 | 11.81 | 3.1 | 2.77 | 6160 | 1.5 | 3205 | 197 | 394 | 11 | 382 | 99 | 38.05 | 7.4 | 80.9 | 4.3 | 2.33 |  | 1.36 | [14 empty] | Marche Adonis May 26,2013
1412 | 09.12.2014 | Follow-up | T-Shirt | HD | 2 | WHITE | 13 X 8 X 23 | 17 | 2 |  |  |  | 13.25 | 23 | 8 | 8.98 | 16.56 | 16.11 | 7.5 | 2.77 | 4857 | 1.9 | 2955 | 253 | 259 | 11 | 480 | 85 | 35.09 | 7.2 | 81 | 5.9 | 2.6 |  | 1.89 | [14 empty] | Kim Phat Dec. 11,2013
8009 | 09.03.2014 | Follow-up | T-Shirt | HD | TE-55 | WS | 12X54 | 12 | 1 |  |  |  | 54.125 |  |  | 31.34 | 12.06 | 12 | 3.41 | [6 empty] | 17.06 | 324 | 193 | 29.54 | [16 empty] | 77710242 |  |  |  | 63% FPC HD 10% C4 11% Reclaim 16% CaCO3 | 63 |  |  |  |  | 10 |  | 11 |  | 16
8007 | 09.01.2014 | Follow-up | T-Shirt | HD | TE-51 | EW | 15X54 | 15 | 5 |  |  |  | 53.75 |  |  | 37.48 | 14.53 | 14.41 | 6.2 | [6 empty] | 20 | 285 | 184 | 49.58 | [16 empty] | WAL21B-GREY |  |  |  | 55% FPC HD 7% C4 31% Reclaim 7% CaCO3 | 55 |  |  |  |  | 7 |  | 31 |  | 7
8007 | 09.01.2014 | Follow-up | T-Shirt | HD | TE-54 | EW | 15X54 | 15 | 1 |  |  |  | 53.875 |  |  | 38.25 | 14.79 | 14.68 | 4.3 | [6 empty] | 14 | 256 | 175 | [17 empty] | WAL21B-GREY |  |  |  | 55% FPC HD 7% C4 31% Reclaim 7% CaCO4
8007 | 09.01.2014 | Follow-up | T-Shirt | HD | TE-58 | EW | 15X54 | 15 | 1 |  |  |  | 54.25 |  |  | 37.93 | 14.57 | 14.64 | 5.4 | [6 empty] | 9 | 233 | 150 | [17 empty] | WAL21B-GREY |  |  |  | 55% FPC HD 7% C4 31% Reclaim 7% CaCO5
8007 | 09.01.2014 | Follow-up | T-Shirt | HD | TE-59 | EW | 15X54 | 15 | 4 |  |  |  | 54.25 |  |  | 37.52 | 14.41 | 14.37 | 5.6 | [6 empty] | 14 | 283 | 142 | 57.87 | [16 empty] | WAL21B-GREY |  |  |  | 55% FPC HD 7% C4 31% Reclaim 7% CaCO6
8007 | 09.03.2014 | Follow-up | T-Shirt | HD | TE-51 | EW | 15X54 | 15 | 8 |  |  |  | 54 |  |  | 37.27 | 14.38 | 14.65 | 8.6 | [6 empty] | 19 | 244 | 179 | [17 empty] | WAL21B-GREY |  |  |  | 55% FPC HD 7% C4 31% Reclaim 7% CaCO3 | 55 |  |  |  |  | 7 |  | 31 |  | 7
8008 | 09.01.2014 | Follow-up | T-Shirt | HD | TE-52 | WS | 13X58 | 13 | 3 |  |  |  | 58.1875 |  |  | 34 | 12.17 | 12 | 8 | [6 empty] | 14 | 293 | 202 | 38.54 | [16 empty] | HEBJR-C |  |  |  | 63% FPC HD 11% C4 10% Reclaim 16% CaCO3 | 63 |  |  |  |  | 11 |  | 10 |  | 16
8008 | 09.01.2014 | Follow-up | T-Shirt | HD | TE-56 | WS | 14X57 | 14 | 1 |  |  |  | 57.1875 |  |  | 36.8 | 13.41 | 13.53 | 6.3 | [6 empty] | 14 | 157 | 234 | [17 empty] | HEB1/7COMP-C |  |  |  | 63% FPC HD 11% C4 10% Reclaim 16% CaCO4
8008 | 09.01.2014 | Follow-up | T-Shirt | HD | CE-32 | WS | 14X57 | 14 | 4 |  |  |  | 57.375 |  |  | 37.43 | 13.59 | 13.6 | 7.4 | [6 empty] | 13 | 344 | 130 | [17 empty] | HEB1/7COMP-C |  |  |  | 63% FPC HD 11% C4 10% Reclaim 16% CaCO5
8008 | 09.01.2014 | Follow-up | T-Shirt | HD | CE-41 | WS | 14X57 | 14 | 4 |  |  |  | 57.5 |  |  | 36.85 | 13.35 | 13.27 | 6.4 | [6 empty] | 12 | 299 | 139 | 38.15 | [16 empty] | HEB1/7COMP-C |  |  |  | 63% FPC HD 11% C4 10% Reclaim 16% CaCO6
8008 | 09.03.2014 | Follow-up | T-Shirt | HD | TE-34 | WS | 14X57 | 14 | 1 |  |  |  | 57.1875 |  |  | 36.94 | 13.46 | 13.4 | 4.5 | [6 empty] | 13 | 242 | 163 | [17 empty] | HEB1/7COMP-C |  |  |  | 63% FPC HD 11% C4 10% Reclaim 16% CaCO3 | 63 |  |  |  |  | 11 |  | 10 |  | 16
8008 | 09.03.2014 | Follow-up | T-Shirt | HD | TE-52 | WS | 13X58 | 13 | 7 |  |  |  | 58.0625 |  |  | 35.63 | 12.79 | 12.6 | 5.9 | [6 empty] | 18 | 303 | 180 | 38.55 | [16 empty] | HEBJR-C |  |  |  | 63% FPC HD 11% C4 10% Reclaim 16% CaCO3 | 63 |  |  |  |  | 11 |  | 10 |  | 16
8008 | 09.03.2014 | Follow-up | T-Shirt | HD | TE-56 | WS | 14X57 | 14 | 1 |  |  |  | 56.75 |  |  | 37.4 | 13.73 | 13.94 | 5.2 | [6 empty] | 11 | 176 | 171 | [17 empty] | HEB1/7COMP-C |  |  |  | 63% FPC HD 11% C4 10% Reclaim 16% CaCO4
8008 | 09.08.2014 | Follow-up | T-Shirt | HD | TE-52 | WS | 13X58 | 13 | 1 |  |  |  | 58.25 |  |  | 34.86 | 12.47 | 12.14 | 7.5 | [6 empty] | 12.63 | 348 | 190 | 37.18 | [16 empty] | HEBJR-C |  |  |  | 63% FPC HD 11% C4 10% Reclaim 16% CaCO3 | 63 |  |  |  |  | 11 |  | 10 |  | 16
8008 | 09.08.2014 | Follow-up | T-Shirt | HD | TE-59 | WS | 14X57 | 14 | 2 |  |  |  | 57 |  |  | 39.12 | 14.3 | 14.03 | 6.9 | [6 empty] | 13.85 | 250 | 237 | [17 empty] | HEB1/7COMP-C |  |  |  | 55% FPC HD 7% C4 31% Reclaim 7% CaCO3 | 55 |  |  |  |  | 7 |  | 31 |  | 7
8008 | 09.10.2014 | Follow-up | T-Shirt | HD | TE-31 | WS | 14X57 | 14 | 4 |  |  |  | 57.0625 |  |  | 37.02 | 13.52 | 13.5 | 5.6 | [6 empty] | 15.97 | 253 | 205 | 39.04 | [16 empty] | HEB1/7COMP-C |  |  |  | 51% FPC HD 7% C4 26% Reclaim 16% CaCO3 | 51 |  |  |  |  | 7 |  | 26 |  | 16
8008 | 09.10.2014 | Follow-up | T-Shirt | HD | TE-56 | WS | 14X57 | 14 | 1 |  |  |  | 57.3125 |  |  | 36.2 | 13.16 | 13.12 | 3.8 | [6 empty] | 11.77 | 248 | 175 | [17 empty] | HEB1/7COMP-C |  |  |  | 63% FPC HD 11% C4 10% Reclaim 16% CaCO3 | 63 |  |  |  |  | 11 |  | 10 |  | 16
8008 | 09.10.2014 | Follow-up | T-Shirt | HD | TE-59 | WS | 14X57 | 14 | 4 |  |  |  | 57.125 |  |  | 36.8 | 13.42 | 13.31 | 8.5 | [6 empty] | 13.44 | 215 | 184 | 39.7 | [16 empty] | HEB1/7COMP-C |  |  |  | 55% FPC HD 7% C4 31% Reclaim 7% CaCO3 | 55 |  |  |  |  | 7 |  | 31 |  | 7
8007 | 09.03.2014 | Follow-up | T-Shirt | HD | TE-53 | EW | 15X54 | 15 | 5 |  |  |  | 54.25 |  |  | 37.96 | 14.58 | 14.66 | 5.1 | [6 empty] | 16 | 312 | 165 | [17 empty] | WAL21B-GREY |  |  |  | 55% FPC HD 7% C4 31% Reclaim 7% CaCO3 | 55 |  |  |  |  | 7 |  | 31 |  | 7
8007 | 09.03.2014 | Follow-up | T-Shirt | HD | TE-54 | EW | 15X54 | 15 | 1 |  |  |  | 54 |  |  | 37.8 | 14.59 | 14.7 | 4 | [6 empty] | 14 | 259 | 174 | [17 empty] | WAL21B-GREY |  |  |  | 55% FPC HD 7% C4 31% Reclaim 7% CaCO4
8007 | 09.03.2014 | Follow-up | T-Shirt | HD | TE-58 | EW | 15X54 | 15 | 1 |  |  |  | 54.375 |  |  | 37.48 | 14.36 | 14.3 | 3.6 | [6 empty] | 9 | 256 | 147 | 55.61 | [16 empty] | WAL21B-GREY |  |  |  | 55% FPC HD 7% C4 31% Reclaim 7% CaCO5
8007 | 09.03.2014 | Follow-up | T-Shirt | HD | TE-59 | EW | 15X54 | 15 | 1 |  |  |  | 54.0625 |  |  | 39.23 | 15.12 | 14.91 | 4.4 | [6 empty] | 18 | 279 | 198 | [17 empty] | WAL21B-GREY |  |  |  | 55% FPC HD 7% C4 31% Reclaim 7% CaCO6
8007 | 09.08.2014 | Follow-up | T-Shirt | HD | TE-51 | EW | 15X54 | 15 | 2 |  |  |  | 54.125 |  |  | 36.32 | 13.98 | 14.1 | 5.4 | [6 empty] | 17 | 266 | 163 | 57.08 | [16 empty] | WAL21B-GREY |  |  |  | 55% FPC HD 7% C4 31% Reclaim 7% CaCO3 | 55 |  |  |  |  | 7 |  | 31 |  | 7
8007 | 09.08.2014 | Follow-up | T-Shirt | HD | TE-53 | EW | 15X54 | 15 | 1 |  |  |  | 54 |  |  | 37.13 | 14.33 | 14.5 | 6.8 | [6 empty] | 16 | 337 | 169 | [17 empty] | WAL21B-GREY |  |  |  | 55% FPC HD 7% C4 31% Reclaim 7% CaCO4
8007 | 09.08.2014 | Follow-up | T-Shirt | HD | TE-58 | EW | 15X54 | 15 | 2 |  |  |  | 54.3125 |  |  | 39.44 | 15.13 | 15.4 | 6.3 | [6 empty] | 11 | 284 | 156 | [17 empty] | WAL21B-GREY |  |  |  | 55% FPC HD 7% C4 31% Reclaim 7% CaCO5
8007 | 09.10.2014 | Follow-up | T-Shirt | HD | TE-51 | EW | 15X54 | 15 | 1 |  |  |  | 54.375 |  |  | 38.43 | 14.73 | 15.1 | 7.1 | [6 empty] | 28 | 250 | 166 | [17 empty] | WAL21B-GREY |  |  |  | 55% FPC HD 7% C4 31% Reclaim 7% CaCO3 | 55 |  |  |  |  | 7 |  | 31 |  | 7
8007 | 09.10.2014 | Follow-up | T-Shirt | HD | TE-54 | EW | 15X54 | 15 | 1 |  |  |  | 54.375 |  |  | 38.75 | 14.85 | 15 | 5.1 | [6 empty] | 17 | 339 | 165 | 54.95 | [16 empty] | WAL21B-GREY |  |  |  | 55% FPC HD 7% C4 31% Reclaim 7% CaCO4
8007 | 09.10.2014 | Follow-up | T-Shirt | HD | TE-57 | EW | 15X54 | 15 | 4 |  |  |  | 54.5 |  |  | 37.75 | 14.43 | 146 | 4.4 | [6 empty] | 10 | 368 | 136 | [17 empty] | WAL21B-GREY |  |  |  | 63% FPC HD 11% C4 10% Reclaim 16% CaCO3 | 63 |  |  |  |  | 11 |  | 10 |  | 16
8007 | 09.10.2014 | Follow-up | T-Shirt | HD | TE-58 | EW | 15X54 | 15 | 4 |  |  |  | 54.125 |  |  | 38.45 | 14.8 | 15.2 | 6.9 | [6 empty] | 11 | 336 | 136 | [17 empty] | WAL21B-GREY |  |  |  | 55% FPC HD 7% C4 31% Reclaim 7% CaCO3 | 55 |  |  |  |  | 7 |  | 31 |  | 7
8009 | 09.08.2014 | Follow-up | T-Shirt | HD | TE-14 | WS | 20X52 | 20 | 2 |  |  |  | 52.5 |  |  | 50.31 | 19.97 | 19.8 | 9.2 | [6 empty] | 22 | 333 | 228 | [17 empty] | SPORT18830 |  |  |  | 75% FPC HD 12% C4 10% Reclaim 3% MB | 75 |  |  |  |  | 12 |  | 10 |  |  | 3
8009 | 09.08.2014 | Follow-up | T-Shirt | HD | TE-15 | WS | 13.5X54 | 13.5 | 2 |  |  |  | 54.375 |  |  | 33.94 | 13.01 | 12.8 | 3.5 | [6 empty] | 9 | 396 | 123 | 33.59 | [16 empty] | WDHARVBONUS |  |  |  | 75% FPC HD 12% C4 10% Reclaim 3% MB
8009 | 09.08.2014 | Follow-up | T-Shirt | HD | TE-27 | AK | 13.5X57 | 13.5 | 2 |  |  |  | 57.375 |  |  | 34.49 | 12.53 | 12.7 | 4.7 | [6 empty] | 14 | 382 | 139 | [17 empty] | KRFOOX-C
8009 | 09.08.2014 | Follow-up | T-Shirt | HD | TE-33 | BS | 14X57 | 14 | 2 |  |  |  | 57.1875 |  |  | 37.69 | 13.73 | 13.4 | 6.9 | [6 empty] | 18 | 264 | 169 | [17 empty] | FLCOLDFZN |  |  |  | 63% FPC HD 10% C4 11% Reclaim 16% CaCO3 | 63 |  |  |  |  | 10 |  | 11 |  | 16
8009 | 09.08.2014 | Follow-up | T-Shirt | HD | TE-34 | GC | 13.4X52 1/2 | 13.4 | 4 |  |  |  | 52.9375 |  |  | 33.45 | 13.17 | 13.2 | 4.5 | [6 empty] | 13 | 393 | 132 | 30.61 | [16 empty] | JOECAPTO2 |  |  |  | 63% FPC HD 10% C4 11% Reclaim 16% CaCO4
8009 | 09.08.2014 | Follow-up | T-Shirt | HD | TE-35 | WS | 13.9X54 | 13.9 | 2 |  |  |  | 54.375 |  |  | 35.97 | 13.78 | 13.4 | 4.7 | [6 empty] | 11 | 463 | <63 | [17 empty] | ROSS12620 |  |  |  | 63% FPC HD 10% C4 11% Reclaim 16% CaCO5
8009 | 09.10.2014 | Follow-up | T-Shirt | HD | TE-29 | AK | 13.5X57 | 13.5 | 7 |  |  |  | 57 |  |  | 35.68 | 13.04 | 13.5 | 6.9 | [6 empty] | 19 | 203 | 208 | 24.8 | [16 empty] | KRFOOX-C |  |  |  | 51% FPC HD 7% C4 26% Reclaim 16% CaCO3 | 51 |  |  |  |  | 7 |  | 26 |  | 16
8009 | 09.10.2014 | Follow-up | T-Shirt | HD | TE-2B | AK | 13.4X57 | 13.4 | 4 |  |  |  | 57.0625 |  |  | 37.2 | 13.58 | 12.9 | 5.4 | [6 empty] | 18 | 242 | 313 | [17 empty] | KR12720-C |  |  |  | 51% FPC HD 7% C4 26% Reclaim 16% CaCO4
8009 | 09.10.2014 | Follow-up | T-Shirt | HD | TE-32 | WS | 12.9X57 | 12.9 | 4 |  |  |  | 57.25 |  |  | 34.39 | 12.52 | 12.8 | 6.7 | [6 empty] | 9 | 360 | 129 | [17 empty] | PETC012720 |  |  |  | 63% FPC HD 10% C4 11% Reclaim 16% CaCO3 | 63 |  |  |  |  | 10 |  | 11 |  | 16
8009 | 09.10.2014 | Follow-up | T-Shirt | HD | TE-33 | G8 | 13X52 1/2 | 13 | 4 |  |  |  | 52.5 |  |  | 32.79 | 13.01 | 12.5 | 5 | [6 empty] | 15 | 291 | 129 | [17 empty] | CJGREENTY21 |  |  |  | 63% FPC HD 10% C4 11% Reclaim 16% CaCO4 | 63 |  |  |  |  | 10 |  | 11 |  | 16
8009 | 09.10.2014 | Follow-up | T-Shirt | HD | TE-41 | WS | 13.5X46 | 13.5 | 4 |  |  |  | 46.5 |  |  | 28.93 | 12.96 | 12 | 6.3 | [6 empty] | 11 | 403 | 94 | 34.11 | [16 empty] | ROSS15824 |  |  |  | 63% FPC HD 10% C4 11% Reclaim 16% CaCO5
8009 | 09.10.2014 | Follow-up | T-Shirt | HD | TE-42 | WS | 13X54 | 13 | 4 |  |  |  | 54.125 |  |  | 33.57 | 12.92 | 13 | 5.2 | [6 empty] | 13 | 342 | 138 | [17 empty] | CJFOODLAND2 |  |  |  | 63% FPC HD 10% C4 11% Reclaim 16% CaCO6
8009 | 09.10.2014 | Follow-up | T-Shirt | HD | TE-52 | WS | 13.5X54 | 13..5 | 1 |  |  |  | 54.375 |  |  | 34.2 | 13.11 | 13.4 | 6.3 | [6 empty] | 13 | 387 | 175 | [17 empty] | WDHARVBONUS |  |  |  | 63% FPC HD 10% C4 11% Reclaim 16% CaCO7
8009 | 09.10.2014 | Follow-up | T-Shirt | HD | TE-55 | AK | 13.5X57 | 13.5 | 5 |  |  |  | 57.375 |  |  | 35 | 12.71 | 12.8 | 5.9 | [6 empty] | 13 | 187 | 297 | 31.45 | [16 empty] | KRFOOX-C |  |  |  | 63% FPC HD 10% C4 11% Reclaim 16% CaCO8
8022 | 09.18.2014 | Follow-up | T-Shirt | HD | 91 | WHITE | 12 X 20 | 13 | 3 |  |  |  | 12 | 20 | 7 | 5.26 | 12.62 |  |  | 1.915 | 5471 | 1.275 | 2998 | 225 | 297 | [6 empty] | 4.235 | 2.035 | 1.555 | [15 empty] | 61% FPC HD 10% C4 13% Reclaim 15% CaCO3 | 61 |  |  |  |  | 10 |  | 13 |  | 15
8007 | 09.15.2014 | Follow-up | T-Shirt | HD | TE-53 | EW | 15X54 | 15 | 2 |  |  |  | 53.75 |  |  | 38.02 | 14.74 | 14.5 | 4.4 | [6 empty] | 12 | 396 | 132 | [17 empty] | WAL21B-GREY |  |  |  | 55% FPC HD 7% C4 31% Reclaim 7% CaCO3 | 55 |  |  |  |  | 7 |  | 31 |  | 7
8007 | 09.15.2014 | Follow-up | T-Shirt | HD | TE-54 | EW | 15X54 | 15 | 4 |  |  |  | 54.125 |  |  | 39.09 | 15.05 | 14.9 | 5.7 | [6 empty] | 11 | 332 | 162 | 54.68 | [16 empty] | WAL21B-GREY |  |  |  | 55% FPC HD 7% C4 31% Reclaim 7% CaCO4
8007 | 09.15.2014 | Follow-up | T-Shirt | HD | TE-55 | EW | 15X54 | 15 | 6 |  |  |  | 54.625 |  |  | 37.77 | 14.41 | 14.36 | 6.9 | [6 empty] | 18 | 284 | 169 | [17 empty] | WA21B-GREY |  |  |  | 55% FPC HD 7% C4 31% Reclaim 7% CaCO5
8007 | 09.15.2014 | Follow-up | T-Shirt | HD | TE-57 | EW | 15X54 | 15 | 5 |  |  |  | 54.25 |  |  | 37.76 | 14.5 | 14.3 | 8 | [6 empty] | 8 | 390 | 130 | [17 empty] | WAL21B-GREY |  |  |  | 55% FPC HD 7% C4 31% Reclaim 7% CaCO6
8007 | 09.15.2014 | Follow-up | T-Shirt | HD | TE-58 | EW | 15X54 | 15 | 5 |  |  |  | 54.1875 |  |  | 37.79 | 14.53 | 14.7 | 6 | [6 empty] | 12 | 307 | 147 | 55.65 | [16 empty] | WAL21B-GREY |  |  |  | 55% FPC HD 7% C4 31% Reclaim 7% CaCO7
8007 | 09.17.2014 | Follow-up | T-Shirt | HD | TE-51 | EW | 15X54 | 15 | 2 |  |  |  | 54.25 |  |  | 37.96 | 14.58 | 14.5 | 7.2 | [6 empty] | 17 | 246 | 190 | [17 empty] | WAL21B-GREY |  |  |  | 55% FPC HD 7% C4 31% Reclaim 7% CaCO3 | 55 |  |  |  |  | 7 |  | 31 |  | 7
8007 | 09.17.2014 | Follow-up | T-Shirt | HD | TE-53 | EW | 15X54 | 15 | 2 |  |  |  | 54 |  |  | 37.28 | 14.38 | 14.3 | 5.6 | [6 empty] | 14 | 297 | 156 | 55.95 | [16 empty] | WAL21B-GREY |  |  |  | 55% FPC HD 7% C4 31% Reclaim 7% CaCO4
8007 | 09.17.2014 | Follow-up | T-Shirt | HD | TE-58 | EW | 15X54 | 15 | 1 |  |  |  | 54.25 |  |  | 38.62 | 14.83 | 14.7 | 6.7 | [6 empty] | 9 | 295 | 150 | [17 empty] | WAL21B-GREY |  |  |  | 55% FPC HD 7% C4 31% Reclaim 7% CaCO5
8008 | 09.15.2014 | Follow-up | T-Shirt | HD | TE-31 | WS | 14X57 | 14 | 4 |  |  |  | 57.25 |  |  | 36.17 | 13.16 | 13.2 | 5.9 | [6 empty] | 16 | 271 | 192 | 36.52 | [16 empty] | HEB1/7COMP-C |  |  |  | 61% FPC HD 10% C4 13% Reclaim 16% CaCO3 | 61 |  |  |  |  | 10 |  | 13 |  | 16
8008 | 09.15.2014 | Follow-up | T-Shirt | HD | TE-59 | WS | 14X57 | 14 | 5 |  |  |  | 57.125 |  |  | 38.34 | 13.98 | 14.2 | 5.9 | [6 empty] | 14 | 283 | 156 | [17 empty] | HEB1/7COMP-C |  |  |  | 61% FPC HD 10% C4 13% Reclaim 16% CaCO4
8008 | 09.15.2014 | Follow-up | T-Shirt | HD | CE-32 | WS | 14X57 | 14 | 2 |  |  |  | 57.3125 |  |  | 37 | 13.45 | 13.6 | 4.8 | [6 empty] | 10 | 519 | 129 | 38.54 | [16 empty] | HEB1/7COMP-C |  |  |  | 61% FPC HD 10% C4 13% Reclaim 16% CaCO5
8008 | 09.17.2014 | Follow-up | T-Shirt | HD | TE-31 | WS | 14X57 | 14 | 1 |  |  |  | 57.25 |  |  | 37.66 | 13.71 | 13.8 | 3.9 | [6 empty] | 13 | 356 | 142 | [17 empty] | HEB1/7COMP-C |  |  |  | 61% FPC HD 10% C4 13% Reclaim 16% CaCO3 | 61 |  |  |  |  | 10 |  | 13 |  | 16
8008 | 09.17.2014 | Follow-up | T-Shirt | HD | TE-59 | WS | 14X57 | 14 | 1 |  |  |  | 57 |  |  | 36.08 | 13.19 | 13.3 | 5.1 | [6 empty] | 15 | 290 | 175 | 39.58 | [16 empty] | HEB1/7COMP-C |  |  |  | 61% FPC HD 10% C4 13% Reclaim 16% CaCO4
8009 | 09.15.2014 | Follow-up | T-Shirt | HD | TE-14 | WS | 13X54 | 13 | 2 |  |  |  | 54 |  |  | 32.19 | 12.42 | 12.3 | 4.7 | [6 empty] | 10 | 255 | 150 | [17 empty] | MICH12621 |  |  |  | 58% FPC HD 10% C4 13% Reclaim 16% CaCO3 3% MB | 58 |  |  |  |  | 10 |  | 13 |  | 16 | 3
8009 | 09.15.2014 | Follow-up | T-Shirt | HD | TE-16 | WS | 13X51 | 13 | 2 |  |  |  | 51.5 |  |  | 31.24 | 12.64 | 12.7 | 4.3 | [6 empty] | 15 | 315 | 144 | 32.42 | [16 empty] | RAIDSACK3 |  |  |  | 58% FPC HD 10% C4 13% Reclaim 16% CaCO3 3% MB
8009 | 09.15.2014 | Follow-up | T-Shirt | HD | TE-2A | AK | 14X57 | 14 | 1 |  |  |  | 57.625 |  |  | 36.11 | 13.06 | 12.6 | 3.9 | [6 empty] | 9.9 | 316 | 133 | [17 empty] | ACE12723 |  |  |  | 51% FPC HD 7% C4 26% Reclaim 16% CaCO3 | 51 |  |  |  |  | 7 |  | 26 |  | 16
8009 | 09.15.2014 | Follow-up | T-Shirt | HD | TE-2C | AK | 13.5X57 | 13.5 | 1 |  |  |  | 57.25 |  |  | 35.12 | 12.78 | 12.7 | 4.1 | [6 empty] | 15 | 231 | 193 | 26.9 | [16 empty] | KRFOOX-C |  |  |  | 51% FPC HD 7% C4 26% Reclaim 16% CaCO4
8009 | 09.15.2014 | Follow-up | T-Shirt | HD | TE-34 | WS | 13X51 | 13 | 5 |  |  |  | 50.875 |  |  | 32.07 | 13.13 | 13.2 | 5.8 | [6 empty] | 6.9 | 367 | 132 | [17 empty] | RAIDSACK3 |  |  |  | 61% FPC HD 10% C4 13% Reclaim 16% CaCO3 | 61 |  |  |  |  | 10 |  | 13 |  | 16
8009 | 09.15.2014 | Follow-up | T-Shirt | HD | TE-35 | WS | 13.9X54 | 13.9 | 4 |  |  |  | 54.1875 |  |  | 35.3 | 13.57 | 13.6 | 6.6 | [6 empty] | 13 | 373 | 120 | [17 empty] | ROSS12620 |  |  |  | 61% FPC HD 10% C4 13% Reclaim 16% CaCO4
8009 | 09.15.2014 | Follow-up | T-Shirt | HD | TE-41 | WS | 13.5X46 | 13.5 | 4 |  |  |  | 46.25 |  |  | 29.39 | 13.24 | 13.6 | 5.4 | [6 empty] | 9.5 | 447 | 123 | 32.18 | [16 empty] | ROSS15824 |  |  |  | 73% FPC HD 11% C4 13% Reclaim 3% MB | 73 |  |  |  |  | 11 |  | 13 |  |  | 3
8009 | 09.15.2014 | Follow-up | T-Shirt | HD | TE-52 | WS | 14.4X54 | 14.4 | 2 |  |  |  | 53.5 |  |  | 37.69 | 14.68 | 14.7 | 12.2 | [6 empty] | 15 | 554 | 139 | [17 empty] | EXC11621 |  |  |  | 61% FPC HD 10% C4 13% Reclaim 16% CaCO3 | 61 |  |  |  |  | 10 |  | 13 |  | 16
8009 | 09.15.2014 | Follow-up | T-Shirt | HD | CE-25 | WS | 16.5X57 | 16.5 | 1 |  |  |  | 57.375 |  |  | 44.8 | 16.27 | 16.2 | 8.1 | [6 empty] | 10.9 | 414 | 130 | 35.98 | [16 empty] | TJMAXX12722 |  |  |  | 61% FPC HD 10% C4 13% Reclaim 16% CaCO4
8009 | 09.17.2014 | Follow-up | T-Shirt | HD | TE-14 | WS | 13X54 | 13 | 2 |  |  |  | 54.1875 |  |  | 32.95 | 12.67 | 12.7 | 5.9 | [6 empty] | 15.8 | 277 | 177 | 35.96 | [16 empty] | MICH12621 |  |  |  | 58% FPC HD 10% C4 13% Reclaim 16% CaCO3 3% MB | 58 |  |  |  |  | 10 |  | 13 |  | 16 | 3
8009 | 09.17.2014 | Follow-up | T-Shirt | HD | TE-15 | WS | 13.5X54 | 13.5 | 2 |  |  |  | 54.25 |  |  | 34.25 | 13.15 | 12.8 | 6.2 | [6 empty] | 9.8 | 514 | <64 | 35.96 | [16 empty] | WDHARVBONUS |  |  |  | 58% FPC HD 10% C4 13% Reclaim 16% CaCO3 3% MB
8009 | 09.17.2014 | Follow-up | T-Shirt | HD | TE-2B | AK | 13.4X57 | 13.4 | 6 |  |  |  | 57.0625 |  |  | 37.46 | 13.68 | 13.5 | 4 | [6 empty] | 11.8 | 190 | 250 | [17 empty] | KR12720-C |  |  |  | 51% FPC HD 7% C4 26% Reclaim 16% CaCO3 | 51 |  |  |  |  | 7 |  | 26 |  | 16
8009 | 09.17.2014 | Follow-up | T-Shirt | HD | TE-28 | AK | 13.5X57 | 13.5 | 9 |  |  |  | 57.125 |  |  | 36.49 | 13.31 | 13.3 | 6.6 | [6 empty] | 14.8 | 214 | 283 | [17 empty] | KRF00X-C |  |  |  | 51% FPC HD 7% C4 26% Reclaim 16% CaCO4
8009 | 09.17.2014 | Follow-up | T-Shirt | HD | TE-29 | AK | 13.4X57 | 13.4 | 6 |  |  |  | 57.25 |  |  | 35.8 | 13.03 | 13.4 | 4.9 | [6 empty] | 15.3 | 278 | 175 | 24.52 | [16 empty] | KR12720-C |  |  |  | 51% FPC HD 7% C4 26% Reclaim 16% CaCO5
8009 | 09.17.2014 | Follow-up | T-Shirt | HD | TE-32 | BS | 14X57 | 14 | 1 |  |  |  | 57.25 |  |  | 38.38 | 13.97 | 14.4 | 8.7 | [6 empty] | 11.6 | 390 | 132 | [17 empty] | FLCOLDFZN |  |  |  | 61% FPC HD 10% C4 13% Reclaim 16% CaCO3 | 61 |  |  |  |  | 10 |  | 13 |  | 16
8009 | 09.17.2014 | Follow-up | T-Shirt | HD | TE-35 | WS | 13X52 1/2 | 13 | 1 |  |  |  | 52.5 |  |  | 31.91 | 12.66 | 12.9 | 5.5 | [6 empty] | 8.4 | 365 | 136 | 32.44 | [16 empty] | TONYNEW3 |  |  |  | 61% FPC HD 10% C4 13% Reclaim 16% CaCO4
8009 | 09.17.2014 | Follow-up | T-Shirt | HD | TE-52 | WS | 14.4X54 | 14.4 | 2 |  |  |  | 54.25 |  |  | 37.52 | 14.41 | 14.6 | 10.1 | [6 empty] | 15.3 | 415 | 156 | [17 empty] | EXC11621 |  |  |  | 61% FPC HD 10% C4 13% Reclaim 16% CaCO3 | 61 |  |  |  |  | 10 |  | 13 |  | 16
8025 | 10.01.2014 | Follow-up | T-Shirt | HD | TE-31 | WS | 21.5X60 | 21.5 | 2 |  |  |  | 60.25 |  |  | 59.79 | 20.6 | 20.5 | 8.087 | [6 empty] | 22 | 228 | 327 | 56.35 | [16 empty] | KIRKHOL201030 |  |  |  | 61% FPC HD 10% C4 13% Reclaim 16% CaCO3 | 61 |  |  |  |  | 10 |  | 13 |  | 16
8025 | 10.01.2014 | Follow-up | T-Shirt | HD | TE-32 | WS | 15X52 | 15 | 2 |  |  |  | 52.25 |  |  | 39.81 | 14.4 | 14.3 | 4.843 | [6 empty] | 10.4 | 468 | 156 | [17 empty] | 1/6HDSML2 |  |  |  | 61% FPC HD 10% C4 13% Reclaim 16% CaCO4
8025 | 10.01.2014 | Follow-up | T-Shirt | HD | TE-34 | WS | 14.4X54 | 14.4 | 2 |  |  |  | 54 |  |  | 35.91 | 13.8 | 13.6 | 6.097 | [6 empty] | 8.4 | 367 | 252 | [17 empty] | EXC11621 |  |  |  | 61% FPC HD 10% C4 13% Reclaim 16% CaCO5
8025 | 10.01.2014 | Follow-up | T-Shirt | HD | TE-35 | BS | 14X57 | 14 | 2 |  |  |  | 57.25 |  |  | 36.84 | 13.4 | 13.3 | 4.004 | [6 empty] | 11.7 | 374 | 241.5 | 22.91 | [16 empty] | FLCOLDF2N |  |  |  | 61% FPC HD 10% C4 13% Reclaim 16% CaCO6
8026 | 10.01.2014 | Follow-up | T-Shirt | HD | TE-57 | ES | 15X54 | 15 | 4 |  |  |  | 54.25 |  |  | 37.61 | 14.44 | 14.1 | 6 | [6 empty] | 12.6 | 278 | 186 | [17 empty] | WAL21B-GREY |  |  |  | 55% FPC HD 7% C4 31% Reclaim 7% CaCO3 | 55 |  |  |  |  | 7 |  | 31 |  | 7
8026 | 10.01.2014 | Follow-up | T-Shirt | HD | TE-58 | ES | 15X54 | 15 | 5 |  |  |  | 54 |  |  | 36.78 | 14.19 | 14.32 | 8.2 | [6 empty] | 10.9 | 276 | 162 | [17 empty] | WAL21B-GREY |  |  |  | 55% FPC HD 7% C4 31% Reclaim 7% CaCO4
8026 | 10.01.2014 | Follow-up | T-Shirt | HD | TE-59 | ES | 15X54 | 15 | 4 |  |  |  | 54 |  |  | 37.32 | 14.39 | 14.43 | 5.9 | [6 empty] | 14.4 | 285 | 151.5 | 58.2 | [16 empty] | WAL21B-GREY |  |  |  | 55% FPC HD 7% C4 31% Reclaim 7% CaCO5
8027 | 10.06.2014 | Follow-up | T-Shirt | HD | TE-32 | WS | 14X57 | 14 | 4 |  |  |  | 57.25 |  |  | 36.88 | 13.4 | 13.5 | 8.3 | [6 empty] | 10 | 403 | 142 | 44.15 | [16 empty] | HEB1/7COMP-C |  |  |  | 61% FPC HD 10% C4 13% Reclaim 16% CaCO3 | 61 |  |  |  |  | 10 |  | 13 |  | 16
8027 | 10.06.2014 | Follow-up | T-Shirt | HD | TE-33 | WS | 14X57 | 14 | 6 |  |  |  | 57 |  |  | 36.97 | 13.5 | 13.2 | 4.9 | [6 empty] | 13 | 255 | 133 | [17 empty] | HEB1/7COMP-C |  |  |  | 61% FPC HD 10% C4 13% Reclaim 16% CaCO4
8027 | 10.06.2014 | Follow-up | T-Shirt | HD | TE-56 | WS | 14X57 | 14 | 5 |  |  |  | 57.5 |  |  | 36.22 | 13.1 | 13.1 | 6.1 | [6 empty] | 13 | 257 | 270 | 36.32 | [16 empty] | HEB1/7COMP-C |  |  |  | 61% FPC HD 10% C4 13% Reclaim 16% CaCO3 | 61 |  |  |  |  | 10 |  | 13 |  | 16
8025 | 10.06.2014 | Follow-up | T-Shirt | HD | TE-14 | WS | 13.9X54 | 13.9 | 5 |  |  |  | 54.125 |  |  | 35.39 | 13.6 | 13.9 | 4.3 | [6 empty] | 14 | 248 | 183 | [17 empty] | ROSS12620 |  |  |  | 73% FPC HD 11% C4 13% Reclaim 3% MB | 73 |  |  |  |  | 11 |  | 13 |  |  | 3
8025 | 10.06.2014 | Follow-up | T-Shirt | HD | TE-31 | AK | 13.4X57 | 13.4 | 4 |  |  |  | 57 |  |  | 39.21 | 14.3 | 14.5 | 6.1 | [6 empty] | 17 | 295 | 160 | [17 empty] | KRF12720-C |  |  |  | 61% FPC HD 10% C4 13% Reclaim 16% CaCO3 | 61 |  |  |  |  | 10 |  | 13 |  | 16
8025 | 10.06.2014 | Follow-up | T-Shirt | HD | TE-34 | WS | 14.4X54 | 14.4 | 5 |  |  |  | 54 |  |  | 36.75 | 14.1 | 14.2 | 4.8 | [6 empty] | 15 | 296 | 204 | 45.65 | [16 empty] | EXC11621 |  |  |  | 61% FPC HD 10% C4 13% Reclaim 16% CaCO4
8025 | 10.06.2014 | Follow-up | T-Shirt | HD | TE-35 | WS | 13X52 1/2 | 13 | 5 |  |  |  | 53 |  |  | 32.75 | 12.8 | 12.7 | 4.5 | [6 empty] | 8 | 461 | 90 | [17 empty] | TONYNEW3 |  |  |  | 61% FPC HD 10% C4 13% Reclaim 16% CaCO5
8025 | 10.08.2014 | Follow-up | T-Shirt | HD | TE-31 | AK | 13.4X57 | 13.4 | 4 |  |  |  | 57.25 |  |  | 36.84 | 13.4 | 13.5 | 5 | [6 empty] | 11 | 341 | 130 | [17 empty] | KR12720-C |  |  |  | 61% FPC HD 10% C4 13% Reclaim 16% CaCO3 | 61 |  |  |  |  | 10 |  | 13 |  | 16
8025 | 10.08.2014 | Follow-up | T-Shirt | HD | TE-34 | WS | 14X54 | 14 | 4 |  |  |  | 54 |  |  | 34.33 | 13.2 | 13.2 | 4.1 | [6 empty] | 10 | 324 | 147 | [17 empty] | 1/6-HDTYOU2 |  |  |  | 61% FPC HD 10% C4 13% Reclaim 16% CaCO4 | 61 |  |  |  |  | 10 |  | 13 |  | 16
8025 | 10.08.2014 | Follow-up | T-Shirt | HD | TE-42 | WS | 12.25X54 | 12.25 | 1 |  |  |  | 54 |  |  | 31.04 | 12 | 12.3 | 3.7 | [6 empty] | 13 | 274 | 177 | [17 empty] | #THWIVAL |  |  |  | 73% FPC HD 11% C4 13% Reclaim 3% CaCO3 | 73 |  |  |  |  | 11 |  | 13 |  | 3
8025 | 10.08.2014 | Follow-up | T-Shirt | HD | CE-25 | WS | 17.7X68 | 17.7 | 6 |  |  |  | 68.1875 |  |  | 58.14 | 17.7 | 17.7 | 8.1 | [6 empty] | 18 | 316 | 183 | 45.72 | [16 empty] | ROSS221236 |  |  |  | 73% FPC HD 11% C4 13% Reclaim 3% CaCO4
8025 | 10.08.2014 | Follow-up | T-Shirt | HD | CE-41 | WS | 16.5X57 | 16.5 | 4 |  |  |  | 57.5 |  |  | 43.87 | 15.8 | 15.8 | 5.6 | [6 empty] | 10 | 540 | <64 | [17 empty] | TJMAXX |  |  |  | 73% FPC HD 11% C4 13% Reclaim 3% CaCO5
8026 | 10.06.2014 | Follow-up | T-Shirt | HD | TE-54 | ES | 15X54 | 15 | 4 |  |  |  | 54.375 |  |  | 37.79 | 14.4 | 14.6 | 6 | [6 empty] | 10 | 349 | 157 | [17 empty] | WAL21B-GREY |  |  |  | 55% FPC HD 7% C4 31% Reclaim 7% CaCO3 | 55 |  |  |  |  | 7 |  | 31 |  | 7
8026 | 10.06.2014 | Follow-up | T-Shirt | HD | TE-58 | ES | 15X54 | 15 | 5 |  |  |  | 54 |  |  | 37.86 | 14.6 | 14.7 | 5.1 | [6 empty] | 10 | 212 | 157 | 57.2 | [16 empty] | WAL21B-GREY |  |  |  | 55% FPC HD 7% C4 31% Reclaim 7% CaCO4
8026 | 10.06.2014 | Follow-up | T-Shirt | HD | TE-59 | ES | 15X54 | 15 | 1 |  |  |  | 53.5 |  |  | 38.17 | 14.8 | 15.3 | 7.1 | [6 empty] | 18 | 281 | 174 | [17 empty] | WAL21B-GREY |  |  |  | 55% FPC HD 7% C4 31% Reclaim 7% CaCO5
8026 | 10.08.2014 | Follow-up | T-Shirt | HD | TE-55 | ES | 15X48 | 15 | 1 |  |  |  | 48 |  |  | 33.66 | 14.6 | 14.8 | 6.2 | [6 empty] | 10 | 298 | 135 | 56.9 | [16 empty] | WAL21B-GREY |  |  |  | 61% FPC HD 10% C4 13% Reclaim 16% CaCO3 | 61 |  |  |  |  | 10 |  | 13 |  | 16
8026 | 10.08.2014 | Follow-up | T-Shirt | HD | TE-58 | ES | 15X54 | 15 | 1 |  |  |  | 54.1875 |  |  | 38.9 | 14.9 | 14.8 | 4.2 | [6 empty] | 12 | 231 | 157 | 58.86 | [16 empty] | WAL21B-GREY |  |  |  | 55% FPC HD 7% C4 31% Reclaim 7% CaCO3 | 55 |  |  |  |  | 7 |  | 31 |  | 7
8026 | 10.08.2014 | Follow-up | T-Shirt | HD | TE-51 | ES | 15X54 | 15 | 5 |  |  |  | 54 |  |  | 38.15 | 14.7 | 14.9 | 8 | [6 empty] | 21 | 387 | 153 | [17 empty] | WAL21B-GREY |  |  |  | 55% FPC HD 7% C4 31% Reclaim 7% CaCO3 | 55 |  |  |  |  | 7 |  | 31 |  | 7
8026 | 10.08.2014 | Follow-up | T-Shirt | HD | TE-53 | ES | 15X54 | 15 | 5 |  |  |  | 53.5 |  |  | 37.59 | 14.6 | 14.5 | 4.8 | [6 empty] | 12 | 362 | 129 | [17 empty] | WAL21B-GREY |  |  |  | 55% FPC HD 7% C4 31% Reclaim 7% CaCO4
8027 | 10.08.2014 | Follow-up | T-Shirt | HD | TE-13 | WS | 14X57 | 14 | 4 |  |  |  | 57.25 |  |  | 37 | 13.4 | 13.6 | 6.1 | [6 empty] | 13 | 293 | 165 | [17 empty] | HEB1/7COMP-C |  |  |  | 61% FPC HD 10% C4 13% Reclaim 16% CaCO3 | 61 |  |  |  |  | 10 |  | 13 |  | 16
8027 | 10.08.2014 | Follow-up | T-Shirt | HD | TE-33 | WS | 14X57 | 14 | 4 |  |  |  | 57 |  |  | 37.27 | 13.6 | 13.9 | 5 | [6 empty] | 10 | 314 | 135 | [17 empty] | HEB1/7COMP-C |  |  |  | 61% FPC HD 10% C4 13% Reclaim 16% CaCO4
8027 | 10.08.2014 | Follow-up | T-Shirt | HD | TE-56 | WS | 14X57 | 14 | 6 |  |  |  | 57.25 |  |  | 37.44 | 13.6 | 13.9 | 6.3 | [6 empty] | 12 | 233 | 184 | 37.98 | [16 empty] | HEB1/7COMP-C |  |  |  | 61% FPC HD 10% C4 13% Reclaim 16% CaCO3 | 61 |  |  |  |  | 10 |  | 13 |  | 16
8027 | 10.08.2014 | Follow-up | T-Shirt | HD | CE-32 | WS | 14X57 | 14 | 7 |  |  |  | 57.5 |  |  | 36.66 | 13.2 | 13.3 | 8.8 | [6 empty] | 12 | 326 | 144 | 39.05 | [16 empty] | HEB1/7COMP-C |  |  |  | 61% FPC HD 10% C4 13% Reclaim 16% CaCO4
8027 | 10.13.2014 | Follow-up | T-Shirt | HD | TE-13 | WS | 14X57 | 14 | 3 |  |  |  | 57 |  |  | 36.41 | 13.3 | 13.32 | 5.62 | [6 empty] | 11 | 279 | 148.5 | [17 empty] | HEB1/7COMP |  |  |  | 58% FPC HD 10% C4 13% Reclaim 16% CaCO3 3% MB | 58 |  |  |  |  | 10 |  | 13 |  | 16 | 3
8027 | 10.13.2014 | Follow-up | T-Shirt | HD | TE-32 | WS | 14X57 | 14 | 4 |  |  |  | 57.5 |  |  | 36.9 | 13.3 | 13.26 | 3.77 | [6 empty] | 7.6 | 419 | 106.5 | [17 empty] | HEB1/7COMP |  |  |  | 61% FPC HD 10% C4 13% Reclaim 16% CaCO3 | 61 |  |  |  |  | 10 |  | 13 |  | 16
8027 | 10.13.2014 | Follow-up | T-Shirt | HD | TE-56 | WS | 14X57 | 14 | 6 |  |  |  | 57.75 |  |  | 36.94 | 13.3 | 13.43 | 4.95 | [6 empty] | 12.8 | 287 | 138 | 33.81 | [16 empty] | HEB1/7COMP |  |  |  | 61% FPC HD 10% C4 13% Reclaim 16% CaCO4
8027 | 10.15.2014 | Follow-up | T-Shirt | HD | TE-52 | WS | 13X58 | 13 | 1 |  |  |  | 58.5 |  |  | 35.6 | 12.6 | 12.67 | 3.45 | [6 empty] | 15 | 283 | 192 | 39.86 | [16 empty] | HEBJR-C |  |  |  | 61% FPC HD 10% C4 13% Reclaim 16% CaCO3 | 61 |  |  |  |  | 10 |  | 13 |  | 16
8027 | 10.15.2014 | Follow-up | T-Shirt | HD | TE-56 | WS | 14X57 | 14 | 1 |  |  |  | 57.5 |  |  | 37.1 | 13.4 | 13.23 | 5.47 | [6 empty] | 19 | 257 | 151.5 | 34.6 | [16 empty] | HEB1/7COMP-C |  |  |  | 61% FPC HD 10% C4 13% Reclaim 16% CaCO4 | 61 |  |  |  |  | 10 |  | 13 |  | 16
8025 | 10.21.2014 | Follow-up | T-Shirt | HD | TE-31 | AK | 13.4X57 | 13.4 | 2 |  |  |  | 57.25 |  |  | 39.42 | 14.3 | 14.35 | 8.84 | [6 empty] | 10.3 | 333.4 | 67.5 | [17 empty] | KR12720-C |  |  |  | 51% FPC HD 7% C4 26% Reclaim 16% CaCO3 | 51 |  |  |  |  | 7 |  | 26 |  | 16
8025 | 10.21.2014 | Follow-up | T-Shirt | HD | TE-33 | WS | 13.5X54 | 13.5 | 5 |  |  |  | 54 |  |  | 33.47 | 12.9 | 12.9 | 6.029 | [6 empty] | 16.93 | 356.78 | 157.5 | [17 empty] | WDHARBONUS |  |  |  | 61% FPC HD 13% C4 10% Reclaim 16% CaCO3 | 61 |  |  |  |  | 13 |  | 10 |  | 16
8025 | 10.21.2014 | Follow-up | T-Shirt | HD | TE-34 | WS | 13.5X46 | 13.5 | 1 |  |  |  | 46 |  |  | 30.03 | 13.6 | 13.6 | 4.9 | [6 empty] | 10.1 | 409.8 | 111 | 35.86 | [16 empty] | ROSS15824 |  |  |  | 61% FPC HD 13% C4 10% Reclaim 16% CaCO4
8025 | 10.21.2014 | Follow-up | T-Shirt | HD | TE-35 | WS | 13.4X52 1/2 | 13.4 | 1 |  |  |  | 52.875 |  |  | 32.37 | 12.7 | 12.6 | 4.7 | [6 empty] | 8.8 | 436.8 | 106.5 | [17 empty] | JERRYS11621 |  |  |  | 61% FPC HD 13% C4 10% Reclaim 16% CaCO5
8025 | 10.21.2014 | Follow-up | T-Shirt | HD | TE-41 | WS | 13X55 1/2 | 13 | 6 |  |  |  | 55.5 |  |  | 34.44 | 12.9 | 12.8 | 4.4 | [6 empty] | 16.34 | 233.3 | 247.5 | 29.47 | [16 empty] | TSONEDIUM |  |  |  | 73% FPC HD 10% C4 13% Reclaim 4% MB | 73 |  |  |  |  | 10 |  | 13 |  |  | 4
8025 | 10.21.2014 | Follow-up | T-Shirt | HD | TE-42 | WS | 12.5X54 | 12.5 | 4 |  |  |  | 54.125 |  |  | 32.03 | 12.3 | 12.2 | 2.9 | [6 empty] | 15.7 | 254 | 169.5 | [17 empty] | #THWIVAL |  |  |  | 73% FPC HD 10% C4 13% Reclaim 4% MB
8025 | 10.21.2014 | Follow-up | T-Shirt | HD | CE-25 | WS | 17.7X68 | 17.7 | 7 |  |  |  | 68.25 |  |  | 54.92 | 16.7 | 16.3 | 6.9 | [6 empty] | 18.25 | 371.4 | 114 | 43.74 | [16 empty] | ROSS221236 |  |  |  | 73% FPC HD 10% C4 13% Reclaim 4% MB
8025 | 10.21.2014 | Follow-up | T-Shirt | HD | CE-32 | WS | 17X57 | 17 | 5 |  |  |  | 57.5 |  |  | 45.83 | 16.6 | 16.6 | 10.1 | [6 empty] | 20.96 | 321.9 | 261 | 43.96 | [16 empty] | LDSJOB53 |  |  |  | 73% FPC HD 10% C4 13% Reclaim 4% MB
8025 | 10.15.2014 | Follow-up | T-Shirt | HD | TE-16 | WS | 15X50 | 15 | 1 |  |  |  | 50.25 |  |  | 36.02 | 14.9 | 14.3 | 8.3 | [6 empty] | 11.4 | 411 | 162 | [17 empty] | TT14A01-1 (TRIAL) |  |  |  | 73% FPC HD 10% C4 13% Reclaim 4% CaCO3 | 73 |  |  |  |  | 10 |  | 13 |  | 4
8027 | 10.20.2014 | Follow-up | T-Shirt | HD | TE-56 | WS | 14X57 | 14 | 1 |  |  |  | 57.5 |  |  | 35.39 | 12.8 | 12.78 | 5.096 | [6 empty] | 13.89 | 244.9 | 180 | [17 empty] | HEB1/7COMP-C |  |  |  | 61% FPC HD 10% C4 13% Reclaim 16% CaCO3 | 61 |  |  |  |  | 10 |  | 13 |  | 16
8026 | 10.15.2014 | Follow-up | T-Shirt | HD | TE-51 | ES | 15X54 | 15 | 1 |  |  |  | 53.75 |  |  | 37.09 | 14.3 | 14.6 | 4.7 | [6 empty] | 14 | 195 | 171 | [17 empty] | WAL21B-GREY |  |  |  | 55% FPC HD 7% C4 31% Reclaim 7% CaCO3 | 55 |  |  |  |  | 7 |  | 31 |  | 7
8026 | 10.15.2014 | Follow-up | T-Shirt | HD | TE-53 | ES | 15X54 | 15 | 1 |  |  |  | 53.875 |  |  | 38.26 | 14.7 | 14.8 | 3.9 | [6 empty] | 20 | 277 | 150 | [17 empty] | WAL21B-GREY |  |  |  | 55% FPC HD 7% C4 31% Reclaim 7% CaCO4
8026 | 10.15.2014 | Follow-up | T-Shirt | HD | TE-57 | ES | 15X54 | 15 | 1 |  |  |  | 54.25 |  |  | 37.05 | 14.2 | 14.5 | 4.6 | [6 empty] | 18 | 238 | 174 | 57.63 | [16 empty] | WAL21B-GREY |  |  |  | 55% FPC HD 7% C4 31% Reclaim 7% CaCO5
8026 | 10.20.2014 | Follow-up | T-Shirt | HD | TE-54 | ES | 15X48 | 15 | 1 |  |  |  | 48.375 |  |  | 37.65 | 16.2 | 15.86 | 5.422 | [6 empty] | 15.52 | 203.4 | 216 | [17 empty] | WAL16828-C |  |  |  | 55% FPC HD 7% C4 31% Reclaim 7% CaCO3 | 55 |  |  |  |  | 7 |  | 31 |  | 7
8026 | 10.20.2014 | Follow-up | T-Shirt | HD | TE-55 | ES | 15X48 | 15 | 1 |  |  |  | 48.25 |  |  | 32.75 | 14.1 | 14.28 | 4.197 | [6 empty] | 19.82 | 198.4 | 216 | 57.48 | [16 empty] | WAL16828-C |  |  |  | 55% FPC HD 7% C4 31% Reclaim 7% CaCO3 | 55 |  |  |  |  | 7 |  | 31 |  | 7
8026 | 10.20.2014 | Follow-up | T-Shirt | HD | TE-57 | ES | 15X54 | 15 | 1 |  |  |  | 54.5 |  |  | 36.85 | 14 | 13.8 | 5.9 | [6 empty] | 19.23 | 250 | 196.5 | [17 empty] | WAL21B-GREY |  |  |  | 55% FPC HD 7% C4 31% Reclaim 7% CaCO3 | 55 |  |  |  |  | 7 |  | 31 |  | 7
8026 | 10.13.2014 | Follow-up | T-Shirt | HD | TE-54 | ES | 15X54 | 15 | 6 |  |  |  | 54 |  |  | 37.58 | 14.4 | 14.4 | 5.749 | [6 empty] | 17.64 | 328 | 163.5 | 53.26 | [16 empty] | WAL21B-GREY |  |  |  | 55% FPC HD 7% C4 31% Reclaim 7% CaCO3 | 55 |  |  |  |  | 7 |  | 31 |  | 7
8026 | 10.13.2014 | Follow-up | T-Shirt | HD | TE-55 | ES | 15X48 | 15 | 6 |  |  |  | 48.5 |  |  | 33.95 | 14.5 | 14.7 | 5.905 | [6 empty] | 13.14 | 277.5 | 144 | [17 empty] | WAL16828C |  |  |  | 55% FPC HD 7% C4 31% Reclaim 7% CaCO4 | 55 |  |  |  |  | 7 |  | 31 |  | 7
8026 | 10.13.2014 | Follow-up | T-Shirt | HD | TE-57 | ES | 15X54 | 15 | 7 |  |  |  | 54 |  |  | 37.64 | 14.5 | 14.6 | 4.711 | [6 empty] | 21.2 | 164.14 | 346.5 | [17 empty] | WAL21B-GREY |  |  |  | 55% FPC HD 7% C4 31% Reclaim 7% CaCO5 | 55 |  |  |  |  | 7 |  | 31 |  | 7
8026 | 10.13.2014 | Follow-up | T-Shirt | HD | TE-58 | ES | 15X54 | 15 | 1 |  |  |  | 54.25 |  |  | 38.92 | 14.9 | 14.8 | 8.364 | [6 empty] | 9.89 | 430.9 | <63 | 51.14 | [16 empty] | WAL21B-GREY |  |  |  | 55% FPC HD 7% C4 31% Reclaim 7% CaCO6
8026 | 10.13.2014 | Follow-up | T-Shirt | HD | TE-59 | ES | 15X54 | 15 | 5 |  |  |  | 53.75 |  |  | 37.34 | 14.4 | 14.5 | 5.6 | [6 empty] | 18.7 | 239.7 | 193.5 | [17 empty] | WAL21B-GREY |  |  |  | 55% FPC HD 7% C4 31% Reclaim 7% CaCO7
8025 | 10.15.2014 | Follow-up | T-Shirt | HD | TE-2A | AK | 13.5X57 | 13.5 | 1 |  |  |  | 57.125 |  |  | 34.44 | 12.5 | 12.5 | 3.476 | [6 empty] | 10.36 | 234 | 138 | [17 empty] | KRFOOX-C |  |  |  | 51% FPC HD 7% C4 26% Reclaim 16% CaCO3 | 51 |  |  |  |  | 7 |  | 26 |  | 16
8025 | 10.20.2014 | Follow-up | T-Shirt | HD | TE-2B | WS | 16.5X57 | 16.5 | 1 |  |  |  | 57.375 |  |  | 43.33 | 15.7 | 15.9 | 10.018 | [6 empty] | 15.4 | 348.5 | 172.5 | 32.31 | [16 empty] | TJMAXX12722 |  |  |  | 57% FPC HD 10% C4 13% Reclaim 16% CaCO3 4% MB | 57 |  |  |  |  | 10 |  | 13 |  | 16 | 4
8027 | 10.22.2014 | Follow-up | T-Shirt | HD | TE-56 | WS | 14X57 | 14 | 7 |  |  |  | 57.25 |  |  | 36.34 | 13.2 | 13 | 4.42 | [8 empty] | 166.5 | [17 empty] | HEB1/7COMP-C |  |  |  | 61% FPC HD 10% C4 13% Reclaim 16% CaCO3 | 61 |  |  |  |  | 10 |  | 13 |  | 16
8025 | 10.22.2014 | Follow-up | T-Shirt | HD | TE-42 | WS | 11.5X54 | 11.5 | 6 |  |  |  | 54.375 |  |  | 29.26 | 11.2 | 11.2 | 3.667 | [6 empty] | 10.2 | 361 | 171 | 33.14 | [16 empty] | #THIVAL |  |  |  | 74% FPC HD 10% C4 13% Reclaim 3% MB | 74 |  |  |  |  | 10 |  | 13 |  |  | 3
8025 | 10.22.2014 | Follow-up | T-Shirt | HD | CE-25 | WS | 17.7X60 | 17.7 | 5 |  |  |  | 60.25 |  |  | 49.06 | 16.9 | 16.97 | 7.879 | [6 empty] | 13.53 | 300.4 | 156 | 44.22 | [16 empty] | MICH201036 |  |  |  | 74% FPC HD 10% C4 13% Reclaim 3% MB
8025 | 10.22.2014 | Follow-up | T-Shirt | HD | CE-41 | WS | 13X55 1/2 | 13 | 4 |  |  |  | 55.75 |  |  | 33.11 | 12.3 | 12.3 | 6.461 | [6 empty] | 8.26 | 455.8 | 112.5 | 33.19 | [16 empty] | TSCMEDIUM |  |  |  | 74% FPC HD 10% C4 13% Reclaim 3% MB
8025 | 10.22.2014 | Follow-up | T-Shirt | HD | CE-32 | WS | 14X57 | 14 | 4 |  |  |  | 57.25 |  |  | 41.53 | 15.1 | 14.7 | 6.25 | [6 empty] | 22.54 | 304.6 | 168 | 44.48 | [16 empty] | ASIAMARKET53 |  |  |  | 74% FPC HD 10% C4 13% Reclaim 3% MB
8025 | 10.22.2014 | Follow-up | T-Shirt | HD | TE-31 | AK | 13.4X57 | 13.4 | 3 |  |  |  | 57.25 |  |  | 38.1 | 13.8 | 13.58 | 7.526 | [6 empty] | 13.62 | 330.57 | 136.5 | [17 empty] | KR12720-C |  |  |  | 51% FPC HD 7% C4 26% Reclaim 16% CaCO3 | 51 |  |  |  |  | 7 |  | 26 |  | 16
8025 | 10.22.2014 | Follow-up | T-Shirt | HD | TE-32 | BS | 14X57 | 14 | 3 |  |  |  | 57 |  |  | 36.51 | 13.3 | 13.29 | 3.272 | [6 empty] | 16.99 | 316.1 | 144 | 23.89 | [16 empty] | FLC01-DF2N |  |  |  | 61% FPC HD 10% C4 13% Reclaim 16% CaCO3 | 61 |  |  |  |  | 10 |  | 13 |  | 16
8025 | 10.22.2014 | Follow-up | T-Shirt | HD | TE-33 | WS | 14.4X54 | 14.4 | 4 |  |  |  | 54 |  |  | 37.33 | 14.4 | 14.2 | 4.186 | [6 empty] | 11.11 | 318.4 | 144 | [17 empty] | EXC11621 |  |  |  | 61% FPC HD 10% C4 13% Reclaim 16% CaCO4
8025 | 10.22.2014 | Follow-up | T-Shirt | HD | TE-41 | WS | 12X52 1/2 | 12 | 8 |  |  |  | 52.5 |  |  | 29.56 | 11.7 | 11.31 | 6.065 | [6 empty] | 13.03 | 280.3 | 219 | 34.24 | [16 empty] | RSTHANKYOU3 |  |  |  | 74% FPC HD 10% C4 13% Reclaim 3% MB | 74 |  |  |  |  | 10 |  | 13 |  |  | 3
8026 | 10.22.2014 | Follow-up | T-Shirt | HD | TE-34 | ES | 10X48 | 10 | 6 |  |  |  | 48.125 |  |  | 23.13 | 10 | 10 | 3.3 | [6 empty] | 10.16 | 338 | 97.5 | 33.15 | [16 empty] | WAL81414-C |  |  |  | 61% FPC HD 10% C4 13% Reclaim 16% CaCO3 | 61 |  |  |  |  | 10 |  | 13 |  | 16
8026 | 10.22.2014 | Follow-up | T-Shirt | HD | TE-54 | ES | 15X54 | 15 | 4 |  |  |  | 54.125 |  |  | 37.44 | 14.4 | 14.4 | 6.4 | [6 empty] | 15.17 | 238 | 204 | [17 empty] | WAL21B-GREY |  |  |  | 55% FPC HD 7% C4 31% Reclaim 7% CaCO3 | 55 |  |  |  |  | 7 |  | 31 |  | 7
8026 | 10.22.2014 | Follow-up | T-Shirt | HD | TE-57 | ES | 15X48 | 15 | 4 |  |  |  | 48.5 |  |  | 31.76 | 13.6 | 13.1 | 5.2 | [6 empty] | 17.56 | 228 | 220.5 | 60.98 | [16 empty] | WAL16818-C |  |  |  | 55% FPC HD 7% C4 31% Reclaim 7% CaCO4
8026 | 10.22.2014 | Follow-up | T-Shirt | HD | TE-58 | ES | 15X54 | 15 | 4 |  |  |  | 54.5 |  |  | 37.33 | 14.2 | 14.11 | 4.6 | [6 empty] | 14.49 | 209.64 | 151.5 | [17 empty] | WAL21B-GREY |  |  |  | 55% FPC HD 7% C4 31% Reclaim 7% CaCO5
8026 | 10.22.2014 | Follow-up | T-Shirt | HD | TE-59 | ES | 15X54 | 15 | 3 |  |  |  | 54 |  |  | 37.3 | 14.3 | 14.3 | 6.5 | [6 empty] | 20 | 254 | 184 | 54.17 | [16 empty] | WAL21B-GREY |  |  |  | 55% FPC HD 7% C4 31% Reclaim 7% CaCO6
8025 | 10.27.2014 | Follow-up | T-Shirt | HD | TE-14 | WS | 13.9X54 | 13.9 | 4 |  |  |  | 53.875 |  |  | 35.38 | 13.6 | 13.5 | 4.2 | [6 empty] | 11 | 256 | 192 | 35.16 | [16 empty] | ROSS12620 |  |  |  | 59% FPC HD 10% C4 12% Reclaim 16% CaCO3 3% MB | 59 |  |  |  |  | 10 |  | 12 |  | 16 | 3
8025 | 10.27.2014 | Follow-up | T-Shirt | HD | TE-15 | WS | 15X54 | 13 | 4 |  |  |  | 54 |  |  | 33.81 | 13 | 13.3 | 4.1 | [6 empty] | 10 | 297 | 150 | [17 empty] | MICH112621 |  |  |  | 74% FPC HD 10% C4 13% Reclaim 3% MB | 74 |  |  |  |  | 10 |  | 13 |  |  | 3
8025 | 10.27.2014 | Follow-up | T-Shirt | HD | TE-32 | BS | 14X57 | 14 | 1 |  |  |  | 57.25 |  |  | 38.42 | 13.9 | 14.1 | 5.2 | [6 empty] | 13 | 324 | 145 | 23.35 | [16 empty] | FCODDFLN |  |  |  | 61% FPC HD 10% C4 13% Reclaim 16% CaCO3 | 61 |  |  |  |  | 10 |  | 13 |  | 16
8025 | 10.27.2014 | Follow-up | T-Shirt | HD | TE-35 | BS | 13X51 | 13 | 1 |  |  |  | 51.375 |  |  | 31.36 | 12.7 | 12.7 | 4.4 | [6 empty] | 9 | 479 | 90 | 33.93 | [16 empty] | KRMEDBLUEC |  |  |  | 51% FPC HD 8% C4 26% Reclaim 15% CaCO3 | 51 |  |  |  |  | 8 |  | 26 |  | 15
8025 | 10.27.2014 | Follow-up | T-Shirt | HD | TE-41 | WS | 13.5X54 | 13.5 | 5 |  |  |  | 54.5 |  |  | 34.85 | 13.3 | 13.7 | 7 | [6 empty] | 15 | 429 | 148 | 36.42 | [16 empty] | WDHARYBONUS |  |  |  | 74% FPC HD 10% C4 13% Reclaim 3% MB | 74 |  |  |  |  | 10 |  | 13 |  |  | 3
8025 | 10.27.2014 | Follow-up | T-Shirt | HD | TE-42 | WS | 11.5X54 | 11.5 | 5 |  |  |  | 54.5 |  |  | 30.33 | 11.5 | 11.7 | 3.3 | [6 empty] | 11 | 282 | 163 | [17 empty] | THWIVAL |  |  |  | 74% FPC HD 10% C4 13% Reclaim 3% MB
8025 | 10.27.2014 | Follow-up | T-Shirt | HD | TE-52 | WS | 14X60 | 14 | 5 |  |  |  | 60.1875 |  |  | 38.56 | 13.3 | 13.1 | 5.4 | [6 empty] | 21 | 188 | 256 | [17 empty] | 1/8HDTYOU-2 |  |  |  | 61% FPC HD 10% C4 13% Reclaim 16% CaCO3 | 61 |  |  |  |  | 10 |  | 13 |  | 16
8025 | 10.27.2014 | Follow-up | T-Shirt | HD | CE-41 | WS | 13X56 1/2 | 13 | 5 |  |  |  | 55.875 |  |  | 33.36 | 12.4 | 11.9 | 4.7 | [6 empty] | 11 | 529 | 127 | [17 empty] | TSCMEDIUM
8026 | 10.27.2014 | Follow-up | T-Shirt | HD | TE-32 | ES | 10X48 | 10 | 3 |  |  |  | 48.5 |  |  | 22.99 | 9.8 | 9.8 | 5.582 | [6 empty] | 12 | 408 | 114 | [17 empty] | WAL8414-L |  |  |  | 61% FPC HD 10% C4 13% Reclaim 16% CaCO3 | 61 |  |  |  |  | 10 |  | 13 |  | 16
8026 | 10.27.2014 | Follow-up | T-Shirt | HD | TE-53 | ES | 15X54 | 15 | 5 |  |  |  | 53.75 |  |  | 37.11 | 14.3 | 14.77 | 6.045 | [6 empty] | 16 | 227 | 186 | 57 | [16 empty] | WAL21B-GREY |  |  |  | 55% FPC HD 7% C4 31% Reclaim 7% CaCO3 | 55 |  |  |  |  | 7 |  | 31 |  | 7
8026 | 10.27.2014 | Follow-up | T-Shirt | HD | TE-55 | ES | 15X48 | 15 | 5 |  |  |  | 48.625 |  |  | 34.25 | 14.6 | 14.6 | 3.754 | [6 empty] | 10 | 223 | 114 | 54.55 | [16 empty] | WAL16828-C |  |  |  | 55% FPC HD 7% C4 31% Reclaim 7% CaCO3 | 55 |  |  |  |  | 7 |  | 31 |  | 7
8026 | 10.27.2014 | Follow-up | T-Shirt | HD | TE-58 | ES | 15X54 | 15 | 5 |  |  |  | 54.125 |  |  | 37.76 | 14.5 | 14.5 | 7.39 | [6 empty] | 11 | 285 | 166 | [17 empty] | WAL21B-GREY |  |  |  | 55% FPC HD 7% C4 31% Reclaim 7% CaCO4
8027 | 10.27.2014 | Follow-up | T-Shirt | HD | TE-13 | WS | 14X57 | 14 | 5 |  |  |  | 56.5 |  |  | 37.14 | 13.6 | 13.56 | 6.097 | [6 empty] | 10.83 | 315.2 | 153 | [17 empty] | HEB1/7COMP-C |  |  |  | 59% FPC HD 10% C4 12% Reclaim 16% CaCO3 3% MB | 59 |  |  |  |  | 10 |  | 12 |  | 16 | 3
8027 | 10.27.2014 | Follow-up | T-Shirt | HD | TE-52 | WS | 12.68X58 | 12.68 | 1 |  |  |  | 58.25 |  |  | 35.34 | 12.6 | 12.08 | 5.975 | [6 empty] | 16.93 | 361.45 | 199 | 39.5 | [16 empty] | HEBJR |  |  |  | 61% FPC HD 10% C4 13% Reclaim 16% CaCO3 | 61 |  |  |  |  | 10 |  | 13 |  | 16
8027 | 10.27.2014 | Follow-up | T-Shirt | HD | TE-56 | WS | 14X57 | 14 | 5 |  |  |  | 57.75 |  |  | 36.96 | 13.4 | 13.49 | 5.698 | [6 empty] | 9.86 | 334.2 | 145 | [17 empty] | HEB1/7COMP-C |  |  |  | 61% FPC HD 10% C4 13% Reclaim 16% CaCO4
8027 | 10.27.2014 | Follow-up | T-Shirt | HD | CE-25 | WS | 13.7X57 | 13.7 | 6 |  |  |  | 57.5 |  |  | 36.46 | 13.2 | 12.93 | 4.991 | [6 empty] | 15.2 | 295 | 201 | 36.76 | [16 empty] | HEB1/7COMP-C |  |  |  | 61% FPC HD 10% C4 13% Reclaim 16% CaCO5
8027 | 10.27.2014 | Follow-up | T-Shirt | HD | CE-32 | WS | 13.7X57 | 13.7 | 1 |  |  |  | 57.1875 |  |  | 37.5 | 13.6 | 13.55 | 5.737 | [6 empty] | 14 | 254.93 | 190 | [17 empty] | HEB1/7COMP-C |  |  |  | 61% FPC HD 10% C4 13% Reclaim 16% CaCO6
8027 | 10.27.2014 | Follow-up | T-Shirt | HD | TE-16 | AK | 13.5X57 | 13.5 | 1 |  |  |  | 57.375 |  |  | 35.55 | 12.9 | 12.65 | 3.374 | [6 empty] | 13.98 | 318.58 | 132 | [17 empty] | KRFOOX-C |  |  |  | 74% FPC HD 10% C4 13% Reclaim 3% MB | 74 |  |  |  |  | 10 |  | 13 |  |  | 3
8025 | 10.29.2014 | Follow-up | T-Shirt | HD | TE-29 | AK | 14X57 | 14 | 2 |  |  |  | 57 |  |  | 36.61 | 13.3 | 13.6 | 5.7 | [6 empty] | 18 | 284 |  | 159 | [16 empty] | ACE12723 |  |  |  | 50% FPC HD 8% C4 26% Reclaim 16% CaCO3 | 50 |  |  |  |  | 8 |  | 26 |  | 16
8025 | 10.29.2014 | Follow-up | T-Shirt | HD | TE-33 | WS | 14.4X54 | 14.4 | 1 |  |  |  | 54 |  |  | 35.63 | 13.7 | 13.5 | 6.6 | [6 empty] | 17 | 406 |  | 166 | [16 empty] | EXC11621 |  |  |  | 62% FPC HD 10% C4 12% Reclaim 16% CaCO3 | 62 |  |  |  |  | 10 |  | 12 |  | 16
8025 | 10.29.2014 | Follow-up | T-Shirt | HD | TE-34 | WS | 13.5X46 | 13.5 | 1 |  |  |  | 46 |  |  | 29.47 | 13.3 | 13.6 | 6.5 | [6 empty] | 11 | 358 |  | 154 |  | 37.19 | [14 empty] | ROSS15824 |  |  |  | 62% FPC HD 10% C4 12% Reclaim 16% CaCO4
8025 | 10.29.2014 | Follow-up | T-Shirt | HD | TE-41 | WS | 13.5X54 | 13.5 | 5 |  |  |  | 54 |  |  | 33.58 | 12.9 | 12.9 | 3.3 | [6 empty] | 16 | 285 |  | 151 | [16 empty] | WDHARVBONUS |  |  |  | 74% FPC HD 10% C4 13% Reclaim 3% MB | 74 |  |  |  |  | 10 |  | 13 |  |  | 3
8025 | 10.29.2014 | Follow-up | T-Shirt | HD | TE-57 | WS | 14.5X48 | 14.5 | 6 |  |  |  | 48 |  |  | 33.15 | 14.3 | 14.6 | 4.9 | [6 empty] | 18 | 251 |  | 229 |  | 36.87 | [14 empty] | MICH116830 |  |  |  | 62% FPC HD 10% C4 12% Reclaim 16% CaCO3 | 62 |  |  |  |  | 10 |  | 12 |  | 16
8025 | 10.29.2014 | Follow-up | T-Shirt | HD | CE-25 | WS | 17.7X66 | 17.7 | 1 |  |  |  | 66.75 |  |  | 56 | 17.4 | 17.5 | 12.6 | [6 empty] | 13 | 517 | 118 | 3 | [16 empty] | ROSS21X12X36 |  |  |  | 62% FPC HD 10% C4 12% Reclaim 16% CaCO4
8027 | 10.29.2014 | Follow-up | T-Shirt | HD | TE-56 | WS | 14X57 | 14 | 5 |  |  |  | 57.125 |  |  | 38.1 | 13.8 | 13.9 | 6.3 | [6 empty] | 12 | 284 | 156 | [17 empty] | HEB1/7COMP-C |  |  |  | 61% FPC HD 10% C4 13% Reclaim 16% CaCO3 | 61 |  |  |  |  | 10 |  | 13 |  | 16
8026 | 10.29.2014 | Follow-up | T-Shirt | HD | TE-54 | ES | 15X54 | 15 | 6 |  |  |  | 54.375 |  |  | 38.69 | 14.8 | 14.7 | 7.9 | [6 empty] | 10 | 276 | 201 | [17 empty] | WAL21BGREY |  |  |  | 55% FPC HD 7% C4 31% Reclaim 7% CaCO3 | 55 |  |  |  |  | 7 |  | 31 |  | 7
8026 | 10.29.2014 | Follow-up | T-Shirt | HD | TE-55 | ES | 15X48 | 15 | 6 |  |  |  | 48.5 |  |  | 32.61 | 14 | 13.5 | 4 | [6 empty] | 10 | 247 | 138 | [17 empty] | WAL16828C |  |  |  | 55% FPC HD 7% C4 31% Reclaim 7% CaCO4
8026 | 10.29.2014 | Follow-up | T-Shirt | HD | TE-58 | ES | 15X54 | 15 | 1 |  |  |  | 54.375 |  |  | 37.4 | 14.3 | 14.3 | 5.1 | [6 empty] | 12 | 200 | 149 | [17 empty] | WAL21B-GREY |  |  |  | 55% FPC HD 7% C4 31% Reclaim 7% CaCO3 | 55 |  |  |  |  | 7 |  | 31 |  | 7
8046 | 11.03.2014 | Follow-up | T-Shirt | HD | TE-34 | WS | 13.5X46 | 13.5 | 5 |  |  |  | 45.875 |  |  | 28.09 | 12.7 | 12.9 | 5.7 | [6 empty] | 13 | 383 | 147 | [17 empty] | ROSS15824 |  |  |  | 62% FPC HD 12% C4 10% Reclaim 16% CaCO3 | 62 |  |  |  |  | 12 |  | 10 |  | 16
8046 | 11.03.2014 | Follow-up | T-Shirt | HD | TE-35 | BS | 13X51 | 13 | 4 |  |  |  | 51.5 |  |  | 31.43 | 12.7 | 12.7 | 5.2 | [6 empty] | 11 | 555 | 123 | 29.58 | [16 empty] | KMEDBLUE |  |  |  | 50% FPC HD 8% C4 26% Reclaim 16% CaCO3 | 50 |  |  |  |  | 8 |  | 26 |  | 16
8046 | 11.03.2014 | Follow-up | T-Shirt | HD | TE-41 | WS | 13X52 1/2 | 13 | 1 |  |  |  | 53 |  |  | 35.52 | 13.9 | 13.6 | 4.8 | [6 empty] | 12 | 283 | 182 | [17 empty] | TONYNEW3 |  |  |  | 74% FPC HD 10% C4 12% Reclaim 4% MB | 74 |  |  |  |  | 10 |  | 12 |  |  | 4
8046 | 11.03.2014 | Follow-up | T-Shirt | HD | TE-57 | WS | 20X52 | 20 | 4 |  |  |  | 52 |  |  | 48.71 | 19.5 | 19.3 | 11.5 | [6 empty] | 19 | 304 | 239 | 41.77 | [16 empty] | SPORT18830 |  |  |  | 62% FPC HD 12% C4 10% Reclaim 16% CaCO3 | 62 |  |  |  |  | 12 |  | 10 |  | 16
8045 | 11.03.2014 | Follow-up | T-Shirt | HD | TE-56 | WS | 14X57 | 14 | 2 |  |  |  | 57.375 |  |  | 38.19 | 13.8 | 13.9 | 5.1 | [6 empty] | 11 | 275 | 163.5 | 36.64 | [16 empty] | HEB1/7COMP-C |  |  |  | 61% FPC HD 10% C4 13% Reclaim 16% CaCO3 | 61 |  |  |  |  | 10 |  | 13 |  | 16
8045 | 11.05.2014 | Follow-up | T-Shirt | HD | TE-56 | WS | 14X57 | 14 | 2 |  |  |  | 57.5 |  |  | 36.81 | 13.3 | 13.2 | 5.6 | [6 empty] | 16 | 201 | 180 | [17 empty] | HEB1/7COMP-C |  |  |  | 61% FPC HD 10% C4 13% Reclaim 16% CaCO3 | 61 |  |  |  |  | 10 |  | 13 |  | 16
8046 | 11.05.2014 | Follow-up | T-Shirt | HD | TE-15 | WS | 13X54 | 13 | 2 |  |  |  | 54.125 |  |  | 32.2 | 12.3 | 12.1 | 5.6 | [6 empty] | 9 | 388 | 167 | [17 empty] | MICH12621 |  |  |  | 74% FPC HD 10% C4 13% Reclaim 3% MB | 74 |  |  |  |  | 10 |  | 13 |  |  | 3
8046 | 11.05.2014 | Follow-up | T-Shirt | HD | TE-31 | AK | 13.4X57 | 13.4 | 4 |  |  |  | 57.25 |  |  | 36.39 | 13.2 | 13.4 | 4.6 | [6 empty] | 16 | 240 | 144 | 26.9 | [16 empty] | KR12720-C |  |  |  | 62% FPC HD 10% C4 13% Reclaim 15% CaCO3 | 62 |  |  |  |  | 10 |  | 13 |  | 15
8046 | 11.05.2014 | Follow-up | T-Shirt | HD | TE-34 | WS | 14X50 | 14 | 5 |  |  |  | 50 |  |  | 32.62 | 13.5 | 13.4 | 5.4 | [6 empty] | 15 | 294 | 185 | [17 empty] | DDS17828-B |  |  |  | 62% FPC HD 10% C4 13% Reclaim 15% CaCO4
8046 | 11.05.2014 | Follow-up | T-Shirt | HD | TE-2B | WS | 13.5X54 | 13.5 | 5 |  |  |  | 54.375 |  |  | 35 | 13.4 | 13.9 | 11.2 | [6 empty] | 18 | 324 | 188 | 31.5 | [16 empty] | WDHARVBONUS |  |  |  | 62% FPC HD 10% C4 13% Reclaim 15% CaCO5
8046 | 11.05.2014 | Follow-up | T-Shirt | HD | TE-52 | WS | 15X57 | 15 | 4 |  |  |  | 57.75 |  |  | 40.26 | 14.5 | 14.7 | 4.9 | [6 empty] | 23 | 221 | 222 | [17 empty] | 1/6-HDSML-2 |  |  |  | 62% FPC HD 10% C4 13% Reclaim 15% CaCO6
8046 | 11.05.2014 | Follow-up | T-Shirt | HD | CE-25 | WS | 17.7X66 | 17.7 | 3 |  |  |  | 66.375 |  |  | 55.11 | 17.2 | 16.7 | 5.1 | [6 empty] | 12 | 348 | 144 | 43.82 | [16 empty] | ROSS21X12X36 |  |  |  | 62% FPC HD 10% C4 13% Reclaim 15% CaCO7
8046 | 11.12.2014 | Follow-up | T-Shirt | HD | TE-2C | AK | 13.5X57 | 13.5 | 1 |  |  |  | 57.5 |  |  | 33.97 | 12.3 | 12.6 | 3.4 | [6 empty] | 7 | 345 | 96 | 23.96 | [16 empty] | KRFOOX-C |  |  |  | 51% FPC HD 7% C4 26% Reclaim 16% CaCO3 | 51 |  |  |  |  | 7 |  | 26 |  | 16
8046 | 11.12.2014 | Follow-up | T-Shirt | HD | TE-34 | WS | 13.5X46 | 13.5 | 2 |  |  |  | 46.625 |  |  | 29.09 | 12.9 | 13 | 8.2 | [6 empty] | 9 | 456 | 101 | [17 empty] | ROSSV5824 |  |  |  | 62% FPC HD 10% C4 12% Reclaim 16% CaCO3 | 62 |  |  |  |  | 10 |  | 12 |  | 16
8046 | 11.12.2014 | Follow-up | T-Shirt | HD | TE-35 | YS | 12.5X52 1/2 | 12.5 | 2 |  |  |  | 52.5 |  |  | 30.74 | 12.1 | 12.4 | 6.4 | [6 empty] | 8 | 541 | <63 | 31.13 | [16 empty] | TRFAIRIMPNEW |  |  |  | 51% FPC HD 7% C4 26% Reclaim 16% CaCO3 | 51 |  |  |  |  | 7 |  | 26 |  | 16
8046 | 11.12.2014 | Follow-up | T-Shirt | HD | TE-42 | WS | 12.5X54 | 12.5 | 4 |  |  |  | 54.5 |  |  | 32.6 | 12.4 | 12.7 | 3.7 | [6 empty] | 12 | 333 | 182 | [17 empty] | SUPREMO |  |  |  | 74% FPC HD 10% C4 13% Reclaim 3% MB | 74 |  |  |  |  | 10 |  | 13 |  |  | 3
8046 | 11.12.2014 | Follow-up | T-Shirt | HD | TE-55 | WS | 15X48 | 15 | 4 |  |  |  | 48 |  |  | 33.51 | 14.5 | 14.6 | 6.3 | [6 empty] | 16 | 337 | 170 | [17 empty] | RAIDRECYCXL |  |  |  | 55% FPC HD 7% C4 31% Reclaim 7% CaCO3 | 55 |  |  |  |  | 7 |  | 31 |  | 7
8044 | 11.05.2014 | Follow-up | T-Shirt | HD | TE-51 | ES | 15X54 | 15 | 2 |  |  |  | 53.875 |  |  | 37.69 | 14.5 | 14.6 | 4.9 | 17 | 333 | 152 | [23 empty] | WAL21B-GREY |  |  |  | 55% FPC HD 7% C4 31% Reclaim 7% CaCO3 | 55 |  |  |  |  | 7 |  | 31 |  | 7
8044 | 11.05.2014 | Follow-up | T-Shirt | HD | TE-53 | ES | 15X54 | 15 | 4 |  |  |  | 54.25 |  |  | 38.11 | 14.6 | 14.6 | 10.3 | 18 | 313 | 147 | [23 empty] | WAL21B-GREY |  |  |  | 55% FPC HD 7% C4 31% Reclaim 7% CaCO4
8044 | 11.05.2014 | Follow-up | T-Shirt | HD | TE-54 | ES | 15X54 | 15 | 2 |  |  |  | 54.375 |  |  | 39.18 | 15 | 15.2 | 7.1 | 12 | 253 | 174 | [23 empty] | WAL21B-GREY |  |  |  | 55% FPC HD 7% C4 31% Reclaim 7% CaCO5
8044 | 11.05.2014 | Follow-up | T-Shirt | HD | TE-55 | ES | 15X48 | 15 | 2 |  |  |  | 48 |  |  | 34.08 | 14.7 | 14.7 | 4.7 | 13 | 238 | 107 | 57.03 | [22 empty] | WAL16828-C |  |  |  | 55% FPC HD 7% C4 31% Reclaim 7% CaCO6
8044 | 11.05.2014 | Follow-up | T-Shirt | HD | TE-57 | ES | 15X48 | 15 | 2 |  |  |  | 48 |  |  | 34.79 | 15.1 | 15.2 | 4.7 | 15 | 205 | 212 | [23 empty] | WAL16828-C |  |  |  | 61% FPC HD 10% C4 13% Reclaim 16% CaCO3 | 61 |  |  |  |  | 10 |  | 13 |  | 16
8044 | 11.05.2014 | Follow-up | T-Shirt | HD | TE-58 | ES | 15X54 | 15 | 2 |  |  |  | 54.1875 |  |  | 38 | 14.6 | 15 | 8.8 | 16 | 237 | 161 | 54.97 | [22 empty] | WAL21B-GREY |  |  |  | 55% FPC HD 7% C4 31% Reclaim 7% CaCO3 | 55 |  |  |  |  | 7 |  | 31 |  | 7
8044 | 11.05.2014 | Follow-up | T-Shirt | HD | TE-59 | ES | 15X54 | 15 | 5 |  |  |  | 54 |  |  | 37.74 | 14.5 | 14.5 | 4.9 | 12 | 240 | 168 | [23 empty] | WAL21B-GREY |  |  |  | 55% FPC HD 7% C4 31% Reclaim 7% CaCO4
8044 | 11.10.2014 | Follow-up | T-Shirt | HD | TE-51 | ES | 15X54 | 15 | 1 |  |  |  | 54 |  |  | 38.39 | 14.8 | 14.73 | 7.17 | [6 empty] | 18 | 209 | 169.5 | [17 empty] | WAL21B-GREY |  |  |  | 55% FPC HD 7% C4 31% Reclaim 7% CaCO3 | 55 |  |  |  |  | 7 |  | 31 |  | 7
8044 | 11.10.2014 | Follow-up | T-Shirt | HD | TE-53 | ES | 15X54 | 15 | 6 |  |  |  | 54.5 |  |  | 37.75 | 14.4 | 14.37 | 8.05 | [6 empty] | 13.8 | 228 | 160.5 | 41.67 | [16 empty] | WAL21B-GREY |  |  |  | 55% FPC HD 7% C4 31% Reclaim 7% CaCO4
8044 | 11.10.2014 | Follow-up | T-Shirt | HD | TE-55 | ES | 10X48 | 10 | 5 |  |  |  | 48.25 |  |  | 24.01 | 10.3 | 10.25 | 3.78 | [6 empty] | 16.3 | 218 | 129 | [17 empty] | WAL21B-GREY |  |  |  | 55% FPC HD 7% C4 31% Reclaim 7% CaCO5
8044 | 11.10.2014 | Follow-up | T-Shirt | HD | TE-57 | ES | 15X48 | 15 | 3 |  |  |  | 47.875 |  |  | 33.99 | 14.7 | 14.6 | 6.79 | [6 empty] | 7.08 | 497 | <36 | 52.12 | [16 empty] | WAL16288-C |  |  |  | 61% FPC HD 10% C4 13% Reclaim 16% CaCO3 | 61 |  |  |  |  | 10 |  | 13 |  | 16
8044 | 11.10.2014 | Follow-up | T-Shirt | HD | TE-58 | ES | 15X54 | 15 | 6 |  |  |  | 54.25 |  |  | 39.7 | 15.2 | 15.23 | 11.66 | [6 empty] | 8 | 214 | 126 | [17 empty] | WAL21B-GREY |  |  |  | 55% FPC HD 7% C4 31% Reclaim 7% CaCO3 | 55 |  |  |  |  | 7 |  | 31 |  | 7
8044 | 11.12.2014 | Follow-up | T-Shirt | HD | TE-54 | ES | 15X54 | 15 | 1 |  |  |  | 54.375 |  |  | 38.99 | 14.9 | 14.82 | 6.64 | [6 empty] | 7.9 | 216.5 | 154.5 | 55.1 | [16 empty] | WAL21B-GREY |  |  |  | 55% FPC HD 7% C4 31% Reclaim 7% CaCO3 | 55 |  |  |  |  | 7 |  | 31 |  | 7
8044 | 11.12.2014 | Follow-up | T-Shirt | HD | TE-55 | ES | 10X48 | 10 | 1 |  |  |  | 48.25 |  |  | 22.5 | 9.7 | 10.2 | 6.05 | [6 empty] | 5.7 | 100.7 | 154.5 | [17 empty] | WAL8414-C |  |  |  | 55% FPC HD 7% C4 31% Reclaim 7% CaCO4
8044 | 11.12.2014 | Follow-up | T-Shirt | HD | TE-57 | ES | 15X48 | 15 | 1 |  |  |  | 47.875 |  |  | 34.36 | 14.9 | 14.65 | 4.61 | [6 empty] | 8.1 | 161.3 | 141 | 56.05 | [16 empty] | WAL16828-C |  |  |  | 61% FPC HD 10% C4 13% Reclaim 16% CaCO3 | 61 |  |  |  |  | 10 |  | 13 |  | 16
8044 | 11.12.2014 | Follow-up | T-Shirt | HD | TE-58 | ES | 15X54 | 15 | 2 |  |  |  | 53.75 |  |  | 38.13 | 14.7 | 14.84 | 6.07 | [6 empty] | 6.3 | 103.3 | 168 | [17 empty] | WAL21B-GREY |  |  |  | 55% FPC HD 7% C4 31% Reclaim 7% CaCO3 | 55 |  |  |  |  | 7 |  | 31 |  | 7
8044 | 11.12.2014 | Follow-up | T-Shirt | HD | TE-59 | ES | 15X54 | 15 | 2 |  |  |  | 54.75 |  |  | 37.41 | 14.5 | 14.28 | 6.07 | [6 empty] | 10.9 | 110.2 | 183 | [17 empty] | WAL21B-GREY |  |  |  | 55% FPC HD 7% C4 31% Reclaim 7% CaCO4 | 55 |  |  |  |  | 7 |  | 31 |  | 7
8045 | 11.10.2014 | Follow-up | T-Shirt | HD | TE-32 | WS | 13.72X57 | 13.72 | 4 |  |  |  | 56.5 |  |  | 38.16 | 14 | 14 | 5.41 | [6 empty] | 7.6 | 403 | 111 | 31.95 | [16 empty] | HEB1/7COMP-C |  |  |  | 61% FPC HD 10% C4 13% Reclaim 16% CaCO3 | 61 |  |  |  |  | 10 |  | 13 |  | 16
8045 | 11.10.2014 | Follow-up | T-Shirt | HD | TE-33 | WS | 13.72X57 | 13.72 | 1 |  |  |  | 57 |  |  | 37.51 | 13.7 | 13.74 | 7.29 | [6 empty] | 13.2 | 241 | 147 | [17 empty] | HEB1/7COMP-C |  |  |  | 61% FPC HD 10% C4 13% Reclaim 16% CaCO4
8045 | 11.10.2014 | Follow-up | T-Shirt | HD | TE-33 | WS | 13.72X57 | 13.72 | 4 |  |  |  | 56.5 |  |  | 36.34 | 13.4 | 13.43 | 5.49 | [6 empty] | 11.8 | 222 | 157.5 | [17 empty] | HEB1/7COMP-C |  |  |  | 61% FPC HD 10% C4 13% Reclaim 16% CaCO5
8045 | 11.10.2014 | Follow-up | T-Shirt | HD | TE-41 | WS | 13.72X57 | 13.72 | 4 |  |  |  | 56.875 |  |  | 38.45 | 14 | 13.83 | 6.73 | [6 empty] | 14 | 229 | 195 | 33.18 | [16 empty] | HEB1/7COMP-C |  |  |  | 74% FPC HD 10% C4 13% Reclaim 3% MB | 74 |  |  |  |  | 10 |  | 13 |  |  | 3
8045 | 11.10.2014 | Follow-up | T-Shirt | HD | TE-52 | WS | 13.9X58 | 13.9 | 5 |  |  |  | 58.625 |  |  | 34.08 | 12.1 | 12.15 | 9.14 | [6 empty] | 19.3 | 216 | 322.5 | [17 empty] | HEBJR-C |  |  |  | 61% FPC HD 10% C4 13% Reclaim 16% CaCO3 | 61 |  |  |  |  | 10 |  | 13 |  | 16
8045 | 11.10.2014 | Follow-up | T-Shirt | HD | TE-56 | WS | 13.72X57 | 13.72 | 5 |  |  |  | 57.125 |  |  | 36.5 | 13.3 | 13.37 | 7 | [6 empty] | 10.5 | 301 | 138 | 38.04 | [16 empty] | HEB1/7COMP-C |  |  |  | 61% FPC HD 10% C4 13% Reclaim 16% CaCO4
8045 | 11.12.2014 | Follow-up | T-Shirt | HD | TE-32 | WS | 13.72X57 | 13.72 | 1 |  |  |  | 56.75 |  |  | 37.92 | 13.9 | 13.92 | 5.56 | [6 empty] | 14.3 | 307 | 14.5 | [17 empty] | HEB1/7COMP-C |  |  |  | 61% FPC HD 10% C4 13% Reclaim 16% CaCO3 | 61 |  |  |  |  | 10 |  | 13 |  | 16
8045 | 11.12.2014 | Follow-up | T-Shirt | HD | TE-33 | WS | 13.72X57 | 13.72 | 1 |  |  |  | 57 |  |  | 36.71 | 13.4 | 13.32 | 5.12 | [6 empty] | 12 | 321 | 153 | [17 empty] | HEB1/7COMP-C |  |  |  | 61% FPC HD 10% C4 13% Reclaim 16% CaCO4
8045 | 11.12.2014 | Follow-up | T-Shirt | HD | TE-56 | WS | 14X57 | 14 | 1 |  |  |  | 57.375 |  |  | 41.63 | 15.1 | 15.06 | 6.01 | [6 empty] | 8.2 | 447 | 111 | 38.29 | [16 empty] | HEB1/7COMP-C |  |  |  | 61% FPC HD 10% C4 13% Reclaim 16% CaCO5
8044 | 11.17.2014 | Follow-up | T-Shirt | HD | TE-55 | ES | 10X48 | 10 | 6 |  |  |  | 48.25 |  |  | 23.13 | 9.9 | 10.2 | 3.9 | [6 empty] | 13 | 269 | 131 | 47 | [16 empty] | WAL8414-C |  |  |  | 55% FPC HD 7% C4 31% Reclaim 7% CaCO3 | 55 |  |  |  |  | 7 |  | 31 |  | 7
8044 | 11.17.2014 | Follow-up | T-Shirt | HD | TE-58 | ES | 15X54 | 15 | 7 |  |  |  | 54.125 |  |  | 37.91 | 14.5 | 14.8 | 8.2 | [6 empty] | 12 | 128 | 188 | [17 empty] | WAL21B-GREY |  |  |  | 55% FPC HD 7% C4 31% Reclaim 7% CaCO4
8044 | 11.17.2014 | Follow-up | T-Shirt | HD | TE-59 | ES | 15X54 | 15 | 7 |  |  |  | 54 |  |  | 37.75 | 14.5 | 14.9 | 5.9 | [6 empty] | 13 | 248 | 168 | [17 empty] | WAL21B-GREY |  |  |  | 55% FPC HD 7% C4 31% Reclaim 7% CaCO5
8044 | 11.17.2014 | Follow-up | T-Shirt | HD | TE-57 | ES | 15X48 | 15 | 6 |  |  |  | 48.25 |  |  | 32.66 | 14.1 | 14.4 | 7.5 | [6 empty] | 12 | 373 | 152 | 37.9 | [16 empty] | WAL16828-C |  |  |  | 61% FPC HD 10% C4 13% Reclaim 16% CaCO3 | 61 |  |  |  |  | 10 |  | 13 |  | 16
8044 | 11.17.2014 | Follow-up | T-Shirt | HD | TE-58 | ES | 15X54 | 15 | 5 |  |  |  | 54 |  |  | 38.17 | 14.7 | 14.8 | 7.6 | [6 empty] | 13 | 294 | 164 | [17 empty] | WAL21B-GREY |  |  |  | 55% FPC HD 7% C4 31% Reclaim 7% CaCO3 | 55 |  |  |  |  | 7 |  | 31 |  | 7
8045 | 11.17.2014 | Follow-up | T-Shirt | HD | TE-33 | WS | 14X57 | 14 | 2 |  |  |  | 57.25 |  |  | 36.78 | 13.3 | 13.6 | 5.9 | [6 empty] | 10 | 279 | 121 | [17 empty] | HEB1/7COMP-C |  |  |  | 61% FPC HD 10% C4 13% Reclaim 16% CaCO3 | 61 |  |  |  |  | 10 |  | 13 |  | 16
8045 | 11.17.2014 | Follow-up | T-Shirt | HD | TE-41 | WS | 14X57 | 14 | 5 |  |  |  | 57.375 |  |  | 36.25 | 13.1 | 13 | 5.4 | [6 empty] | 10 | 241 | 137 | 30.22 | [16 empty] | HEB1/7COMP-C |  |  |  | 74% FPC HD 10% C4 13% Reclaim 3% MB | 74 |  |  |  |  | 10 |  | 13 |  |  | 3
8045 | 11.17.2014 | Follow-up | T-Shirt | HD | TE-56 | WS | 14X57 | 14 | 4 |  |  |  | 57.5 |  |  | 36.51 | 13.2 | 13.5 | 4.3 | [6 empty] | 9 | 297 | 165 | [17 empty] | HEB1/7COMP-C |  |  |  | 61% FPC HD 10% C4 13% Reclaim 16% CaCO3 | 61 |  |  |  |  | 10 |  | 13 |  | 16
8045 | 11.17.2014 | Follow-up | T-Shirt | HD | TE-33 | WS | 14X57 | 14 | 4 |  |  |  | 57.0625 |  |  | 37.02 | 13.5 | 13.7 | 5.4 | [6 empty] | 8 | 240 | 153 | 36.16 | [16 empty] | HEB1/7COMP-C |  |  |  | 61% FPC HD 10% C4 13% Reclaim 16% CaCO4
8044 | 11.24.2014 | Follow-up | T-Shirt | HD | TE-51 | ES | 15X54 | 15 | 1 |  |  |  | 54.125 |  |  | 37.51 | 14.4 | 14.7 | 5.4 | [6 empty] | 15 | 372 | 179 | [17 empty] | WAL21B-GREY |  |  |  | 55% FPC HD 7% C4 31% Reclaim 7% CaCO3 | 55 |  |  |  |  | 7 |  | 31 |  | 7
8044 | 11.24.2014 | Follow-up | T-Shirt | HD | TE-52 | ES | 15X54 | 15 | 5 |  |  |  | 54 |  |  | 37.77 | 14.5 | 14.5 | 8.7 | [6 empty] | 18 | 339 | 162 | 53.24 | [16 empty] | WAL21B-GREY |  |  |  | 61% FPC HD 10% C4 13% Reclaim 16% CaCO3 | 61 |  |  |  |  | 10 |  | 13 |  | 16
8044 | 11.24.2014 | Follow-up | T-Shirt | HD | TE-53 | ES | 15X54 | 15 | 5 |  |  |  | 55 |  |  | 37.67 | 14.2 | 14.1 | 6.2 | [6 empty] | 21 | 210 | 230 | [17 empty] | WAL21B-GREY |  |  |  | 55% FPC HD 7% C4 31% Reclaim 7% CaCO3 | 55 |  |  |  |  | 7 |  | 31 |  | 7
8044 | 11.24.2014 | Follow-up | T-Shirt | HD | TE-54 | ES | 15X54 | 15 | 5 |  |  |  | 54.1875 |  |  | 37.61 | 14.4 | 14.7 | 5.3 | [6 empty] | 18 | 315 | 171 | [17 empty] | WAL21B-GREY |  |  |  | 55% FPC HD 7% C4 31% Reclaim 7% CaCO4
8044 | 11.24.2014 | Follow-up | T-Shirt | HD | TE-55 | ES | 15X48 | 15 | 4 |  |  |  | 48.375 |  |  | 33.63 | 14.1 | 14.6 | 5.6 | [6 empty] | 10 | 451 | 128 | 55.06 | [16 empty] | WAL16828-C |  |  |  | 55% FPC HD 7% C4 31% Reclaim 7% CaCO5
8044 | 11.24.2014 | Follow-up | T-Shirt | HD | TE-57 | ES | 15X48 | 15 | 4 |  |  |  | 48.125 |  |  | 34.55 | 14.9 | 15 | 6.4 | [6 empty] | 10 | 354 | 146 | 56.18 | [16 empty] | WAL16828-C |  |  |  | 55% FPC HD 7% C4 31% Reclaim 7% CaCO6
8044 | 11.24.2014 | Follow-up | T-Shirt | HD | TE-58 | ES | 15X54 | 15 | 2 |  |  |  | 54.75 |  |  | 38.36 | 14.5 | 14.5 | 8 | [6 empty] | 13 | 305 | 149 | [17 empty] | WAL21B-GREY |  |  |  | 55% FPC HD 7% C4 31% Reclaim 7% CaCO7
8044 | 11.24.2014 | Follow-up | T-Shirt | HD | TE-59 | ES | 15X54 | 15 | 2 |  |  |  | 54.5 |  |  | 40.59 | 15.5 | 15.4 | 7.2 | [6 empty] | 14 | 299 | 129 | [17 empty] | WAL21B-GREY |  |  |  | 33% FPC HD 11% C4 41% Reclaim 15% CaCO3 | 33 |  |  |  |  | 11 |  | 41 |  | 15
8046 | 11.17.2014 | Follow-up | T-Shirt | HD | TE-28 | AK | 13.5X57 | 13.5 | 5 |  |  |  | 56.875 |  |  | 35.46 | 12.9 | 13.03 | 6.86 | [6 empty] | 12 | 271 | 148.5 | [17 empty] | KR127200 |  |  |  | 51% FPC HD 7% C4 26% Reclaim 16% CaCO3 | 51 |  |  |  |  | 7 |  | 26 |  | 16
8046 | 11.17.2014 | Follow-up | T-Shirt | HD | TE-32 | BS | 14X57 | 14 | 5 |  |  |  | 57.375 |  |  | 37.44 | 13.5 | 13.55 | 4.72 | [6 empty] | 12.8 | 264 | 163.5 | 23.76 | [16 empty] | FLCOLDFZN |  |  |  | 61% FPC HD 10% C4 13% Reclaim 16% CaCO3 | 61 |  |  |  |  | 10 |  | 13 |  | 16
8046 | 11.17.2014 | Follow-up | T-Shirt | HD | TE-35 | WS | 13X51 | 13 | 5 |  |  |  | 51 |  |  | 30.94 | 12.6 | 12.63 | 5.57 | [6 empty] | 10.3 | 318 | 136.5 | [17 empty] | RAIDSACK3 |  |  |  | 61% FPC HD 10% C4 13% Reclaim 16% CaCO4
8046 | 11.17.2014 | Follow-up | T-Shirt | HD | TE-42 | WS | 12.5X54 | 12.5 | 5 |  |  |  | 54.25 |  |  | 30.77 | 11.8 | 11.64 | 4.04 | [6 empty] | 13.8 | 295 | 153 | [17 empty] | #THWIVAL |  |  |  | 74% FPC HD 10% C4 13% Reclaim 3% MB | 74 |  |  |  |  | 10 |  | 13 |  |  | 3
8046 | 11.17.2014 | Follow-up | T-Shirt | HD | TE-59 | KS | 22X54 | 22 | 8 |  |  |  | 53.5 |  |  | 54.64 | 21.2 | 21.5 | 7.9 | [6 empty] | 16.9 | 217.3 | 192 | 74.83 | [16 empty] | 1/6HDNPR2 |  |  |  | 33% FPC HD 10% C4 41% Reclaim 16% CaCO3 | 33 |  |  |  |  | 10 |  | 41 |  | 16
8046 | 11.17.2014 | Follow-up | T-Shirt | HD | TE-34 | WS | 13.5X46 | 13.5 | 2 |  |  |  | 46.375 |  |  | 30.02 | 13.4 | 13.31 | 5.71 | [6 empty] | 10 | 450 | 117 | [17 empty] | ROSS15824 |  |  |  | 61% FPC HD 10% C4 13% Reclaim 16% CaCO3 | 61 |  |  |  |  | 10 |  | 13 |  | 16
8046 | 11.19.2014 | Follow-up | T-Shirt | HD | TE-32 | BS | 14X57 | 14 | 4 |  |  |  | 57.25 |  |  | 36.83 | 13.4 | 13.38 | 7.87 | [6 empty] | 9.7 | 429 | 120 | [17 empty] | FLCOLDFZN |  |  |  | 61% FPC HD 10% C4 13% Reclaim 16% CaCO3 | 61 |  |  |  |  | 10 |  | 13 |  | 16
8046 | 11.19.2014 | Follow-up | T-Shirt | HD | TE-59 | KS | 15X57 | 15 | 2 |  |  |  | 54.375 |  |  | 55.47 | 21.2 | 21.16 | 7.68 | [6 empty] | 13.3 | 453 | 141 | [17 empty] | 1/6-HDSML2 |  |  |  | 33% FPC HD 10% C4 41% Reclaim 16% CaCO3 | 33 |  |  |  |  | 10 |  | 41 |  | 16
8046 | 11.19.2014 | Follow-up | T-Shirt | HD | CE-25 | WS | 17.7X66 | 17.7 | 1 |  |  |  | 66.125 |  |  | 56.39 | 17.7 | 17.56 | 8.05 | [6 empty] | 14.6 | 373 | 129 | 43.98 | [16 empty] | ROSS21X12X36 |  |  |  | 61% FPC HD 10% C4 13% Reclaim 16% CaCO3 | 61 |  |  |  |  | 10 |  | 13 |  | 16
8046 | 11.19.2014 | Follow-up | T-Shirt | HD | CE-32 | WS | 15X57 | 15 | 1 |  |  |  | 57 |  |  | 39.81 | 14.5 | 14.48 | 5.9 | [6 empty] | 18.7 | 280 | 148.5 | 44.28 | [16 empty] | 1/6-HDSML2 |  |  |  | 61% FPC HD 10% C4 13% Reclaim 16% CaCO4 | 74 |  |  |  |  | 10 |  | 13 |  |  | 3
8046 | 11.19.2014 | Follow-up | T-Shirt | HD | CE-41 | WS | 18X57 | 18 | 1 |  |  |  | 57.25 |  |  | 48.62 | 17.6 | 17.41 | 5.4 | [6 empty] | 14.1 | 396 | 165 | 43 | [16 empty] | KESSLERS6 |  |  |  | 61% FPC HD 10% C4 13% Reclaim 16% CaCO5 | 33 |  |  |  |  | 10 |  | 41 |  | 16
8044 | 11.26.2014 | Follow-up | T-Shirt | HD | TE-52 | ES | 15X54 | 15 | 6 |  |  |  | 54 |  |  | 38.17 | 14.7 | 14.9 | 7 | [6 empty] | 12.7 | 260.9 | 180 | 48.05 | [16 empty] | WAL21B-GREY |  |  |  | 61% FPC HD 10% C4 13% Reclaim 16% CaCO3 | 61 |  |  |  |  | 10 |  | 13 |  | 16
8044 | 11.26.2014 | Follow-up | T-Shirt | HD | TE-54 | ES | 15X54 | 15 | 5 |  |  |  | 54.25 |  |  | 37.05 | 14.2 | 14.1 | 4.4 | [6 empty] | 19.85 | 304.6 | 167 | [17 empty] | WAL21B-GREY |  |  |  | 55% FPC HD 7% C4 31% Reclaim 7% CaCO3 | 55 |  |  |  |  | 7 |  | 31 |  | 7
8044 | 11.26.2014 | Follow-up | T-Shirt | HD | TE-55 | ES | 15X48 | 15 | 5 |  |  |  | 47.875 |  |  | 32.92 | 14.3 | 14.3 | 4.3 | [6 empty] | 10.83 | 304.9 | 146 | [17 empty] | WAL16828-C |  |  |  | 55% FPC HD 7% C4 31% Reclaim 7% CaCO4
8044 | 11.26.2014 | Follow-up | T-Shirt | HD | TE-58 | ES | 15X54 | 15 | 5 |  |  |  | 54.25 |  |  | 37.13 | 14.2 | 14.3 | 5.2 | [6 empty] | 11.27 | 299.43 | 104 | [17 empty] | WAL21B-GREY |  |  |  | 55% FPC HD 7% C4 31% Reclaim 7% CaCO5
8045 | 11.24.2014 | Follow-up | T-Shirt | HD | TE-13 | WS | 14X57 | 14 | 1 |  |  |  | 57 |  |  | 36.41 | 13.3 | 13.6 | 5 | [6 empty] | 16 | 306 | 150 | [17 empty] | HEB1/7COMP |  |  |  | 59% FPC HD 10% C4 12% Reclaim 16% CaCO3 3% MB | 59 |  |  |  |  | 10 |  | 12 |  | 16 | 3
8045 | 11.24.2014 | Follow-up | T-Shirt | HD | TE-33 | WS | 14X57 | 14 | 2 |  |  |  | 57.125 |  |  | 38.19 | 13.9 | 14.2 | 5.1 | [6 empty] | 16 | 421 | 145.5 | [17 empty] | HEB1/7COMP |  |  |  | 61% FPC HD 10% C4 13% Reclaim 16% CaCO3 | 61 |  |  |  |  | 10 |  | 13 |  | 16
8045 | 11.24.2014 | Follow-up | T-Shirt | HD | TE-35 | WS | 13X58 | 13 | 4 |  |  |  | 58.5 |  |  | 34.3 | 12.2 | 12.6 | 4.5 | [6 empty] | 15 | 324 | 124.5 | 36.9 | [16 empty] | HEBJR-C |  |  |  | 61% FPC HD 10% C4 13% Reclaim 16% CaCO4
8045 | 11.24.2014 | Follow-up | T-Shirt | HD | TE-41 | WS | 14X57 | 14 | 4 |  |  |  | 57.25 |  |  | 35.79 | 13 | 13.1 | 7.8 | [6 empty] | 16 | 261 | 216 | 33.31 | [16 empty] | HEB1/7COMP-C |  |  |  | 74% FPC HD 10% C4 13% Reclaim 3% MB | 74 |  |  |  |  | 10 |  | 13 |  |  | 3
8045 | 11.24.2014 | Follow-up | T-Shirt | HD | TE-56 | WS | 14X57 | 14 | 2 |  |  |  | 57.5 |  |  | 37.08 | 13.4 | 13.6 | 7.7 | [6 empty] | 13 | 280 | 168 | [17 empty] | HEB1/7COMP |  |  |  | 61% FPC HD 10% C4 13% Reclaim 16% CaCO3 | 61 |  |  |  |  | 10 |  | 13 |  | 16
8045 | 11.26.2014 | Follow-up | T-Shirt | HD | TE-41 | WS | 14X57 | 14 | 6 |  |  |  | 57 |  |  | 36.75 | 13.4 | 13.9 | 7.5 | [6 empty] | 11 | 350 | 153 | [17 empty] | HEB1/7COMP-C |  |  |  | 74% FPC HD 10% C4 13% Reclaim 3% MB | 74 |  |  |  |  | 10 |  | 13 |  |  | 3
8045 | 11.26.2014 | Follow-up | T-Shirt | HD | TE-35 | WS | 13X58 | 13 | 5 |  |  |  | 58.25 |  |  | 34.29 | 12.2 | 12.4 | 5 | [6 empty] | 10 | 353 | 120 | [17 empty] | HEBJR-C |  |  |  | 61% FPC HD 10% C4 13% Reclaim 16% CaCO3 | 61 |  |  |  |  | 10 |  | 13 |  | 16
8045 | 11.26.2014 | Follow-up | T-Shirt | HD | TE-56 | WS | 14X57 | 14 | 5 |  |  |  | 57.125 |  |  | 37.53 | 13.6 | 13.7 | 5.7 | [6 empty] | 12 | 216 | 193.5 | 36.86 | [16 empty] | HEBJR-C |  |  |  | 61% FPC HD 10% C4 13% Reclaim 16% CaCO4
8046 | 11.24.2014 | Follow-up | T-Shirt | HD | TE-12 | WS | 15X54 | 15 | 1 |  |  |  | 54.5 |  |  | 36.44 | 13.9 | 14.3 | 7.9 | [6 empty] | 13 | 261 | 213 | [17 empty] | WDFORTANEW |  |  |  | 58% FPC HD 10% C4 13% Reclaim 16% CaCO3 3% MB | 58 |  |  |  |  | 10 |  | 13 |  | 16 | 3
8046 | 11.24.2014 | Follow-up | T-Shirt | HD | TE-14 | WS | 13.5X54 | 13.5 | 1 |  |  |  | 54 |  |  | 33.76 | 13 | 13.2 | 7.9 | [6 empty] | 16 | 242 | 201 | [17 empty] | WDHARVBONUS |  |  |  | 58% FPC HD 10% C4 13% Reclaim 16% CaCO3 3% MB
8046 | 11.24.2014 | Follow-up | T-Shirt | HD | TE-16 | WS | 12.5X54 | 12.5 | 1 |  |  |  | 53.75 |  |  | 31.88 | 12.3 | 12.4 | 3.3 | [6 empty] | 10 | 250 | 216 | 29.96 | [16 empty] | FOODDEPOT |  |  |  | 74% FPC HD 10% C4 13% Reclaim 3% MB | 74 |  |  |  |  | 10 |  | 13 |  |  | 3
8046 | 11.24.2014 | Follow-up | T-Shirt | HD | TE-29 | AK | 13.5X57 | 13.5 | 4 |  |  |  | 57.125 |  |  | 34.24 | 12.4 | 12.6 | 3.7 | [6 empty] | 11 | 288 | 131 | [17 empty] | KRFOOX-C |  |  |  | 51% FPC HD 7% C4 26% Reclaim 16% CaCO3 | 51 |  |  |  |  | 7 |  | 26 |  | 16
8046 | 11.24.2014 | Follow-up | T-Shirt | HD | TE-31 | WS | 12.9X57 | 12.9 | 2 |  |  |  | 57.25 |  |  | 33.88 | 12.3 | 12.6 | 6.2 | [6 empty] | 13 | 243 | 182 | [17 empty] | PETCO12720 |  |  |  | 61% FPC HD 10% C4 13% Reclaim 16% CaCO3 | 61 |  |  |  |  | 10 |  | 13 |  | 16
8046 | 11.24.2014 | Follow-up | T-Shirt | HD | TE-34 | WS | 13.5X46 | 13.5 | 2 |  |  |  | 46.1875 |  |  | 28.57 | 12.8 | 13 | 4.9 | [6 empty] | 10 | 364 | 110 | 29.68 | [16 empty] | ROSS15824 |  |  |  | 61% FPC HD 10% C4 13% Reclaim 16% CaCO4
8046 | 11.24.2014 | Follow-up | T-Shirt | HD | TE-55 | WS | 15X48 | 15 | 1 |  |  |  | 48.125 |  |  | 33.11 | 14.3 | 14.5 | 7 | [6 empty] | 21 | 236 | 246 | [17 empty] | RAIDRECYCXL |  |  |  | 55% FPC HD 7% C4 31% Reclaim 7% CaCO3 | 55 |  |  |  |  | 7 |  | 31 |  | 7
8046 | 11.24.2014 | Follow-up | T-Shirt | HD | CE-32 | WS | 15X57 | 15 | 2 |  |  |  | 57 |  |  | 37.72 | 13.7 | 14.1 | 5.6 | [6 empty] | 21 | 230 | 269 | 38.14 | [16 empty] | 1/6HDSML2 |  |  |  | 55% FPC HD 7% C4 31% Reclaim 7% CaCO4
8046 | 11.26.2014 | Follow-up | T-Shirt | HD | TE-29 | AK | 13.5X57 | 13.5 | 6 |  |  |  | 57 |  |  | 33.44 | 12.2 | 12.5 | 3.8 | [6 empty] | 11 | 345 | 114 | [17 empty] | KRFOOX-C |  |  |  | 51% FPC HD 7% C4 26% Reclaim 16% CaCO3 | 51 |  |  |  |  | 7 |  | 26 |  | 16
8046 | 11.26.2014 | Follow-up | T-Shirt | HD | TE-31 | WS | 12X55 1/2 | 12 | 4 |  |  |  | 55.5 |  |  | 30.85 | 11.5 | 11.6 | 4.8 | [6 empty] | 12 | 236 | 152 | [17 empty] | PCITYIMPSACK |  |  |  | 61% FPC HD 10% C4 13% Reclaim 16% CaCO3 | 61 |  |  |  |  | 10 |  | 13 |  | 16
8046 | 11.26.2014 | Follow-up | T-Shirt | HD | TE-32 | BS | 14X57 | 14 | 4 |  |  |  | 57.375 |  |  | 37.75 | 13.7 | 13.7 | 6.3 | [6 empty] | 10 | 362 | 141 | [17 empty] | FLCOLDFZN |  |  |  | 61% FPC HD 10% C4 13% Reclaim 16% CaCO4 | 74 |  |  |  |  | 10 |  | 13 |  |  | 3
8046 | 11.26.2014 | Follow-up | T-Shirt | HD | TE-34 | WS | 15X48 | 15 | 4 |  |  |  | 48.25 |  |  | 33.86 | 14.6 | 15 | 5.7 | [6 empty] | 9 | 324 | 123 | [17 empty] | RAIDRECYCXL |  |  |  | 61% FPC HD 10% C4 13% Reclaim 16% CaCO5 | 51 |  |  |  |  | 7 |  | 26 |  | 16
8046 | 11.26.2014 | Follow-up | T-Shirt | HD | TE-42 | WS | 12.5X54 | 12.5 | 5 |  |  |  | 54.25 |  |  | 29.77 | 11.4 | 11.7 | 4.4 | [6 empty] | 14 | 305 | 186 | [17 empty] | #THWIVAL |  |  |  | 74% FPC HD 10% C4 13% Reclaim 3% MB | 74 |  |  |  |  | 10 |  | 13 |  |  | 3
8053 | 12.03.2014 | Follow-up | T-Shirt | HD | TE-54 | ES | 15X54 | 15 | 1 |  |  |  | 54.25 |  |  | 37.81 | 14.5 | 14.2 | 6.9 | [6 empty] | 11 | 252 | 162 | [17 empty] | WAL21B-GREY |  |  |  | 55% FPC HD 7% C4 31% Reclaim 7% CaCO3 | 55 |  |  |  |  | 7 |  | 31 |  | 7
8053 | 12.03.2014 | Follow-up | T-Shirt | HD | TE-55 | ES | 15X48 | 15 | 1 |  |  |  | 48.25 |  |  | 34.6 | 14.9 | 14.4 | 5.5 | [6 empty] | 11 | 296 | 162 | 47.77 | [16 empty] | WAL16828-C |  |  |  | 55% FPC HD 7% C4 31% Reclaim 7% CaCO4
8053 | 12.03.2014 | Follow-up | T-Shirt | HD | TE-57 | ES | 15X48 | 15 | 1 |  |  |  | 48.625 |  |  | 34.07 | 14.5 | 14.7 | 6.8 | [6 empty] | 9 | 368 | 153 | [17 empty] | WAL16828-C |  |  |  | 55% FPC HD 7% C4 31% Reclaim 7% CaCO5
8053 | 12.03.2014 | Follow-up | T-Shirt | HD | TE-59 | ES | 15X54 | 15 | 1 |  |  |  | 54.0625 |  |  | 37.2 | 14.3 | 15 | 5.8 | [6 empty] | 18 | 188 | 251 | 42.92 | [16 empty] | WAL216-GREY |  |  |  | 55% FPC HD 7% C4 31% Reclaim 7% CaCO6
8054 | 12.01.2014 | Follow-up | T-Shirt | HD | TE-33 | WS | 14X57 | 14 | 6 |  |  |  | 57.5 |  |  | 37.76 | 13.6 | 14 | 6.5 | [6 empty] | 9 | 387 | 152 | 37.59 | [12 empty] | 72 |  |  |  | HEB1/7COMP-C |  |  |  | 61% FPC HD 10% C4 13% Reclaim 16% CaCO3 | 61 |  |  |  |  | 10 |  | 13 |  | 16
8054 | 12.01.2014 | Follow-up | T-Shirt | HD | TE-35 | ES | 13X58 | 13 | 4 |  |  |  | 58.25 |  |  | 35.03 | 12.5 | 12.9 | 4.5 | [6 empty] | 12 | 413 | 126 | [17 empty] | HEBJR-C |  |  |  | 61% FPC HD 10% C4 13% Reclaim 16% CaCO4
8054 | 12.01.2014 | Follow-up | T-Shirt | HD | TE-41 | WS | 14X57 | 14 | 2 |  |  |  | 57.25 |  |  | 37.64 | 13.6 | 14.2 | 6.2 | [6 empty] | 16 | 248 | 197 | [17 empty] | HEB1/7COMP-C |  |  |  | 74% FPC HD 10% C4 13% Reclaim 3% MB | 74 |  |  |  |  | 10 |  | 13 |  |  | 3
8054 | 12.01.2014 | Follow-up | T-Shirt | HD | TE-58 | WS | 14X57 | 14 | 6 |  |  |  | 57.25 |  |  | 37.18 | 13.5 | 14 | 7.2 | [6 empty] | 11 | 222 | 177 | 29.63 | [16 empty] | HEB1/7COMP-C |  |  |  | 61% FPC HD 10% C4 13% Reclaim 16% CaCO3 | 61 |  |  |  |  | 10 |  | 13 |  | 16
8054 | 12.03.2014 | Follow-up | T-Shirt | HD | TE-33 | WS | 14X57 | 14 | 1 |  |  |  | 57.25 |  |  | 37.03 | 13.4 | 13.7 | 5.7 | [6 empty] | 12 | 285 | 144 | [17 empty] | HEB1/7COMP-C |  |  |  | 61% FPC HD 10% C4 13% Reclaim 16% CaCO3 | 61 |  |  |  |  | 10 |  | 13 |  | 16
8054 | 12.03.2014 | Follow-up | T-Shirt | HD | TE-35 | WS | 13X58 | 13 | 1 |  |  |  | 58.25 |  |  | 34.57 | 12.3 | 13.1 | 4.3 | [6 empty] | 13 | 327 | 144 | [17 empty] | HEBJR-C |  |  |  | 61% FPC HD 10% C4 13% Reclaim 16% CaCO3 | 61 |  |  |  |  | 10 |  | 13 |  | 16
8054 | 12.03.2014 | Follow-up | T-Shirt | HD | TE-56 | WS | 14X57 | 14 | 6 |  |  |  | 56.875 |  |  | 37.54 | 13.7 | 14.1 | 5.7 | [6 empty] | 13 | 342 | 164 | 37.93 | [16 empty] | HEB1/7COMP-C |  |  |  | 61% FPC HD 10% C4 13% Reclaim 16% CaCO4
8054 | 12.03.2014 | Follow-up | T-Shirt | HD | TE-58 | WS | 14X57 | 14 | 5 |  |  |  | 57 |  |  | 37.66 | 13.7 | 13.6 | 7.7 | [6 empty] | 15 | 198 | 213 | [17 empty] | HEB1/7COMP-C |  |  |  | 61% FPC HD 10% C4 13% Reclaim 16% CaCO5 | 74 |  |  |  |  | 10 |  | 13 |  |  | 3
8055 | 12.01.2014 | Follow-up | T-Shirt | HD | TE-31 | WS | 12X54 | 12 | 2 |  |  |  | 54.5 |  |  | 31.57 | 12.1 | 12.6 | 6.4 | [6 empty] | 10 | 268 | 126 | [17 empty] | SPAD29-1 |  |  |  | 61% FPC HD 10% C4 13% Reclaim 16% CaCO3 | 61 |  |  |  |  | 10 |  | 13 |  | 16
8055 | 12.01.2014 | Follow-up | T-Shirt | HD | TE-32 | BS | 14X57 | 14 | 1 |  |  |  | 57.25 |  |  | 37.96 | 13.8 | 13.6 | 6.3 | [6 empty] | 13 | 327 | 164 | 23.38 | [16 empty] | FLCOLDFZN |  |  |  | 61% FPC HD 10% C4 13% Reclaim 16% CaCO4
8055 | 12.01.2014 | Follow-up | T-Shirt | HD | TE-34 | YS | 12.5X52 1/2 | 12.5 | 2 |  |  |  | 53 |  |  | 30.78 | 12 | 12.5 | 5.1 | [6 empty] | 9 | 361 | 128 | 41.23 | [16 empty] | TRFAIRIMPNEW |  |  |  | 61% FPC HD 10% C4 13% Reclaim 16% CaCO5
8055 | 12.01.2014 | Follow-up | T-Shirt | HD | TE-42 | WS | 12.5X54 | 12.5 | 2 |  |  |  | 54 |  |  | 30.01 | 11.5 | 11.7 | 4.4 | [6 empty] | 14 | 323 | 161 | [17 empty] | #THWIVAL |  |  |  | 74% FPC HD 10% C4 13% Reclaim 3% MB | 74 |  |  |  |  | 10 |  | 13 |  |  | 3
8055 | 12.01.2014 | Follow-up | T-Shirt | HD | TE-58 | WS | 13.5X46 | 13.5 | 2 |  |  |  | 46.125 |  |  | 29.23 | 13.2 | 13.2 | 4.2 | [6 empty] | 17 | 324 | 162 | [17 empty] | ROSS15824 |  |  |  | 61% FPC HD 10% C4 13% Reclaim 16% CaCO3 | 61 |  |  |  |  | 10 |  | 13 |  | 16
8055 | 12.01.2014 | Follow-up | T-Shirt | HD | TE-31 | WS | 12X54 | 12 | 2 |  |  |  | 54.5 |  |  | 31.57 | 12.1 | 12.6 | 6.4 | [6 empty] | 10 | 268 | 126 | [17 empty] | SPAD29-1 |  |  |  | 61% FPC HD 10% C4 13% Reclaim 16% CaCO3 | 61 |  |  |  |  | 10 |  | 13 |  | 16
8055 | 12.01.2014 | Follow-up | T-Shirt | HD | TE-32 | BS | 14X57 | 14 | 1 |  |  |  | 57.25 |  |  | 37.96 | 13.8 | 13.6 | 6.3 | [6 empty] | 13 | 327 | 164 | 23.38 | [16 empty] | FLCOLDFZN |  |  |  | 61% FPC HD 10% C4 13% Reclaim 16% CaCO4
8055 | 12.01.2014 | Follow-up | T-Shirt | HD | TE-34 | YS | 12.5X52 1/2 | 12.5 | 2 |  |  |  | 53 |  |  | 30.78 | 12 | 12.5 | 5.1 | [6 empty] | 9 | 361 | 128 | 41.23 | [16 empty] | TRFAIRIMPNEW |  |  |  | 61% FPC HD 10% C4 13% Reclaim 16% CaCO5
8055 | 12.01.2014 | Follow-up | T-Shirt | HD | TE-42 | WS | 12.5X54 | 12.5 | 2 |  |  |  | 54 |  |  | 30.01 | 11.5 | 11.7 | 4.4 | [6 empty] | 14 | 323 | 161 | [17 empty] | #THWIVAL |  |  |  | 74% FPC HD 10% C4 13% Reclaim 3% MB | 74 |  |  |  |  | 10 |  | 13 |  |  | 3
8055 | 12.01.2014 | Follow-up | T-Shirt | HD | TE-58 | WS | 13.5X46 | 13.5 | 2 |  |  |  | 46.125 |  |  | 29.23 | 13.2 | 13.2 | 4.2 | [6 empty] | 17 | 324 | 162 | [17 empty] | ROSS15824 |  |  |  | 61% FPC HD 10% C4 13% Reclaim 16% CaCO3 | 61 |  |  |  |  | 10 |  | 13 |  | 16
8055 | 12.03.2014 | Follow-up | T-Shirt | HD | TE-31 | WS | 11.5X54 | 11.5 | 1 |  |  |  | 54.25 |  |  | 30.12 | 11.5 | 11.3 | 6 | [6 empty] | 9 | 336 | 120 | [17 empty] | THWIVAL |  |  |  | 61% FPC HD 10% C4 13% Reclaim 16% CaCO3 | 61 |  |  |  |  | 10 |  | 13 |  | 16
8055 | 12.03.2014 | Follow-up | T-Shirt | HD | TE-32 | WS | 13X60 | 13 | 5 |  |  |  | 60.5 |  |  | 36.94 | 12.7 | 12.9 | 5.5 | [6 empty] | 10 | 387 | 119 | [17 empty] | WF12821 |  |  |  | 61% FPC HD 10% C4 13% Reclaim 16% CaCO4
8055 | 12.03.2014 | Follow-up | T-Shirt | HD | TE-34 | WS | 15X52 | 15 | 4 |  |  |  | 52.125 |  |  | 37.68 | 15 | 14.8 | 4.5 | [6 empty] | 8 | 401 | 137 | [17 empty] | TRACTORLRG |  |  |  | 61% FPC HD 10% C4 13% Reclaim 16% CaCO5
8055 | 12.03.2014 | Follow-up | T-Shirt | HD | TE-35 | WS | 12X58 | 12 | 5 |  |  |  | 58.375 |  |  | 34.21 | 12.2 | 12.4 | 3.8 | [6 empty] | 10 | 406 | 117 | [17 empty] | WINDJRBAG |  |  |  | 61% FPC HD 10% C4 13% Reclaim 16% CaCO6 | 74 |  |  |  |  | 10 |  | 13 |  |  | 3
8055 | 12.03.2014 | Follow-up | T-Shirt | HD | TE-51 | WS | 13.5X54 | 13.5 | 1 |  |  |  | 54 |  |  | 34.07 | 13.1 | 13.4 | 4.9 | [6 empty] | 15 | 240 | 231 | 39.66 | [16 empty] | WDHARV |  |  |  | 61% FPC HD 10% C4 13% Reclaim 16% CaCO7 | 61 |  |  |  |  | 10 |  | 13 |  | 16
8055 | 12.03.2014 | Follow-up | T-Shirt | HD | TE-41 | WS | 12X48 | 12 | 1 |  |  |  | 48 |  |  | 27.63 | 11.9 | 12.2 | 4.2 | [6 empty] | 15 | 257 | 215 | [17 empty] | RAIDSMLSCA |  |  |  | 61% FPC HD 10% C4 13% Reclaim 16% CaCO8
8053 | 12.08.2014 | Follow-up | T-Shirt | HD | TE-53 | ES | 14X54 | 14 | 1 |  |  |  | 54 |  |  | 37.13 | 14.3 | 13.7 | 5.5 | [6 empty] | 11 | 208 | 188 | [17 empty] | WAL21B-GREY |  |  |  | 55% FPC HD 7% C4 31% Reclaim 7% CaCO3 | 55 |  |  |  |  | 7 |  | 31 |  | 7
8053 | 12.08.2014 | Follow-up | T-Shirt | HD | TE-54 | ES | 14X54 | 14 | 5 |  |  |  | 54.125 |  |  | 37.9 | 14.5 | 14.7 | 4.2 | [6 empty] | 15 | 218 | 215 | 83.51 | [16 empty] | WAL21B-GREY |  |  |  | 55% FPC HD 7% C4 31% Reclaim 7% CaCO4
8053 | 12.08.2014 | Follow-up | T-Shirt | HD | TE-55 | ES | 15X48 | 15 | 1 |  |  |  | 48.5 |  |  | 30.88 | 13.2 | 13.2 | 3.4 | [6 empty] | 7 | 305 | 117 | [17 empty] | WAL16828-C |  |  |  | 55% FPC HD 7% C4 31% Reclaim 7% CaCO5
8053 | 12.08.2014 | Follow-up | T-Shirt | HD | TE-57 | ES | 15X48 | 15 | 6 |  |  |  | 48.25 |  |  | 34.25 | 14.7 | 15.1 | 4.9 | [6 empty] | 9 | 338 | 153 | 43.43 | [16 empty] | WAL16828-C |  |  |  | 55% FPC HD 7% C4 31% Reclaim 7% CaCO6
8053 | 12.08.2014 | Follow-up | T-Shirt | HD | TE-58 | ES | 15X54 | 15 | 5 |  |  |  | 54.125 |  |  | 39.32 | 15.1 | 15.5 | 9.8 | [6 empty] | 10 | 267 | 183 | [17 empty] | WAL21B-GREY |  |  |  | 61% FPC HD 10% C4 13% Reclaim 16% CaCO3 | 61 |  |  |  |  | 10 |  | 13 |  | 16
8053 | 12.08.2014 | Follow-up | T-Shirt | HD | TE-59 | ES | 15X54 | 15 | 4 |  |  |  | 54.5 |  |  | 37.94 | 14.5 | 15 | 4.6 | [6 empty] | 15 | 226 | 180 | [17 empty] | WAL21B-GREY |  |  |  | 55% FPC HD 7% C4 31% Reclaim 7% CaCO3 | 55 |  |  |  |  | 7 |  | 31 |  | 7
8054 | 12.08.2014 | Follow-up | T-Shirt | HD | TE-13 | WS | 14X57 | 14 | 4 |  |  |  | 57.125 |  |  | 35.9 | 13 | 12.7 | 4.9 | [6 empty] | 11 | 336 | 168 | 33.71 | [16 empty] | HEB1/7COMP-C |  |  |  | 59% FPC HD 10% C4 13% Reclaim 15% CaCO3 3% MB | 59 |  |  |  |  | 10 |  | 13 |  | 15 | 3
8054 | 12.08.2014 | Follow-up | T-Shirt | HD | TE-2B | WS | 14X57 | 14 | 1 |  |  |  | 57.25 |  |  | 37.13 | 13.5 | 13.4 | 8.4 | [6 empty] | 18 | 228 | 279 | 35.53 | [16 empty] | HEB1/7COMP-C |  |  |  | 59% FPC HD 10% C4 13% Reclaim 15% CaCO3 3% MB
8054 | 12.08.2014 | Follow-up | T-Shirt | HD | TE-33 | WS | 14X57 | 14 | 4 |  |  |  | 57.375 |  |  | 36.93 | 13.4 | 13.3 | 3.6 | [6 empty] | 10 | 381 | 162 | [14 empty] | 650 | 72 |  | HEB1/7COMP-C |  |  |  | 61% FPC HD 10% C4 13% Reclaim 16% CaCO3 | 61 |  |  |  |  | 10 |  | 13 |  | 16
8054 | 12.08.2014 | Follow-up | T-Shirt | HD | TE-56 | WS | 14X57 | 14 | 6 |  |  |  | 57.25 |  |  | 36.2 | 13.1 | 13.5 | 6.2 | [6 empty] | 11 | 274 | 171 | 40.21 | [16 empty] | HEB1/7COMP-C |  |  |  | 61% FPC HD 10% C4 13% Reclaim 16% CaCO3 | 61 |  |  |  |  | 10 |  | 13 |  | 16
8055 | 12.08.2014 | Follow-up | T-Shirt | HD | TE-11 | WS | 13X51 | 13 | 4 |  |  |  | 51.25 |  |  | 31.44 | 12.7 | 13.2 | 8.2 | [6 empty] | 16 | 187 | 231 | 38.55 | [16 empty] | RAIDSACK3 |  |  |  | 59% FPC HD 10% C4 13% Reclaim 15% CaCO3 3% MB | 59 |  |  |  |  | 10 |  | 13 |  | 15 | 3
8055 | 12.08.2014 | Follow-up | T-Shirt | HD | TE-16 | WS | 12.5X54 | 12.5 | 5 |  |  |  | 53.875 |  |  | 32.07 | 12.4 | 12.7 | 5.9 | [6 empty] | 16 | 189 | 198 | [17 empty] | FOODDEPOTGA |  |  |  | 74% FPC HD 10% C4 13% Reclaim 3% MB | 74 |  |  |  |  | 10 |  | 13 |  |  | 3
8055 | 12.08.2014 | Follow-up | T-Shirt | HD | TE-31 | WS | 12.7X57 | 12.7 | 1 |  |  |  | 57.125 |  |  | 34.38 | 12.5 | 12.3 | 4.2 | [6 empty] | 16 | 372 | 137 | 36.04 | [16 empty] | PETCO12720-C |  |  |  | 61% FPC HD 10% C4 13% Reclaim 16% CaCO3 | 61 |  |  |  |  | 10 |  | 13 |  | 16
8055 | 12.08.2014 | Follow-up | T-Shirt | HD | TE-35 | WS | 12X58 | 12 | 4 |  |  |  | 58.25 |  |  | 33.16 | 11.8 | 12.3 | 4.3 | [6 empty] | 10 | 282 | 153 | [14 empty] | 626 | 70 |  | WINNDJRBAG |  |  |  | 61% FPC HD 10% C4 13% Reclaim 16% CaCO4
8055 | 12.08.2014 | Follow-up | T-Shirt | HD | TE-51 | WS | 13.5X54 | 13.5 | 5 |  |  |  | 54.25 |  |  | 35.04 | 13.4 | 13.6 | 5.8 | [6 empty] | 15 | 329 | 174 | [17 empty] | WDHARVBONUS |  |  |  | 61% FPC HD 10% C4 13% Reclaim 16% CaCO5
8055 | 12.08.2014 | Follow-up | T-Shirt | HD | CE-25 | WS | 19X60 | 19 | 6 |  |  |  | 60.5 |  |  | 56.76 | 19.5 | 20 | 8.6 | [6 empty] | 11 | 416 | 134 | 43.15 | [16 empty] | MAXCOMB2030 |  |  |  | 61% FPC HD 10% C4 13% Reclaim 16% CaCO6
8055 | 12.08.2014 | Follow-up | T-Shirt | HD | CE-32 | WS | 15X57 | 15 | 4 |  |  |  | 57 |  |  | 40.9 | 14.9 | 15 | 8.8 | [6 empty] | 23 | 258 | 272 | 44.29 | [16 empty] | 1/6HDSML2 |  |  |  | 61% FPC HD 10% C4 13% Reclaim 16% CaCO7
8055 | 12.10.2014 | Follow-up | T-Shirt | HD | TE-27 | AK | 13.4X57 | 13.4 | 1 |  |  |  | 57 |  |  | 39.05 | 14.2 | 14.5 | 3.3 | [6 empty] | 16.6 | 318.2 | 144 | [17 empty] | KRF12720K |  |  |  | 50% FPC HD 8% C4 26% Reclaim 16% CaCO3 | 50 |  |  |  |  | 8 |  | 26 |  | 16
8055 | 12.10.2014 | Follow-up | T-Shirt | HD | TE-2B | WS | 13X54 | 13 | 1 |  |  |  | 54.25 |  |  | 33.92 | 13 | 13.5 | 4.8 | [6 empty] | 19.1 | 288.6 | 181.5 | [17 empty] | MICH12621 |  |  |  | 58% FPC HD 10% C4 12% Reclaim 16% CaCO3 4% MB | 58 |  |  |  |  | 10 |  | 12 |  | 16 | 4
8055 | 12.10.2014 | Follow-up | T-Shirt | HD | TE-34 | WS | 13X52 1/2 | 13 | 2 |  |  |  | 52.75 |  |  | 32.55 | 12.8 | 12.9 | 3.1 | [6 empty] | 9.5 | 298.6 | 130.5 | [17 empty] | RANCHOMKT |  |  |  | 61% FPC HD 10% C4 13% Reclaim 16% CaCO3 | 61 |  |  |  |  | 10 |  | 13 |  | 16
8055 | 12.10.2014 | Follow-up | T-Shirt | HD | TE-41 | WS | 13.5X54 | 13.5 | 4 |  |  |  | 54.25 |  |  | 30 | 11.5 | 11.7 | 4.4 | [6 empty] | 10.8 | 350.5 | 154.5 | 32.73 | [16 empty] | ROSS15824 |  |  |  | 74% FPC HD 10% C4 13% Reclaim 3% MB | 74 |  |  |  |  | 10 |  | 13 |  |  | 3
8055 | 12.10.2014 | Follow-up | T-Shirt | HD | TE-42 | WS | 12.5X46 | 12.5 | 1 |  |  |  | 46.25 |  |  | 29.93 | 13.4 | 13.3 | 3.2 | [6 empty] | 12.5 | 374.6 | 162 | [17 empty] | #THWIVAL |  |  |  | 74% FPC HD 10% C4 13% Reclaim 3% MB
8055 | 12.15.2014 | Follow-up | T-Shirt | HD | TE-28 | AK | 13.5X57 | 13.5 | 1 |  |  |  | 56.75 |  |  | 38.19 | 14 | 14.2 | 7 | [6 empty] | 10.3 | 361.9 | 141 | 23.28 | [16 empty] | KRF12720-C |  |  |  | 51% FPC HD 7% C4 26% Reclaim 16% CaCO3 | 51 |  |  |  |  | 7 |  | 26 |  | 16
8055 | 12.15.2014 | Follow-up | T-Shirt | HD | TE-31 | AK | 13X55 1/2 | 13 | 1 |  |  |  | 56 |  |  | 31.32 | 11.6 | 11.8 | 7.8 | [6 empty] | 12.5 | 303 | 141 | [17 empty] | LITTLEGIANT |  |  |  | 61% FPC HD 10% C4 13% Reclaim 16% CaCO3 | 61 |  |  |  |  | 10 |  | 13 |  | 16
8055 | 12.15.2014 | Follow-up | T-Shirt | HD | TE-34 | WS | 13.5X46 | 13.5 | 4 |  |  |  | 46.25 |  |  | 28.99 | 13 | 13.2 | 5.3 | [6 empty] | 7.4 | 357.6 | 90 | 37.38 | [12 empty] | 62 | 574 |  |  | ROSS15824 |  |  |  | 61% FPC HD 10% C4 13% Reclaim 16% CaCO4 | 61 |  |  |  |  | 10 |  | 13 |  | 16
8055 | 12.15.2014 | Follow-up | T-Shirt | HD | TE-35 | WS | 11.5X54 | 11.5 | 5 |  |  |  | 54.5 |  |  | 32.15 | 12.2 | 12.2 | 6.9 | [6 empty] | 15.82 | 396 | 145.5 | [13 empty] | 20 | 595 |  |  | THWIVAL |  |  |  | 61% FPC HD 10% C4 13% Reclaim 16% CaCO5 | 74 |  |  |  |  | 10 |  | 13 |  |  | 3
8055 | 12.15.2014 | Follow-up | T-Shirt | HD | CE-25 | WS | 16.5X57 | 16.5 | 5 |  |  |  | 57.375 |  |  | 46.67 | 16.9 | 16.7 | 8.1 | [6 empty] | 13.4 | 447 | 133.5 | 40.54 | [16 empty] | MARSHCOM127 |  |  |  | 61% FPC HD 10% C4 13% Reclaim 16% CaCO6
8055 | 12.17.2014 | Follow-up | T-Shirt | HD | TE-29 | AK | 13.23X57 | 13.23 | 1 |  |  |  | 57.375 |  |  | 37.05 | 13.4 | 13.8 | 6.1 | [6 empty] | 13.3 | 319 | 138 | [17 empty] | KRFOOX-C |  |  |  | 74% FPC HD 10% C4 13% Reclaim 3% CaCO3 | 74 |  |  |  |  | 10 |  | 13 |  | 3
8055 | 12.17.2014 | Follow-up | T-Shirt | HD | TE-31 | AK | 25X60 | 25 | 4 |  |  |  | 60.125 |  |  | 68.06 | 23.5 | 23.7 | 10.9 | [6 empty] | 22.6 | 256.2 | 235.5 | [17 empty] | ACE201030 |  |  |  | 61% FPC HD 10% C4 13% Reclaim 16% CaCO3 | 61 |  |  |  |  | 10 |  | 13 |  | 16
8055 | 12.17.2014 | Follow-up | T-Shirt | HD | TE-32 | BS | 14X57 | 14 | 1 |  |  |  | 57.125 |  |  | 38.34 | 13.9 | 14.2 | 7.8 | [6 empty] | 11.88 | 311.2 | 268.5 | 23.25 | [16 empty] | FLCOLDFZN |  |  |  | 61% FPC HD 10% C4 13% Reclaim 16% CaCO4 | 61 |  |  |  |  | 10 |  | 13 |  | 16
8055 | 12.17.2014 | Follow-up | T-Shirt | HD | TE-35 | WS | 14X54 | 14 | 1 |  |  |  | 54 |  |  | 36.88 | 14.2 | 14.4 | 6 | [6 empty] | 15.6 | 369.4 | 196.5 | [17 empty] | 1/6HDTYOU2 |  |  |  | 61% FPC HD 10% C4 13% Reclaim 16% CaCO5 | 74 |  |  |  |  | 10 |  | 13 |  |  | 3
8076 | 12.22.2014 | Follow-up | T-Shirt | HD | 1 | WS | [6 empty] | 11.375 | 22 | 6.375 | 7.2 | 17.24 |  |  | 4.15 | 6249 | 1.94 | 2831 | 277 | 375 | 12 | 403 | 136.5 |  |  |  | 6.33/4601 | [15 empty] | No ID
8076 | 12.22.2014 | Follow-up | T-Shirt | HD | 2 | WS | [6 empty] | 11.25 | 20.1875 | 7.625 | 6.51 | 15.69 |  |  | 4.04 | 6523 | 1.81 | 2911 | 262 | 423 | 10.7 | 466 | 114 |  |  |  | 6.07/4894 | [15 empty] | 114-353-95-L1
8076 | 12.22.2014 | Follow-up | T-Shirt | HD | 3 | WS | [6 empty] | 11.75 | 22 | 7.125 | 6.05 | 13.55 |  |  | 2.74 | 5050 | 1.44 | 2836 | 243 | 346 | 15.4 | 244 | 165 |  |  |  | 5.14/4670 | [15 empty] | 114-353-13-L1
8054 |  | Follow-up | T-Shirt | HD | TE-33 | WHITE | 57 | 14 | 2 |  |  |  | 57.25 |  |  | 36.29 | 13.2 | 13.3 | 5.2 | [6 empty] | 9 | 329 | 128 | [21 empty] | 61% FPC HD 10% C4 12% Reclaim 16% CaCO3 | 61 |  |  |  |  | 10 |  | 12 |  | 16
8054 |  | Follow-up | T-Shirt | HD | TE-35 | WHITE | 58 | 13 | 2 |  |  |  | 58.25 |  |  | 35.61 | 12.7 | 13.1 | 3.7 | [6 empty] | 10 | 338 | 104 | [21 empty] | 61% FPC HD 10% C4 12% Reclaim 16% CaCO3
8054 |  | Follow-up | T-Shirt | HD | TE-56 | WHITE | 57 | 14 | 1 |  |  |  | 57.5 |  |  | 37.58 | 13.3 | 13.4 | 5.5 | [6 empty] | 13 | 204 | 171 | [21 empty] | 61% FPC HD 10% C4 12% Reclaim 16% CaCO3
8054 |  | Follow-up | T-Shirt | HD | TE-33 | WHITE | 57 | 14 | 4 |  |  |  | 57 |  |  | 37.18 | 13.5 | 13.7 | 8 | [6 empty] | 9 | 357 | 131 | [21 empty] | 61% FPC HD 10% C4 12% Reclaim 16% CaCO3
8054 |  | Follow-up | T-Shirt | HD | TE--32 | WHITE | 57 | 14 | 6 |  |  |  | 57 |  |  | 37.13 | 1.5 | 13.4 | 6.5 | [6 empty] | 14 | 288 | 194 | 38.41 | [20 empty] | 61% FPC HD 10% C4 12% Reclaim 16% CaCO3
8054 |  | Follow-up | T-Shirt | HD | CE-41 | WHITE | 58 | 13 | 4 |  |  |  | 58.25 |  |  | 34.91 | 12.4 | 12.6 | 6.5 | [6 empty] | 10 | 37 | 107 | 29.86 | [20 empty] | 61% FPC HD 10% C4 12% Reclaim 16% CaCO3
8054 |  | Follow-up | T-Shirt | HD | TE-13 | WHITE | 57 | 14 | 1 |  |  |  | 57.375 |  |  | 35.7 | 12.9 | 13.1 | 5.5 | [6 empty] | 8 | 350 | 140 | [21 empty] | 59% FPC HD 10% C4 12% Reclaim 16% CaCO3 3% MB | 59 |  |  |  |  | 10 |  | 12 |  | 16 | 3
8054 |  | Follow-up | T-Shirt | HD | TE-2A | WHITE | 57 | 14 | 5 |  |  |  | 56.625 |  |  | 37.1 | 13.7 | 14.1 | 6.5 | [6 empty] | 12 | 467 | 114 | [21 empty] | 58% FPC HD 10% C4 12% Reclaim 16% CaCO3 4% MB | 58 |  |  |  |  | 10 |  | 12 |  | 16 | 4
8054 |  | Follow-up | T-Shirt | HD | TE-2B | WHITE | 57 | 14 | 4 |  |  |  | 57.25 |  |  | 37.47 | 13.6 | 14.1 | 5.6 | [6 empty] | 13 | 269 | 194 | 35.08 | [20 empty] | 58% FPC HD 10% C4 12% Reclaim 16% CaCO3 4% MB | 58 |  |  |  |  | 10 |  | 12 |  | 16 | 4
8054 |  | Follow-up | T-Shirt | HD | TE-33 | WHITE | 57 | 14 | 5 |  |  |  | 57 |  |  | 37.26 | 13.6 | 14 | 4.8 | [6 empty] | 15 | 364 | 161 | [21 empty] | 62% FPC HD 10% C4 12% Reclaim 15% CaCO3 | 62 |  |  |  |  | 10 |  | 12 |  | 15
8054 |  | Follow-up | T-Shirt | HD | CE-25 | WHITE | 57 | 14 | 4 |  |  |  | 56.75 |  |  | 36.54 | 13.4 | 13.3 | 5 | [6 empty] | 17 | 309 | 161 | 39.33 | [20 empty] | 62% FPC HD 10% C4 12% Reclaim 15% CaCO3
8054 |  | Follow-up | T-Shirt | HD | CE-32 | WHITE | 57 | 14 | 4 |  |  |  | 57.375 |  |  | 39.25 | 14.2 | 14.8 | 8.4 | [6 empty] | 11 | 501 | 122 | [21 empty] | 62% FPC HD 10% C4 12% Reclaim 15% CaCO3
8054 |  | Follow-up | T-Shirt | HD | CE-41 | WHITE | 58 | 13 | 4 |  |  |  | 58.25 |  |  | 35.2 | 12.5 | 12.6 | 6.8 | [6 empty] | 10 | 462 | 105 | 36.18 | [20 empty] | 62% FPC HD 10% C4 12% Reclaim 15% CaCO3
8083 | 01.05.2015 | Follow-up | T-Shirt | HD | TE-52 | ES | 15X54 | 15 | 1 |  |  |  | 54.125 |  |  | 38.65 | 14.7 | 15 | 6.1 | [6 empty] | 18 | 274 | 200 |  | 5.5 | [15 empty] | WAL21B-GREY |  |  |  | 61% FPC HD 13% C4 10% Reclaim 16% CaCO3 | 61 |  |  |  |  | 13 |  | 10 |  | 16
8083 | 01.05.2015 | Follow-up | T-Shirt | HD | TE-53 | ES | 15X54 | 15 | 1 |  |  |  | 54.375 |  |  | 42.1 | 16 | 16.3 | 4.2 | [6 empty] | 9 | 443 | <63 | 48.42 | [16 empty] | WAL21B-GREY |  |  |  | 55% FPC HD 7% C4 31% Reclaim 7% CaCO3 | 55 |  |  |  |  | 7 |  | 31 |  | 7
8083 | 01.05.2015 | Follow-up | T-Shirt | HD | TE-54 | ES | 15X54 | 15 | 1 |  |  |  | 54.5 |  |  | 37.89 | 14.4 | 14.4 | 8.4 | [6 empty] | 14 | 367 | 167 | [17 empty] | WAL21B-GREY |  |  |  | 55% FPC HD 7% C4 31% Reclaim 7% CaCO4
8083 | 01.05.2015 | Follow-up | T-Shirt | HD | TE-58 | ES | 15X54 | 15 | 5 |  |  |  | 54.375 |  |  | 37.64 | 14.3 | 14.1 | 7.5 | [6 empty] | 8 | 295 | 114 |  | 8.1 | [15 empty] | WAL21B-GREY |  |  |  | 55% FPC HD 7% C4 31% Reclaim 7% CaCO5
8083 | 01.05.2015 | Follow-up | T-Shirt | HD | TE-59 | ES | 15X54 | 15 | 2 |  |  |  | 53.875 |  |  | 39.17 | 15.1 | 15 | 6.3 | [6 empty] | 23 | 270 | 225 | 56.44 | [16 empty] | WAL21B-GREY |  |  |  | 55% FPC HD 7% C4 31% Reclaim 7% CaCO6
8053 | 12.10.2014 | Follow-up | T-Shirt | HD | TE-52 | ES | 15X54 | 15 | 1 |  |  |  | 54.5 |  |  | 37.21 | 14.2 | 14.4 | 5.126 | [6 empty] | 16.09 | 216.79 | 224 | 47.2 | [16 empty] | WAL21B-GREY |  |  |  | 61% FPC HD 10% C4 13% Reclaim 16% CaCO3 | 61 |  |  |  |  | 10 |  | 13 |  | 16
8053 | 12.10.2014 | Follow-up | T-Shirt | HD | TE-54 | ES | 15X54 | 15 | 1 |  |  |  | 54 |  |  | 37.25 | 14.3 | 14.2 | 5.154 | [6 empty] | 14.03 | 303.2 | 159 | [17 empty] | WAL21B-GREY |  |  |  | 55% FPC HD 7% C4 31% Reclaim 7% CaCO3 | 55 |  |  |  |  | 7 |  | 31 |  | 7
8053 | 12.10.2014 | Follow-up | T-Shirt | HD | TE-55 | ES | 15X48 | 15 | 1 |  |  |  | 48.25 |  |  | 35.34 | 15.2 | 15.3 | 6.503 | [6 empty] | 13.03 | 290.76 | 183 | 48.75 | [16 empty] | WAL16828-C |  |  |  | 55% FPC HD 7% C4 31% Reclaim 7% CaCO4
8053 | 12.10.2014 | Follow-up | T-Shirt | HD | TE-57 | ES | 15X48 | 15 | 1 |  |  |  | 48.5 |  |  | 34.9 | 14.99 | 14.95 | 6.815 | [6 empty] | 10.17 | 325.5 | 155 | [17 empty] | WAL16828-C |  |  |  | 55% FPC HD 7% C4 31% Reclaim 7% CaCO5
8053 | 12.10.2014 | Follow-up | T-Shirt | HD | TE-58 | ES | 15X54 | 15 | 2 |  |  |  | 54 |  |  | 38.66 | 14.9 | 15 | 7.51 | [6 empty] | 9.03 | 269.17 | 140 | [17 empty] | WAL21B-GREY |  |  |  | 61% FPC HD 10% C4 13% Reclaim 16% CaCO3 | 61 |  |  |  |  | 10 |  | 13 |  | 16
8053 | 12.10.2014 | Follow-up | T-Shirt | HD | TE-59 | ES | 15X54 | 15 | 2 |  |  |  | 54.25 |  |  | 37.63 | 14.4 | 14.3 | 3.817 | [6 empty] | 12.88 | 203.2 | 180 | 43.22 | [16 empty] | WAL21B-GREY |  |  |  | 55% FPC HD 7% C4 31% Reclaim 7% CaCO3 | 55 |  |  |  |  | 7 |  | 31 |  | 7
8053 | 12.15.2014 | Follow-up | T-Shirt | HD | TE-51 | ES | 15X54 | 15 | 1 |  |  |  | 53.875 |  |  | 38.13 | 14.7 | 14.5 | 5.274 | [6 empty] | 17.11 | 292.36 | 174 | [17 empty] | WAL21B-GREY |  |  |  | 61% FPC HD 10% C4 13% Reclaim 16% CaCO3 | 61 |  |  |  |  | 10 |  | 13 |  | 16
8053 | 12.15.2014 | Follow-up | T-Shirt | HD | TE-52 | ES | 15X54 | 15 | 1 |  |  |  | 54.375 |  |  | 37.47 | 14.3 | 14.3 | 6.724 | [6 empty] | 14.92 | 280.11 | 172 | [17 empty] | WAL21B-GREY |  |  |  | 61% FPC HD 10% C4 13% Reclaim 16% CaCO4 | 55 |  |  |  |  | 7 |  | 31 |  | 7
8053 | 12.15.2014 | Follow-up | T-Shirt | HD | TE-53 | ES | 15X54 | 15 | 1 |  |  |  | 54.5 |  |  | 38.18 | 14 | 14.45 | 3.732 | [6 empty] | 8.58 | 470.69 | <63 | 54.41 | [16 empty] | WAL21B-GREY |  |  |  | 55% FPC HD 7% C4 31% Reclaim 7% CaCO3 | 55 |  |  |  |  | 7 |  | 31 |  | 7
8053 | 12.15.2014 | Follow-up | T-Shirt | HD | TE-58 | ES | 15X54 | 15 | 4 |  |  |  | 54.25 |  |  | 38.62 | 14.8 | 14.69 | 6.967 | [6 empty] | 10.81 | 439.87 | 105 | [17 empty] | WAL21B-GREY |  |  |  | 61% FPC HD 10% C4 13% Reclaim 16% CaCO3 | 61 |  |  |  |  | 10 |  | 13 |  | 16
8053 | 12.15.2014 | Follow-up | T-Shirt | HD | TE-59 | ES | 15X54 | 15 | 2 |  |  |  | 54.375 |  |  | 38.64 | 14.8 | 14.6 | 6.4 | [6 empty] | 14 | 243 | 173 | [17 empty] | WAL21B-GREY |  |  |  | 55% FPC HD 7% C4 31% Reclaim 7% CaCO3 | 55 |  |  |  |  | 7 |  | 31 |  | 7
8053 | 12.17.2014 | Follow-up | T-Shirt | HD | TE-34 | ES | 10X48 | 10 | 1 |  |  |  | 48.5 |  |  | 23.46 | 10 | 10.1 | 3.2 | [6 empty] | 19 | 279 | 150 | 41.86 | [16 empty] | WAL8414-C |  |  |  | 61% FPC HD 10% C4 13% Reclaim 16% CaCO3 | 61 |  |  |  |  | 10 |  | 13 |  | 16
8053 | 12.17.2014 | Follow-up | T-Shirt | HD | TE-52 | ES | 15X54 | 15 | 1 |  |  |  | 54 |  |  | 37.92 | 14.6 | 14.6 | 8.8 | [6 empty] | 21 | 180 | 237 | [17 empty] | WAL21B-GREY |  |  |  | 61% FPC HD 10% C4 13% Reclaim 16% CaCO4 | 55 |  |  |  |  | 7 |  | 31 |  | 7
8053 | 12.17.2014 | Follow-up | T-Shirt | HD | TE-54 | ES | 15X54 | 15 | 1 |  |  |  | 54.5 |  |  | 38.19 | 14.7 | 14.5 | 7.7 | [6 empty] | 15 | 220 | 192 | 45.56 | [16 empty] | WAL21B-GREY |  |  |  | 55% FPC HD 7% C4 31% Reclaim 7% CaCO3 | 55 |  |  |  |  | 7 |  | 31 |  | 7
8053 | 12.17.2014 | Follow-up | T-Shirt | HD | TE-55 | ES | 15X48 | 15 | 1 |  |  |  | 48 |  |  | 33.85 | 14.6 | 14.8 | 7.8 | [6 empty] | 13 | 344 | 165 | [17 empty] | WAL16828-C |  |  |  | 55% FPC HD 7% C4 31% Reclaim 7% CaCO4 | 61 |  |  |  |  | 10 |  | 13 |  | 16
8053 | 12.17.2014 | Follow-up | T-Shirt | HD | TE-57 | ES | 15X48 | 15 | 1 |  |  |  | 48.25 |  |  | 33.68 | 14.5 | 14.2 | 6.3 | [6 empty] | 11 | 330 | 153 | [17 empty] | WAL16828-C |  |  |  | 55% FPC HD 7% C4 31% Reclaim 7% CaCO5 | 55 |  |  |  |  | 7 |  | 31 |  | 7
8053 | 12.17.2014 | Follow-up | T-Shirt | HD | TE-58 | ES | 15X54 | 15 | 5 |  |  |  | 54.25 |  |  | 38.17 | 14.6 | 14.6 | 7.7 | [6 empty] | 8 | 255 | 167 | [17 empty] | WAL21B-GREY |  |  |  | 61% FPC HD 10% C4 13% Reclaim 16% CaCO3 | 61 |  |  |  |  | 10 |  | 13 |  | 16
8053 | 12.17.2014 | Follow-up | T-Shirt | HD | TE-59 | ES | 15X54 | 15 | 1 |  |  |  | 54.125 |  |  | 38 | 14.6 | 14.7 | 7 | [6 empty] | 14 | 182 | 213 | [17 empty] | WAL21B-GREY |  |  |  | 55% FPC HD 7% C4 31% Reclaim 7% CaCO3 | 55 |  |  |  |  | 7 |  | 31 |  | 7
8081 | 01.05.2015 | Follow-up | T-Shirt | HD | TE-11 | WS | 13X51 | 13 | 1 |  |  |  | 51.125 |  |  | 30.79 | 12.5 | 12.63 | 8.18 | [6 empty] | 11 | 162 | 181.5 | 30.72 | [16 empty] | RAIDSACK3
8081 | 01.05.2015 | Follow-up | T-Shirt | HD | TE-16 | WS | 14.4X54 | 14.4 | 1 |  |  |  | 54.125 |  |  | 36.69 | 14.1 | 14.33 | 7.57 | [6 empty] | 13 | 208 | 190.5 | [17 empty] | EXC11621 |  |  |  | 59% FPC HD 10% C4 12% Reclaim 16% CaCO3 3% MB | 59 |  |  |  |  | 10 |  | 12 |  | 16 | 3
8081 | 01.05.2015 | Follow-up | T-Shirt | HD | TE-27 | AK | 13.4X57 | 13.4 | 4 |  |  |  | 56.9375 |  |  | 37.04 | 13.5 | 13.47 | 3.75 | [6 empty] | 14 | 325 | 150 |  | 5.1 | [15 empty] | KR12720-C |  |  |  | 50% FPC HD 8% C4 26% Reclaim 16% CaCO3 | 50 |  |  |  |  | 8 |  | 26 |  | 16
8081 | 01.05.2015 | Follow-up | T-Shirt | HD | TE-31 | AK | 14X57 | 14 | 2 |  |  |  | 57.125 |  |  | 35.31 | 12.8 | 12.8 | 6.39 | [6 empty] | 13 | 356 | 126 | 24.12 | [16 empty] | ACE12723 |  |  |  | 50% FPC HD 8% C4 26% Reclaim 16% CaCO4
8081 | 01.05.2015 | Follow-up | T-Shirt | HD | TE-42 | WS | 13.5X54 | 13.5 | 5 |  |  |  | 54 |  |  | 34.02 | 13.1 | 13.1 | 9.83 | [6 empty] | 12 | 372 | 145.5 | [17 empty] | WDHARVBONUS |  |  |  | 74% FPC HD 10% C4 13% Reclaim 3% MB | 74 |  |  |  |  | 10 |  | 13 |  |  | 3
8081 | 01.05.2015 | Follow-up | T-Shirt | HD | TE-52 | WS | 13.9X54 | 13.9 | 5 |  |  |  | 54 |  |  | 39.24 | 15.1 | 15.13 | 7.87 | [6 empty] | 19 | 318 | 273 | 50.49 | [16 empty] | ROSS12620-C |  |  |  | 61% FPC HD 10% C4 13% Reclaim 16% CaCO3 | 61 |  |  |  |  | 10 |  | 13 |  | 16
8081 | 01.05.2015 | Follow-up | T-Shirt | HD | TE-55 | WS | 14X54 | 14 | 1 |  |  |  | 55.25 |  |  | 36.42 | 13.7 | 13.68 | 5.58 | [6 empty] | 9 | 188 | 195 | [17 empty] | 1/6HDTYOU2 |  |  |  | 55% FPC HD 7% C4 31% Reclaim 7% CaCO3 | 55 |  |  |  |  | 7 |  | 31 |  | 7
8081 | 01.05.2015 | Follow-up | T-Shirt | HD | TE-57 | WS | 12.5X54 | 12.5 | 1 |  |  |  | 54.625 |  |  | 30.19 | 11.5 | 11.45 | 5.04 | [6 empty] | 7 | 286 | 126 | [17 empty] | THWIA |  |  |  | 55% FPC HD 7% C4 31% Reclaim 7% CaCO4
8081 | 01.05.2015 | Follow-up | T-Shirt | HD | CE-25 | WS | 19X60 | 19 | 1 |  |  |  | 60.375 |  |  | 53.29 | 18.3 | 18.28 | 7.43 | [6 empty] | 13 | 429 | 142.5 | 43.63 | 17.8 | [15 empty] | MARSCOM2030
8081 | 01.05.2015 | Follow-up | T-Shirt | HD | CE-41 | WS | 16.5X57 | 16.5 | 1 |  |  |  | 57.25 |  |  | 43.36 | 15.7 | 15.7 | 5.43 | [6 empty] | 11 | 354 | 64.5 |  | 12.8 | [15 empty] | MAXCOM1272 |  |  |  |  | 59 |  |  |  |  | 10 |  | 12 |  | 16 | 3
8081 | 01.07.2015 | Follow-up | T-Shirt | HD | TE-32 | BS | 14X57 | 14 | 4 |  |  |  | 57.5 |  |  | 36.95 | 13.3 | 13.26 | 8.7 | [6 empty] | 11.8 | 388 | 133.5 | 22.12 | [16 empty] | FLCOLDFZN |  |  |  | 61% FPC HD 10% C4 13% Reclaim 16% CaCO3 | 61 |  |  |  |  | 10 |  | 13 |  | 16
8081 | 01.07.2015 | Follow-up | T-Shirt | HD | TE-35 | WS | 13X51 | 13 | 5 |  |  |  | 51.375 |  |  | 31.06 | 12.5 | 12.56 | 6.6 | [6 empty] | 13.8 | 367 | 124.5 |  | 7.1 | [15 empty] | RAIDSACK3 |  |  |  | 61% FPC HD 10% C4 13% Reclaim 16% CaCO4
8081 | 01.07.2015 | Follow-up | T-Shirt | HD | TE-59 | KS | 22X54 | 22 | 7 |  |  |  | 54.1875 |  |  | 55.29 | 21.2 | 21.47 | 12.99 | [6 empty] | 21.3 | 199 | 201.5 | 62.27 | [16 empty] | 1/6HDNR2 |  |  |  | 55% FPC HD 7% C4 31% Reclaim 7% CaCO3 | 55 |  |  |  |  | 7 |  | 31 |  | 7
8081 | 01.12.2015 | Follow-up | T-Shirt | HD | TE-29 | AK | 13.4X57 | 13.4 | 1 |  |  |  | 57.2 |  |  | 37.16 | 13.5 | 13.45 | 5.65 | [6 empty] | 9.6 | 349 | 126 | [17 empty] | KR12720-C |  |  |  | 51% FPC HD 7% C4 26% Reclaim 16% CaCO3 | 51 |  |  |  |  | 7 |  | 26 |  | 16
8081 | 01.12.2015 | Follow-up | T-Shirt | HD | TE-2C | WS | 16.5X57 | 16.5 | 1 |  |  |  | 57.75 |  |  | 45.18 | 16.2 | 16.16 | 7.87 | [6 empty] | 8.5 | 429 | 55.5 | [17 empty] | MAXCOMB1372-72 |  |  |  | 58% FPC HD 10% C4 12% Reclaim 16% CaCO3 4% MB | 58 |  |  |  |  | 10 |  | 12 |  | 16 | 4
8081 | 01.12.2015 | Follow-up | T-Shirt | HD | TE-32 | BS | 14X57 | 14 | 6 |  |  |  | 57.5 |  |  | 36.82 | 13.3 | 13.11 | 5.7 | [6 empty] | 11.3 | 375 | 127.5 | [17 empty] | FLCOLDFZN |  |  |  | 61% FPC HD 10% C4 13% Reclaim 16% CaCO3 | 61 |  |  |  |  | 10 |  | 13 |  | 16
8081 | 01.12.2015 | Follow-up | T-Shirt | HD | TE-35 | WS | 13X51 | 13 | 5 |  |  |  | 51.125 |  |  | 31.79 | 12.9 | 12.86 | 5.81 | [6 empty] | 8.3 | 406 | 121.5 | 32.79 | [16 empty] | RAIDSACKS |  |  |  | 61% FPC HD 10% C4 13% Reclaim 16% CaCO4
8081 | 01.12.2015 | Follow-up | T-Shirt | HD | TE-41 | WS | 13.5X48 | 13.5 | 1 |  |  |  | 46.375 |  |  | 29.04 | 13 | 13 | 5.19 | [6 empty] | 10.4 | 463 | 133.5 |  | 7 | [15 empty] | ROSS15824 |  |  |  | 74% FPC HD 10% C4 13% Reclaim 3% MB | 74 |  |  |  |  | 10 |  | 13 |  |  | 3
8081 | 01.14.2015 | Follow-up | T-Shirt | HD | TE-27 | AK | 13.4X57 | 13.4 | 4 |  |  |  | 57.25 |  |  | 37.75 | 13.7 | 13.63 | 5.79 | [6 empty] | 10.6 | 368 | 126 | [17 empty] | KR12720-C |  |  |  | 51% FPC HD 7% C4 26% Reclaim 16% CaCO3 | 51 |  |  |  |  | 7 |  | 26 |  | 16
8081 | 01.14.2015 | Follow-up | T-Shirt | HD | TE-42 | WS | 13.5X54 | 13.5 | 2 |  |  |  | 54 |  |  | 34.16 | 13.1 | 13.31 | 9.84 | [6 empty] | 15 | 196 | 232.5 | 34 | 6.5 | [15 empty] | WDHARVBONUS |  |  |  | 74% FPC HD 10% C4 13% Reclaim 3% MB | 74 |  |  |  |  | 10 |  | 13 |  |  | 3
8082 | 01.07.2015 | Follow-up | T-Shirt | HD | TE-33 | WS | 14X57 | 14 | 4 |  |  |  | 57.375 |  |  | 35.93 | 13 | 12.5 | 4.8 | [6 empty] | 13 | 389 | 144 |  | 7.5 | [15 empty] | HEB1/7COMP-C |  |  |  | 61% FPC HD 10% C4 13% Reclaim 16% CaCO3 | 61 |  |  |  |  | 10 |  | 13 |  | 16
8082 | 01.07.2015 | Follow-up | T-Shirt | HD | TE-34 | WS | 14X57 | 14 | 1 |  |  |  | 57 |  |  | 36.5 | 13.3 | 13.5 | 5.2 | [6 empty] | 9 | 326 | 120 | 33.17 | [16 empty] | HEB1/7COMP-C |  |  |  | 61% FPC HD 10% C4 13% Reclaim 16% CaCO4
8082 | 01.07.2015 | Follow-up | T-Shirt | HD | TE-56 | WS | 14X57 | 14 | 4 |  |  |  | 57 |  |  | 36.81 | 13.4 | 13.5 | 5.7 | [26 empty] | HEB1/7COMP-C |  |  |  | 61% FPC HD 10% C4 13% Reclaim 16% CaCO5
8082 | 01.12.2015 | Follow-up | T-Shirt | HD | TE-16 | WS | 14X57 | 14 | 1 |  |  |  | 57.5 |  |  | 36.41 | 13.1 | 13.2 | 4.6 | [6 empty] | 10 | 254 | 156 | [17 empty] | HEB1/7COMP-C |  |  |  | 58% FPC HD 10% C4 13% Reclaim 16% CaCO3 3% MB | 58 |  |  |  |  | 10 |  | 13 |  | 16 | 3
8082 | 01.12.2015 | Follow-up | T-Shirt | HD | TE-2B | WS | 13X58 | 13 | 1 |  |  |  | 58.25 |  |  | 35.53 | 12.7 | 12.6 | 7.1 | [6 empty] | 13 | 277 | 186 |  | 7.5 | [15 empty] | HEBJR-C |  |  |  | 58% FPC HD 10% C4 13% Reclaim 16% CaCO3 3% MB
8082 | 01.12.2015 | Follow-up | T-Shirt | HD | TE-33 | WS | 14X57 | 14 | 5 |  |  |  | 57.125 |  |  | 35.3 | 12.8 | 13.2 | 6 | [6 empty] | 14 | 343 | 141 |  | 8.1 | [15 empty] | HEB1/7COMP-C |  |  |  | 61% FPC HD 10% C4 13% Reclaim 16% CaCO3 | 61 |  |  |  |  | 10 |  | 13 |  | 16
8082 | 01.12.2015 | Follow-up | T-Shirt | HD | TE-34 | WS | 14X57 | 14 | 5 |  |  |  | 57.125 |  |  | 37.41 | 13.6 | 13.6 | 3.9 | [6 empty] | 8 | 333 | 134 | 38.53 | [16 empty] | HEB1/7COMP-C |  |  |  | 61% FPC HD 10% C4 13% Reclaim 16% CaCO4
8082 | 01.12.2015 | Follow-up | T-Shirt | HD | TE-56 | WS | 14X57 | 14 | 1 |  |  |  | 57 |  |  | 36.95 | 13.5 | 13.7 | 3.9 | [6 empty] | 11 | 286 | 150 | 36.09 | [16 empty] | HEB1/7COMP-C |  |  |  | 61% FPC HD 10% C4 13% Reclaim 16% CaCO5
8082 | 01.14.2015 | Follow-up | T-Shirt | HD | TE-2B | WS | 13X58 | 13 | 5 |  |  |  | 57 |  |  | 33.97 | 12.4 | 12.6 | 3.7 | [6 empty] | 17 | 211 | 272 | [17 empty] | HEBJR-C |  |  |  | 58% FPC HD 10% C4 13% Reclaim 16% CaCO3 3% MB | 58 |  |  |  |  | 10 |  | 13 |  | 16 | 3
8082 | 01.14.2015 | Follow-up | T-Shirt | HD | TE-33 | WS | 14X57 | 14 | 4 |  |  |  | 57.125 |  |  | 37.26 | 13.5 | 12.9 | 4.6 | [6 empty] | 11 | 141 | 140 |  | 7 | [15 empty] | HEB1/7COMP-C |  |  |  | 61% FPC HD 10% C4 13% Reclaim 16% CaCO3 | 61 |  |  |  |  | 10 |  | 13 |  | 16
8083 | 01.07.2015 | Follow-up | T-Shirt | HD | TE-58 | ES | 15X54 | 15 | 4 |  |  |  | 54.125 |  |  | 37.92 | 14.5 | 14.3 | 7.6 | [6 empty] | 12 | 239 | 126 | 50.31 | [16 empty] | WAL21B-GREY |  |  |  | 55% FPC HD 7% C4 31% Reclaim 7% CaCO3 | 55 |  |  |  |  | 7 |  | 31 |  | 7
8083 | 01.12.2015 | Follow-up | T-Shirt | HD | TE-51 | ES | 15X54 | 15 | 1 |  |  |  | 54 |  |  | 33.12 | 12.7 | 13 | 6.9 | [6 empty] | 12 | 288 | 154.5 |  | 6.8 | [15 empty] | WAL21B-GREY |  |  |  | 55% FPC HD 7% C4 31% Reclaim 7% CaCO3 | 55 |  |  |  |  | 7 |  | 31 |  | 7
8083 | 01.12.2015 | Follow-up | T-Shirt | HD | TE-35 | ES | 15X54 | 15 | 1 |  |  |  | 54.5 |  |  | 37.73 | 14.4 | 14.3 | 8.1 | [6 empty] | 14 | 304 | 174 | 51.38 | [16 empty] | WAL21B-GREY |  |  |  | 61% FPC HD 10% C4 13% Reclaim 16% CaCO3 | 61 |  |  |  |  | 10 |  | 13 |  | 16
8083 | 01.12.2015 | Follow-up | T-Shirt | HD | TE-54 | ES | 15X54 | 15 | 5 |  |  |  | 54.25 |  |  | 37.75 | 14.49 | 14.3 | 7.6 | [6 empty] | 14 | 309 | 175.5 | [17 empty] | WAL21B-GREY |  |  |  | 55% FPC HD 7% C4 31% Reclaim 7% CaCO3 | 55 |  |  |  |  | 7 |  | 31 |  | 7
8083 | 01.12.2015 | Follow-up | T-Shirt | HD | TE-55 | ES | 15X54 | 15 | 1 |  |  |  | 54.0625 |  |  | 37.35 | 14.3 | 14.5 | 3.5 | [6 empty] | 9 | 269 | 145.5 |  | 7.4 | [15 empty] | WAL21B-GREY |  |  |  | 55% FPC HD 7% C4 31% Reclaim 7% CaCO4
8083 | 01.12.2015 | Follow-up | T-Shirt | HD | TE-57 | ES | 15X48 | 15 | 1 |  |  |  | 48.5 |  |  | 35.05 | 14.9 | 15 | 3.9 | [6 empty] | 9 | 384 | 106.5 | 43.5 | 10.8 | [15 empty] | WAL16828-C |  |  |  | 55% FPC HD 7% C4 31% Reclaim 7% CaCO5
8083 | 01.12.2015 | Follow-up | T-Shirt | HD | TE-59 | ES | 15X54 | 15 | 6 |  |  |  | 54 |  |  | 37.47 | 14.3 | 14.4 | 6.8 | [6 empty] | 18 | 243 | 174 | [17 empty] | WAL21B-GREY |  |  |  | 55% FPC HD 7% C4 31% Reclaim 7% CaCO6
8083 | 01.14.2015 | Follow-up | T-Shirt | HD | TE-55 | ES | 10X48 | 10 | 5 |  |  |  | 47.75 |  |  | 23.62 | 10.2 | 10.2 | 3 | [6 empty] | 9 | 409 | 117 | 38.03 | [16 empty] | WAL8414-C |  |  |  | 55% FPC HD 7% C4 31% Reclaim 7% CaCO3 | 55 |  |  |  |  | 7 |  | 31 |  | 7
8083 | 01.14.2015 | Follow-up | T-Shirt | HD | TE-57 | ES | 15X48 | 15 | 4 |  |  |  | 48.375 |  |  | 33.87 | 14.5 | 14.6 | 6.1 | [6 empty] | 9 | 520 | <36 | [17 empty] | WAL1688-C |  |  |  | 55% FPC HD 7% C4 31% Reclaim 7% CaCO4 | 61 |  |  |  |  | 10 |  | 13 |  | 16
8083 | 01.14.2015 | Follow-up | T-Shirt | HD | TE-59 | ES | 15X54 | 15 | 1 |  |  |  | 54.375 |  |  | 38.13 | 14.5 | 14.4 | 5.7 | [6 empty] | 20 | 213 | 223.5 | [17 empty] | WAL21B-GREY |  |  |  | 55% FPC HD 7% C4 31% Reclaim 7% CaCO5 | 55 |  |  |  |  | 7 |  | 31 |  | 7
8081 | 01.14.2015 | Follow-up | T-Shirt | HD | CE-25 | WS | 17.7X66 | 17.7 | 1 |  |  |  | 66 |  |  | 50.24 | 15.8 | 15.78 | 9.11 | [6 empty] | 14 | 317 | 144 | 42.47 | 8.2 | [15 empty] | ROSS21X12X36
8081 | 01.14.2015 | Follow-up | T-Shirt | HD | CE-41 | WS | 19X60 | 19 | 1 |  |  |  | 59.875 |  |  | 51.62 | 17.9 | 17.99 | 8.3 | [6 empty] | 10.4 | 461 | 90 | 40.56 | 13 | [15 empty] | MARSCOM2030
8081 | 01.19.2015 | Follow-up | T-Shirt | HD | TE-27 | AK | 13.5X57 | 13.5 | 4 |  |  |  | 57.25 |  |  | 37.03 | 13.4 | 13.6 | 3.4 | [6 empty] | 12 | 402 | 117 | [17 empty] | KR12720C |  |  |  | 50% FPC HD 8% C4 26% Reclaim 16% CaCO3 | 50 |  |  |  |  | 8 |  | 26 |  | 16
8081 | 01.19.2015 | Follow-up | T-Shirt | HD | TE-2C | WS | 16.5X57 | 16.5 | 4 |  |  |  | 57 |  |  | 43.87 | 16 | 16.3 | 6.4 | [6 empty] | 10 | 370 | 107 | 36.87 | 14.4 | [15 empty] | MAXCOMB1272 |  |  |  | 58% FPC HD 10% C4 13% Reclaim 16% CaCO3 3% MB | 58 |  |  |  |  | 10 |  | 13 |  | 16 | 3
8081 | 01.19.2015 | Follow-up | T-Shirt | HD | TE-34 | GS | 13X52 | 13 | 1 |  |  |  | 52.5 |  |  | 31.27 | 12.4 | 12.8 | 3.7 | [6 empty] | 7 | 358 | 123 | 26.37 | [16 empty] | CJGREEN |  |  |  | 61% FPC HD 10% C4 13% Reclaim 16% CaCO3 | 61 |  |  |  |  | 10 |  | 13 |  | 16
8081 | 01.19.2015 | Follow-up | T-Shirt | HD | TE-41 | WS | 15.2X50 | 15.2 | 4 |  |  |  | 50.5 |  |  | 34.5 | 14.2 | 14.2 | 7.6 | [6 empty] | 15 | 366 | 202 | 34.84 | [16 empty] | EXC16926-A |  |  |  | 74% FPC HD 10% C4 13% Reclaim 3% MB | 74 |  |  |  |  | 10 |  | 13 |  |  | 3
8081 | 01.19.2015 | Follow-up | T-Shirt | HD | CE-25 | WS | 19X60 | 19 | 1 |  |  |  | 59.625 |  |  | 51.86 | 18.1 | 18.1 | 6 | [6 empty] | 17 | 481 | 164 | 45.2 | 15.8 | [15 empty] | MARJCOM2030 |  |  |  | 74% FPC HD 10% C4 13% Reclaim 3% MB
8081 | 01.21.2015 | Follow-up | T-Shirt | HD | TE-27 | AK | 13.5X57 | 13.5 | 4 |  |  |  | 57.25 |  |  | 35.86 | 13 | 13.3 | 4 | [6 empty] | 13 | 341 | 87 | [17 empty] | KR12720-C |  |  |  | 51% FPC HD 7% C4 26% Reclaim 16% CaCO3 | 51 |  |  |  |  | 7 |  | 26 |  | 16
8081 | 01.21.2015 | Follow-up | T-Shirt | HD | TE-29 | AK | 13.5X57 | 13.5 | 4 |  |  |  | 57.5 |  |  | 35.33 | 12.8 | 13 | 4.7 | [6 empty] | 10 | 294 | 144 | [17 empty] | KR12720-C |  |  |  | 51% FPC HD 7% C4 26% Reclaim 16% CaCO4 | 58 |  |  |  |  | 10 |  | 13 |  | 16 | 3
8081 | 01.21.2015 | Follow-up | T-Shirt | HD | TE-2C | WS | 16.5X57 | 16.5 | 5 |  |  |  | 57.125 |  |  | 43.84 | 15.9 | 16.2 | 4.8 | [6 empty] | 10 | 401 | 146 |  | 15.1 | [15 empty] | MAXCOMB1272 |  |  |  | 58% FPC HD 10% C4 13% Reclaim 16% CaCO3 3% MB | 58 |  |  |  |  | 10 |  | 13 |  | 16 | 3
8082 | 01.14.2015 | Follow-up | T-Shirt | HD | TE-34 | WS | 14X57 | 14 | 1 |  |  |  | 56.875 |  |  | 37.08 | 13.5 | 13.6 | 4.3 | [6 empty] | 9.7 | 330 | 131 |  | 8.5 | [15 empty] | HEB1/7COMP-C |  |  |  | 61% FPC HD 10% C4 13% Reclaim 16% CaCO3 | 61 |  |  |  |  | 10 |  | 13 |  | 16
8082 | 01.14.2015 | Follow-up | T-Shirt | HD | TE-56 | WS | 14X57 | 14 | 4 |  |  |  | 57.25 |  |  | 35.55 | 12.9 | 13.5 | 7 | [6 empty] | 11 | 267 | 161 | 39.27 | [16 empty] | HEB1/7COMP-C |  |  |  | 61% FPC HD 10% C4 13% Reclaim 16% CaCO4
8082 | 01.19.2015 | Follow-up | T-Shirt | HD | TE-31 | WS | 14X57 | 14 | 1 |  |  |  | 56.9375 |  |  | 36.86 | 13.4 | 13.6 | 5.2 | [6 empty] | 10 | 216 | 200 | [17 empty] | HEB1/7COMP |  |  |  | 61% FPC HD 10% C4 13% Reclaim 16% CaCO3 | 61 |  |  |  |  | 10 |  | 13 |  | 16
8082 | 01.19.2015 | Follow-up | T-Shirt | HD | TE-33 | WS | 14X57 | 14 | 1 |  |  |  | 57.25 |  |  | 37 | 13.4 | 13.7 | 5.6 | [6 empty] | 8.3 | 226 | 174 | [17 empty] | HEB1/7COMP |  |  |  | 61% FPC HD 10% C4 13% Reclaim 16% CaCO4
8082 | 01.19.2015 | Follow-up | T-Shirt | HD | TE-56 | WS | 14X57 | 14 | 5 |  |  |  | 57.5 |  |  | 36.9 | 13.3 | 13.8 | 3.9 | [6 empty] | 11 | 203 | 144 | 32.72 | 7.1 | [15 empty] | HEB1/7COMP |  |  |  | 61% FPC HD 10% C4 13% Reclaim 16% CaCO3 | 61 |  |  |  |  | 10 |  | 13 |  | 16
8083 | 01.19.2015 | Follow-up | T-Shirt | HD | TE-53 | ES | 15X54 | 15 | 4 |  |  |  | 54.25 |  |  | 37.62 | 14.4 | 14.6 | 9.1 | [6 empty] | 8.29 | 257.5 |  | 56.8 | 6.4 | [15 empty] | WAL21B-GREY |  |  |  | 61% FPC HD 10% C4 13% Reclaim 16% CaCO3 | 61 |  |  |  |  | 10 |  | 13 |  | 16
8083 | 01.19.2015 | Follow-up | T-Shirt | HD | TE-54 | ES | 15X54 | 15 | 5 |  |  |  | 54.25 |  |  | 37.54 | 14.4 | 14.1 | 3.74 | [6 empty] | 10 | 419 | [18 empty] | WAL21B-GREY |  |  |  | 55% FPC HD 7% C4 31% Reclaim 7% CaCO3 | 55 |  |  |  |  | 7 |  | 31 |  | 7
8083 | 01.19.2015 | Follow-up | T-Shirt | HD | TE-55 | ES | 15X54 | 15 | 4 |  |  |  | 53.75 |  |  | 37.58 | 14.4 | 14.3 | 6.48 | [6 empty] | 7.4 | 222.2 | [18 empty] | WAL21B-GREY |  |  |  | 55% FPC HD 7% C4 31% Reclaim 7% CaCO4
8083 | 01.19.2015 | Follow-up | T-Shirt | HD | TE-57 | ES | 15X48 | 15 | 5 |  |  |  | 48.0625 |  |  | 30.08 | 12.9 | 12.8 | 3.86 | [6 empty] | 9.2 | 338.6 |  | 43.94 | 9.8 | [15 empty] | WAL16828-C |  |  |  | 61% FPC HD 10% C4 13% Reclaim 16% CaCO3 | 61 |  |  |  |  | 10 |  | 13 |  | 16
8083 | 01.19.2015 | Follow-up | T-Shirt | HD | TE-58 | ES | 15X54 | 15 | 5 |  |  |  | 54.25 |  |  | 38.29 | 14.6 | 14.61 | 5.4 | [6 empty] | 12 | 341 | 163.5 | [17 empty] | WAL21B-GREY |  |  |  | 55% FPC HD 7% C4 31% Reclaim 7% CaCO3 | 55 |  |  |  |  | 7 |  | 31 |  | 7
8081 | 01.21.2015 | Follow-up | T-Shirt | HD | TE-41 | WS | 18X52 | 18 | 5 |  |  |  | 52.0625 |  |  | 40.65 | 16.2 | 16.8 | 5.7 | [6 empty] | 13 | 338 | 197 | [17 empty] | GWILL-JUMBO1 |  |  |  | 74% FPC HD 10% C4 13% Reclaim 3% MB | 74 |  |  |  |  | 10 |  | 13 |  |  | 3
8081 | 01.26.2015 | Follow-up | T-Shirt | HD | TE-15 | WS | 13X52 1/2 | 13 | 1 |  |  |  | 52.5 |  |  | 31.41 | 12.4 | 12.4 | 4.96 | [6 empty] | 12 | 459 | 250.5 | [17 empty] | TONYNEW3 |  |  |  | 58% FPC HD 10% C4 13% Reclaim 16% CaCO3 3% MB | 58 |  |  |  |  | 10 |  | 13 |  | 16 | 3
8081 | 01.26.2015 | Follow-up | T-Shirt | HD | TE-2C | WS | 16.5X57 | 16.5 | 6 |  |  |  | 57 |  |  | 44.77 | 16.3 | 16.28 | 4.4 | [6 empty] | 14.9 | 448 | 172.5 | 37.97 | 15.3 | [15 empty] | MAXLAMB1272 |  |  |  | 58% FPC HD 10% C4 13% Reclaim 16% CaCO3 3% MB
8081 | 01.26.2015 | Follow-up | T-Shirt | HD | TE-35 | YS | 12.5X52 1/2 | 12.5 | 2 |  |  |  | 52.25 |  |  | 31.99 | 12.7 | 12.7 | 6.54 | [6 empty] | 12.3 | 329 | 204 | 37.6 | [16 empty] | TRFAIRIMPNEW |  |  |  | 61% FPC HD 10% C4 13% Reclaim 16% CaCO3 | 61 |  |  |  |  | 10 |  | 13 |  | 16
8081 | 01.26.2015 | Follow-up | T-Shirt | HD | TE-42 | WS | 15X54 | 15 | 2 |  |  |  | 54.25 |  |  | 37.49 | 14.3 | 14.56 | 4.5 | [6 empty] | 12.9 | 452 | 276 | [17 empty] | CJFORTHNEW |  |  |  | 74% FPC HD 10% C4 13% Reclaim 3% MB | 74 |  |  |  |  | 10 |  | 13 |  |  | 3
8081 | 01.26.2015 | Follow-up | T-Shirt | HD | TE-53 | WS | 15X54 | 15 | 2 |  |  |  | 54.125 |  |  | 38.38 | 14.7 | 14.68 | 7.4 | [6 empty] | 10.5 | 338 | 229.5 | [17 empty] | CJFORTHNEW |  |  |  | 61% FPC HD 10% C4 13% Reclaim 16% CaCO3 | 61 |  |  |  |  | 10 |  | 13 |  | 16
8081 | 01.26.2015 | Follow-up | T-Shirt | HD | TE-57 | WS | 14X48 | 14 | 6 |  |  |  | 48 |  |  | 32.12 | 13.9 | 13.97 | 6.9 | [6 empty] | 9.6 | 250 | 100.6 | 42.97 | 11.3 | [15 empty] | PICITYIMPXL |  |  |  | 61% FPC HD 10% C4 13% Reclaim 16% CaCO4
8081 | 01.26.2015 | Follow-up | T-Shirt | HD | TE-59 | KS | 21X57 | 21 | 1 |  |  |  | 56.75 |  |  | 55.18 | 20.2 | 20.02 | 8.58 | [6 empty] | 25.2 | 221 | 189 | 81.31 | [16 empty] | #BLACKT-SACK |  |  |  | 55% FPC HD 7% C4 31% Reclaim 7% CaCO3 | 55 |  |  |  |  | 7 |  | 31 |  | 7
8081 | 01.28.2015 | Follow-up | T-Shirt | HD | TE-35 | YS | 12.5X52 1/2 | 12.5 | 1 |  |  |  | 52.75 |  |  | 31.84 | 12.5 | 12.46 | 4.06 | [6 empty] | 8.5 | 410 | 138 | [17 empty] | TRFAIRIMPNEW |  |  |  | 61% FPC HD 10% C4 13% Reclaim 16% CaCO3 | 61 |  |  |  |  | 10 |  | 13 |  | 16
8082 | 01.21.2015 | Follow-up | T-Shirt | HD | TE-56 | WS | 14X57 | 14 | 5 |  |  |  | 57 |  |  | 37.41 | 13.6 | 13.6 | 5.4 | [6 empty] | 12 | 279 | 146 | [17 empty] | HEB1/7COMP-C |  |  |  | 61% FPC HD 10% C4 13% Reclaim 16% CaCO3 | 61 |  |  |  |  | 10 |  | 13 |  | 16
8082 | 01.26.2015 | Follow-up | T-Shirt | HD | TE-13 | WS | 14X57 | 14 | 1 |  |  |  | 57.25 |  |  | 36.41 | 13.2 | 13.4 | 5.78 | [6 empty] | 10.3 | 446 | 147 | [17 empty] | HEB1/7COMP-C |  |  |  | 58% FPC HD 10% C4 13% Reclaim 16% CaCO3 3% MB | 58 |  |  |  |  | 10 |  | 13 |  | 16 | 3
8082 | 01.26.2015 | Follow-up | T-Shirt | HD | TE-2A | WS | 13X58 | 13 | 1 |  |  |  | 57.875 |  |  | 33.38 | 12 | 11.9 | 4.34 | [6 empty] | 12 | 275 | 243 | 33.65 | 7.9 | [15 empty] | HEBJR-C
8082 | 01.26.2015 | Follow-up | T-Shirt | HD | TE-33 | WS | 14X57 | 14 | 2 |  |  |  | 57 |  |  | 36.62 | 13.3 | 13.6 | 5.75 | [6 empty] | 10 | 380 | 318 | [17 empty] | HEB1/7COMP-C |  |  |  | 61% FPC HD 10% C4 13% Reclaim 16% CaCO3 | 61 |  |  |  |  | 10 |  | 13 |  | 16
8082 | 01.28.2015 | Follow-up | T-Shirt | HD | TE-2A | WS | 13X58 | 13 | 1 |  |  |  | 58 |  |  | 33.98 | 12.2 | 12.2 | 4.76 | [6 empty] | 11 | 343 | 172 | [17 empty] | HEBJR-C |  |  |  |  | 58 |  |  |  |  | 10 |  | 13 |  | 16 | 3
8083 | 01.19.2015 | Follow-up | T-Shirt | HD | TE-59 | ES | 15X54 | 15 | 5 |  |  |  | 54.125 |  |  | 37.64 | 14.4 | 14.6 | 9.1 | [6 empty] | 13 | 356 | 202 | 50.43 | 6 | [15 empty] | WAL21B-GREY |  |  |  | 55% FPC HD 7% C4 31% Reclaim 7% CaCO3 | 55 |  |  |  |  | 7 |  | 31 |  | 7
8083 | 01.26.2015 | Follow-up | T-Shirt | HD | TE-52 | ES | 15X54 | 15 | 6 |  |  |  | 54.25 |  |  | 38.55 | 14.7 | 14.51 | 8.39 | [6 empty] | 10.7 | 368 | 315 | [17 empty] | WAL21B-GREY |  |  |  | 61% FPC HD 10% C4 13% Reclaim 16% CaCO3 | 61 |  |  |  |  | 10 |  | 13 |  | 16
8083 | 01.26.2015 | Follow-up | T-Shirt | HD | TE-53 | ES | 15X54 | 15 | 8 |  |  |  | 54.375 |  |  | 38.46 | 14.7 | 14.6 | 4.72 | [6 empty] | 11.7 | 298 | 237 | [17 empty] | WAL21B-GREY |  |  |  | 61% FPC HD 10% C4 13% Reclaim 16% CaCO4
8083 | 01.26.2015 | Follow-up | T-Shirt | HD | TE-54 | ES | 15X54 | 15 | 6 |  |  |  | 54.375 |  |  | 38.89 | 14.9 | 14.74 | 6.06 | [6 empty] | 12.4 | 349 | 261 | 49.16 | 6.7 | [15 empty] | WAL21B-GREY |  |  |  | 55% FPC HD 7% C4 31% Reclaim 7% CaCO3 | 55 |  |  |  |  | 7 |  | 31 |  | 7
8083 | 01.26.2015 | Follow-up | T-Shirt | HD | TE-55 | ES | 15X54 | 15 | 6 |  |  |  | 54 |  |  | 37.8 | 14.5 | 14.55 | 5.37 | [6 empty] | 13.6 | 311 | 282 | [17 empty] | WAL21B-GREY |  |  |  | 55% FPC HD 7% C4 31% Reclaim 7% CaCO4
8083 | 01.26.2015 | Follow-up | T-Shirt | HD | TE-58 | ES | 15X54 | 15 | 2 |  |  |  | 53.5 |  |  | 38.07 | 14.7 | 14.8 | 5.59 | [6 empty] | 14.8 | 318 | 240 | [17 empty] | WAL21B-GREY |  |  |  | 55% FPC HD 7% C4 31% Reclaim 7% CaCO5
8083 | 01.26.2015 | Follow-up | T-Shirt | HD | TE-59 | ES | 15X54 | 15 | 1 |  |  |  | 54.5 |  |  | 37.61 | 14.3 | 14.2 | 4.08 | [6 empty] | 15 | 364 | 243 | [17 empty] | WAL21B-GREY |  |  |  | 55% FPC HD 7% C4 31% Reclaim 7% CaCO6
8083 | 01.28.2015 | Follow-up | T-Shirt | HD | TE-57 | WS | 15X48 | 15 | 3 |  |  |  | 48.375 |  |  | 35.9 | 15.4 | 15.66 | 5.45 | [6 empty] | 15.6 | 379 | 175.5 | 51.24 | 6 | [15 empty] | WAL16828-C |  |  |  | 61% FPC HD 10% C4 13% Reclaim 16% CaCO3 | 61 |  |  |  |  | 10 |  | 13 |  | 16
8083 | 01.28.2015 | Follow-up | T-Shirt | HD | TE-52 | WS | 15X54 | 15 | 1 |  |  |  | 54 |  |  | 37.87 | 14.6 | 14.59 | 6.32 | [6 empty] | 14.2 | 370 | 172.5 | 49.44 | 6.1 | [15 empty] | WAL21B-GREY |  |  |  | 61% FPC HD 10% C4 13% Reclaim 16% CaCO4
8083 | 01.28.2015 | Follow-up | T-Shirt | HD | TE-53 | WS | 15X54 | 15 | 1 |  |  |  | 54 |  |  | 39.29 | 15.1 | 15.03 | 5.08 | [6 empty] | 14.8 | 365 | 273 | [17 empty] | WAL21B-GREY |  |  |  | 61% FPC HD 10% C4 13% Reclaim 16% CaCO5 | 55 |  |  |  |  | 7 |  | 31 |  | 7
9002 | 02.02.2015 | Follow-up | T-Shirt | HD | TE-51 | ES | 15X54 | 15 | 4 |  |  |  | 54.375 |  |  | 36.92 | 14.1 | 14.6 | 6 | [6 empty] | 14 | 340 | 243 | [17 empty] | WAL21B-GREY |  |  |  | 61% FPC HD 10% C4 13% Reclaim 16% CaCO3 | 61 |  |  |  |  | 10 |  | 13 |  | 16
9002 | 02.02.2015 | Follow-up | T-Shirt | HD | TE-52 | ES | 15X54 | 15 | 1 |  |  |  | 54.125 |  |  | 38.08 | 14.6 | 14.8 | 6.5 | [6 empty] | 14.7 | 387 | 387 | 51.15 | [16 empty] | WAL21B-GREY |  |  |  | 61% FPC HD 10% C4 13% Reclaim 16% CaCO4
9002 | 02.02.2015 | Follow-up | T-Shirt | HD | TE-53 | ES | 15X54 | 15 | 1 |  |  |  | 54.5 |  |  | 38.47 | 14.7 | 14.8 | 5.3 | [6 empty] | 14.6 | 366 | 190.5 | [17 empty] | WAL21B-GREY |  |  |  | 61% FPC HD 10% C4 13% Reclaim 16% CaCO5
9002 | 02.02.2015 | Follow-up | T-Shirt | HD | TE-54 | ES | 15X54 | 15 | 6 |  |  |  | 54.5 |  |  | 38.57 | 14.7 | 14.8 | 5.3 | [6 empty] | 14.8 | 392 | 192 | [17 empty] | WAL21B-GREY |  |  |  | 55% FPC HD 7% C4 31% Reclaim 7% CaCO3 | 55 |  |  |  |  | 7 |  | 31 |  | 7
9002 | 02.02.2015 | Follow-up | T-Shirt | HD | TE-55 | ES | 15X54 | 15 | 6 |  |  |  | 54.25 |  |  | 37.65 | 14.4 | 14.3 | 5.6 | [6 empty] | 14.4 | 416 | 189 | 53.52 | [16 empty] | WAL21B-GREY |  |  |  | 55% FPC HD 7% C4 31% Reclaim 7% CaCO4
9001 | 02.02.2015 | Follow-up | T-Shirt | HD | TE-27 | AK | 13.5X57 | 13.5 | 1 |  |  |  | 57.375 |  |  | 37.73 | 13.7 | 13.9 | 5 | [6 empty] | 13 | 299 | 146 | 28.68 | 7.4 | [15 empty] | KR12720-C |  |  |  | 51% FPC HD 7% C4 26% Reclaim 16% CaCO3 | 51 |  |  |  |  | 7 |  | 26 |  | 16
9001 | 02.02.2015 | Follow-up | T-Shirt | HD | TE-29 | AK | 13.5X57 | 13.5 | 1 |  |  |  | 57.375 |  |  | 36.2 | 13.1 | 13.2 | 3.4 | [6 empty] | 14 | 248 | 106 | [17 empty] | KR12720-C |  |  |  | 51% FPC HD 7% C4 26% Reclaim 16% CaCO4
9001 | 02.02.2015 | Follow-up | T-Shirt | HD | TE-41 | WS | 13.9X54 | 13.9 | 5 |  |  |  | 54.125 |  |  | 35.13 | 13.5 | 13.8 | 4.7 | [6 empty] | 13 | 351 | 141 | 34.56 | 6.9 | [15 empty] | ROSS12620 |  |  |  | 74% FPC HD 10% C4 13% Reclaim 3% MB | 74 |  |  |  |  | 10 |  | 13 |  |  | 3
9001 | 02.02.2015 | Follow-up | T-Shirt | HD | TE-42 | WS | 11.5X52 1/2 | 11.5 | 5 |  |  |  | 52.875 |  |  | 28.44 | 11.2 | 11.5 | 4.1 | [6 empty] | 12 | 303 | 123 | [17 empty] | FUERTRE-TY |  |  |  | 74% FPC HD 10% C4 13% Reclaim 3% MB
9001 | 02.02.2015 | Follow-up | T-Shirt | HD | TE-34 | BF | 14X57 | 14 | 1 |  |  |  | 57.25 |  |  | 37.17 | 13.5 | 13.8 | 3 | [6 empty] | 9 | 375 | 123 | [17 empty] | FLCOLDFZN |  |  |  | 61% FPC HD 10% C4 13% Reclaim 16% CaCO3 | 61 |  |  |  |  | 10 |  | 13 |  | 16
9001 | 02.02.2015 | Follow-up | T-Shirt | HD | TE-16 | WS | 13.5X54 | 13.5 | 3 |  |  |  | 54.125 |  |  | 35.14 | 13.5 | 13.7 | 4.6 | [6 empty] | 17 | 256 | 193 | [17 empty] | WDHARVBONUS |  |  |  | 58% FPC HD 10% C4 13% Reclaim 16% CaCO3 3% MB | 58 |  |  |  |  | 10 |  | 13 |  | 16 | 3
9001 | 02.02.2015 | Follow-up | T-Shirt | HD | CE-25 | WS | 17.7X66 | 17.7 | 5 |  |  |  | 66.125 |  |  | 53.8 | 16.9 | 17 | 8 | [6 empty] | 15 | 346 | 138 | 43.42 | 7.8 | [15 empty] | ROSS21X12X36 |  |  |  | 58% FPC HD 10% C4 13% Reclaim 16% CaCO3 3% MB
9001 | 02.02.2015 | Follow-up | T-Shirt | HD | CE-32 | WS | 15X57 | 15 | 4 |  |  |  | 57.25 |  |  | 39.74 | 14.4 | 14.3 | 8.6 | [6 empty] | 11 | 323 | 192 | [17 empty] | 1/6HDSML2 |  |  |  | 58% FPC HD 10% C4 13% Reclaim 16% CaCO3 3% MB
9001 | 02.02.2015 | Follow-up | T-Shirt | HD | CE-41 | WS | 19X60 | 19 | 4 |  |  |  | 60.25 |  |  | 56.68 | 19.6 | 20.2 | 6.7 | [6 empty] | 10 | 552 | <64 | 37.4 | 10.2 | [15 empty] | MARSCOM2030 |  |  |  | 61% FPC HD 10% C4 13% Reclaim 16% CaCO3 | 61 |  |  |  |  | 10 |  | 13 |  | 16
9001 | 02.02.2015 | Follow-up | T-Shirt | HD | TE-35 | WS | 13X54 | 13 | 5 |  |  |  | 54.375 |  |  | 32.8 | 12.5 | 12.6 | 4.4 | [6 empty] | 8 | 495 | <64 | [17 empty] | CSFOODBSKET |  |  |  | 61% FPC HD 10% C4 13% Reclaim 16% CaCO4
9001 | 02.02.2015 | Follow-up | T-Shirt | HD | TE-31 | WS | 15.2X50 | 15.2 | 5 |  |  |  | 50.125 |  |  | 36.92 | 15.3 | 15.3 | 7.9 | [6 empty] | 16 | 215 | 265 | [17 empty] | EXC16926-A |  |  |  | 61% FPC HD 10% C4 13% Reclaim 16% CaCO3 | 61 |  |  |  |  | 10 |  | 13 |  | 16
9001 | 02.04.2015 | Follow-up | T-Shirt | HD | TE-41 | WS | 13.9X54 | 13.9 | 1 |  |  |  | 54.125 |  |  | 36.06 | 13.88 | 14 | 4.1 | [6 empty] | 16 | 272 | 175 | 29.2 | 6.8 | [15 empty] | ROSS12620 |  |  |  | 74% FPC HD 10% C4 13% Reclaim 3% MB | 74 |  |  |  |  | 10 |  | 13 |  |  | 3
9001 | 02.04.2015 | Follow-up | T-Shirt | HD | TE-42 | WS | 15X48 | 15 | 1 |  |  |  | 48.375 |  |  | 32.86 | 14.1 | 14.1 | 7.1 | [6 empty] | 13 | 355 | 159 | [17 empty] | RAIDRECYCLE |  |  |  | 74% FPC HD 10% C4 13% Reclaim 3% MB
9001 | 02.04.2015 | Follow-up | T-Shirt | HD | TE-2C | WS | 16.5X57 | 16.5 | 1 |  |  |  | 57.125 |  |  | 46.02 | 16.7 | 16.9 | 7.4 | [6 empty] | 11 | 425 | 105 | 42.25 | 13.8 | [15 empty] | MAXCOMB1272 |  |  |  | 58% FPC HD 10% C4 16% Reclaim 13% CaCO3 3% MB | 58 |  |  |  |  | 10 |  | 16 |  | 13 | 3
9002 | 02.02.2015 | Follow-up | T-Shirt | HD | TE-57 | ES | 15X48 | 15 | 5 |  |  |  | 48.0625 |  |  | 34.96 | 15.1 | 15.5 | 6.1 | [6 empty] | 14.9 | 308 | 241.5 | 43.57 | 7 | [15 empty] | WAL16828-C |  |  |  | 61% FPC HD 10% C4 13% Reclaim 16% CaCO3 | 61 |  |  |  |  | 10 |  | 13 |  | 16
9002 | 02.02.2015 | Follow-up | T-Shirt | HD | TE-58 | ES | 15X54 | 15 | 6 |  |  |  | 54.25 |  |  | 38.82 | 14.9 | 15.2 | 7.5 | [6 empty] | 14.4 | 404 | 117 | [17 empty] | WAL21B-GREY |  |  |  | 55% FPC HD 7% C4 31% Reclaim 7% CaCO3 | 55 |  |  |  |  | 7 |  | 31 |  | 7
9002 | 02.02.2015 | Follow-up | T-Shirt | HD | TE-59 | ES | 15X54 | 15 | 6 |  |  |  | 54.375 |  |  | 37.89 | 14.5 | 14.8 | 8.2 | [6 empty] | 14.3 | 352 | 333 | 69.69 | 5.7 | [15 empty] | WAL21B-GREY |  |  |  | 55% FPC HD 7% C4 31% Reclaim 7% CaCO4
9002 | 02.04.2015 | Follow-up | T-Shirt | HD | TE-55 | ES | 10X48 | 10 | 1 |  |  |  | 47.875 |  |  | 24.32 | 10.5 | 10.4 | 2.4 | [6 empty] | 18 | 265 | 207 | [17 empty] | WAL18414-C |  |  |  | 55% FPC HD 7% C4 31% Reclaim 7% CaCO3 | 55 |  |  |  |  | 7 |  | 31 |  | 7
9002 | 02.04.2015 | Follow-up | T-Shirt | HD | TE-57 | ES | 15X48 | 15 | 1 |  |  |  | 48.125 |  |  | 34.45 | 14.9 | 14.9 | 5.6 | [6 empty] | 9 | 334 | 139 | [17 empty] | WAL16828-C |  |  |  | 61% FPC HD 10% C4 13% Reclaim 16% CaCO3 | 61 |  |  |  |  | 10 |  | 13 |  | 16
9002 | 02.04.2015 | Follow-up | T-Shirt | HD | TE-58 | ES | 15X54 | 15 | 2 |  |  |  | 54.5 |  |  | 38 | 14.5 | 14.7 | 8.6 | [6 empty] | 8 | 332 | 142 | [17 empty] | WAL21B-GREY |  |  |  | 55% FPC HD 7% C4 31% Reclaim 7% CaCO3 | 55 |  |  |  |  | 7 |  | 31 |  | 7
9002 | 02.04.2015 | Follow-up | T-Shirt | HD | TE-59 | ES | 15X54 | 15 | 2 |  |  |  | 54.5 |  |  | 37.02 | 14.1 | 14.2 | 5.9 | [6 empty] | 16 | 280 | 165 | 50.88 | 5.9 | [15 empty] | WAL21B-GREY |  |  |  | 55% FPC HD 7% C4 31% Reclaim 7% CaCO4
9003 | 02.02.2015 | Follow-up | T-Shirt | HD | TE-2A | WS | 14X57 | 14 | 1 |  |  |  | 57.5 |  |  | 37.64 | 13.6 | 13.7 | 5.5 | [6 empty] | 13.8 | 237 | 291 | 38.44 | 6.9 | [15 empty] | HEB1/7COMP-C
9003 | 02.02.2015 | Follow-up | T-Shirt | HD | TE-2B | WS | 13X58 | 13 | 1 |  |  |  | 58.5 |  |  | 34.94 | 12.4 | 12.6 | 7.2 | [6 empty] | 21.7 | 280 | 204 | [17 empty] | HEBJR-C |  |  |  | 58% FPC HD 10% C4 12% Reclaim 16% CaCO3 4% MB | 58 |  |  |  |  | 10 |  | 12 |  | 16 | 4
9003 | 02.02.2015 | Follow-up | T-Shirt | HD | TE-33 | WS | 14X57 | 14 | 1 |  |  |  | 57.375 |  |  | 36.95 | 13.4 | 13.5 | 3.6 | [6 empty] | 13.4 | 409 | 135 | [17 empty] | HEB1/7COMP-C |  |  |  | 61% FPC HD 10% C4 13% Reclaim 16% CaCO3 | 61 |  |  |  |  | 10 |  | 13 |  | 16
9003 | 02.02.2015 | Follow-up | T-Shirt | HD | TE-56 | WS | 14X57 | 14 | 6 |  |  |  | 57.125 |  |  | 37.55 | 13.6 | 13.9 | 5.8 | [6 empty] | 13.4 | 216 | 183 | 38.74 | 6.9 | [15 empty] | HEB1/7COMP-C |  |  |  | 61% FPC HD 10% C4 13% Reclaim 16% CaCO4
9003 | 02.04.2015 | Follow-up | T-Shirt | HD | TE-2A | WS | 14X57 | 14 | 1 |  |  |  | 57.25 |  |  | 37.11 | 13.5 | 13.7 | 3.8 | [6 empty] | 9 | 431 | 139 | [17 empty] | HEB1/7COMP-C
9002 | 02.09.2015 | Follow-up | T-Shirt | HD | TE-54 | ES | 15X54 | 15 | 1 |  |  |  | 54.25 |  |  | 3827 | 14.7 | 14.7 | 7.71 | [6 empty] | 16.8 | 401 | 190.5 | [17 empty] | WAL21B-GREY |  |  |  | 55% FPC HD 7% C4 31% Reclaim 7% CaCO3 | 55 |  |  |  |  | 7 |  | 31 |  | 7
9002 | 02.09.2015 | Follow-up | T-Shirt | HD | TE-55 | ES | 15X54 | 15 | 1 |  |  |  | 53.75 |  |  | 36.93 | 14.32 | 14.2 | 6.86 | [6 empty] | 20.4 | 249 | 259.5 | 51.8 | 6.1 | [15 empty] | WAL21B-GREY |  |  |  | 55% FPC HD 7% C4 31% Reclaim 7% CaCO4
9002 | 02.09.2015 | Follow-up | T-Shirt | HD | TE-58 | ES | 15X54 | 15 | 2 |  |  |  | 54 |  |  | 37.58 | 14.5 | 14.85 | 6.21 | [6 empty] | 11 | 229 | 171 | [17 empty] | WAL21B-GREY |  |  |  | 55% FPC HD 7% C4 31% Reclaim 7% CaCO5
9003 | 02.04.2015 | Follow-up | T-Shirt | HD | TE-2B | WS | 12.68X58 | 12.68 | 1 |  |  |  | 58.375 |  |  | 35.33 | 12.6 | 12.7 | 4.6 | [6 empty] | 16 | 213 | 248.5 | 41.75 | 6.7 | [15 empty] | HEBJR |  |  |  | 58% FPC HD 10% C4 13% Reclaim 16% CaCO3 3% MB | 58 |  |  |  |  | 10 |  | 13 |  | 16 | 3
9003 | 02.04.2015 | Follow-up | T-Shirt | HD | TE-56 | WS | 14X57 | 14 | 1 |  |  |  | 56.875 |  |  | 37.22 | 13.6 | 13.5 | 3.6 | [6 empty] | 10 | 267 | 286 | [17 empty] | HEB1/7COMP-C |  |  |  | 61% FPC HD 10% C4 13% Reclaim 16% CaCO3 | 61 |  |  |  |  | 10 |  | 13 |  | 16
9003 | 02.09.2015 | Follow-up | T-Shirt | HD | TE-27 | WS | 13.4X57 | 13.4 | 1 |  |  |  | 57 |  |  | 39.05 | 14.28 | 14.24 | 3.84 | [6 empty] | 15.1 | 279 | 180 | [17 empty] | HEBJR-C |  |  |  | 58% FPC HD 10% C4 13% Reclaim 16% CaCO3 3% MB | 58 |  |  |  |  | 10 |  | 13 |  | 16 | 3
9003 | 02.09.2015 | Follow-up | T-Shirt | HD | TE-2A | WS | 13.72X57 | 13.72 | 1 |  |  |  | 57.25 |  |  | 34.74 | 12.64 | 12.55 | 3.46 | [6 empty] | 8.8 | 395 | 133.5 | [17 empty] | HEB1/7 |  |  |  | 58% FPC HD 10% C4 13% Reclaim 16% CaCO3 3% MB | 61 |  |  |  |  | 10 |  | 13 |  | 16
9003 | 02.09.2015 | Follow-up | T-Shirt | HD | TE-59 | WS | 14X57 | 14 | 2 |  |  |  | 57 |  |  | 36.58 | 13.37 | 13.39 | 4.57 | [6 empty] | 19.2 | 250 | 229.5 | 44.24 | 7.7 | [15 empty] | HEB1/7COMP-C |  |  |  | 61% FPC HD 10% C4 13% Reclaim 16% CaCO3 | 61 |  |  |  |  | 10 |  | 13 |  | 16
9001 | 02.09.2015 | Follow-up | T-Shirt | HD | TE-29 | AK | 13.5X57 | 13.5 | 1 |  |  |  | 57 |  |  | 34.74 | 12.7 | 12.38 | 9.7 | [6 empty] | 9.6 | 372 | 86.5 | [17 empty] | KR12728-C |  |  |  | 51% FPC HD 7% C4 26% Reclaim 16% CaCO3 | 51 |  |  |  |  | 7 |  | 26 |  | 16
9001 | 02.09.2015 | Follow-up | T-Shirt | HD | TE-2C | WS | 16.5X57 | 16 | 1 |  |  |  | 56.75 |  |  | 43.9 | 16.12 | 16.02 | 5.4 | [6 empty] | 9.1 | 422 | 94 | 37.37 | 14.8 | [15 empty] | MAXCOMB1272 |  |  |  | 59% FPC HD 10% C4 12% Reclaim 16% CaCO3 3% MB | 59 |  |  |  |  | 10 |  | 12 |  | 16 | 3
9001 | 02.09.2015 | Follow-up | T-Shirt | HD | TE-31 | WS | 13X52 1/2 | 13 | 2 |  |  |  | 53 |  |  | 33.7 | 13.25 | 13.2 | 4.5 | [6 empty] | 11.7 | 277 | 154 | [17 empty] | TONYNEWS |  |  |  | 61% FPC HD 10% C4 13% Reclaim 16% CaCO3 | 61 |  |  |  |  | 10 |  | 13 |  | 16
9001 | 02.09.2015 | Follow-up | T-Shirt | HD | TE-32 | WS | 15X57 | 15 | 2 |  |  |  | 57.125 |  |  | 40.62 | 14.82 | 14.25 | 8.4 | [6 empty] | 14.7 | 295 | 224.5 | 27.64 | 6.6 | [15 empty] | ASIANMARKET3 |  |  |  | 61% FPC HD 10% C4 13% Reclaim 16% CaCO4
9001 | 02.09.2015 | Follow-up | T-Shirt | HD | TE-33 | WS | 13X54 | 13 | 3 |  |  |  | 54 |  |  | 33.05 | 12.75 | 12.59 | 6.2 | [6 empty] | 12 | 346 | 190 | [17 empty] | MICH1262 |  |  |  | 61% FPC HD 10% C4 13% Reclaim 16% CaCO5
9001 | 02.09.2015 | Follow-up | T-Shirt | HD | TE-34 | WS | 14X57 | 14 | 2 |  |  |  | 57 |  |  | 38.17 | 13.95 | 13.72 | 4.5 | [6 empty] | 10.6 | 330 | 144 | [17 empty] | FLCOLDFZN |  |  |  | 61% FPC HD 10% C4 13% Reclaim 16% CaCO6
9001 | 02.09.2015 | Follow-up | T-Shirt | HD | TE-35 | WS | 12.35X54 | 12.35 | 2 |  |  |  | 54 |  |  | 31.05 | 11.98 | 11.85 | 4.43 | [6 empty] | 7.6 | 489 | 88 | 30.78 | 9.5 | [15 empty] | #SOTY2 |  |  |  | 61% FPC HD 10% C4 13% Reclaim 16% CaCO7
9001 | 02.09.2015 | Follow-up | T-Shirt | HD | TE-57 | WS | 13X51 | 13 | 3 |  |  |  | 51.25 |  |  | 31.61 | 12.85 | 12.91 | 7.77 | [6 empty] | 24 | 316 | 289 | [17 empty] | RTA711-4 |  |  |  | 61% FPC HD 10% C4 13% Reclaim 16% CaCO3 | 61 |  |  |  |  | 10 |  | 13 |  | 16
9003 | 02.11.2015 | Follow-up | T-Shirt | HD | TE-2B | WS | 13X58 | 13 | 1 |  |  |  | 58.4375 |  |  | 35.25 | 12.57 | 12.7 | 4.5 | [6 empty] | 12.5 | 273 | 210 | 38.6 | [16 empty] | TMWS31 |  |  |  | 58% FPC HD 10% C4 13% Reclaim 16% CaCO3 3% MB | 58 |  |  |  |  | 10 |  | 13 |  | 16 | 3
9003 | 02.11.2015 | Follow-up | T-Shirt | HD | TE-33 | WS | 12.68X58 | 12.68 | 5 |  |  |  | 58.375 |  |  | 35.62 | 12.71 | 12.6 | 4.9 | [6 empty] | 12.2 | 220 | 192 | [17 empty] | HEBJR-C |  |  |  | 61% FPC HD 10% C4 13% Reclaim 16% CaCO3 | 61 |  |  |  |  | 10 |  | 13 |  | 16
9003 | 02.11.2015 | Follow-up | T-Shirt | HD | TE-56 | WS | 13.7X57 | 13.7 | 1 |  |  |  | 57.875 |  |  | 37.64 | 13.5 | 13.7 | 5.9 | [6 empty] | 18.2 | 221.8 | 259.5 | 39.87 | [16 empty] | HEB1/7COMP-C |  |  |  | 61% FPC HD 10% C4 13% Reclaim 16% CaCO4
9003 | 02.11.2015 | Follow-up | T-Shirt | HD | TE-59 | WS | 14X57 | 14 | 6 |  |  |  | 57.5 |  |  | 37.63 | 13.64 | 13.7 | 6.4 | [6 empty] | 15.5 | 226.8 | 205.5 | [17 empty] | HEB1/7COMP-C |  |  |  | 61% FPC HD 10% C4 13% Reclaim 16% CaCO5
9001 | 02.11.2015 | Follow-up | T-Shirt | HD | TE-28 | AK | 13.4X57 | 13.4 | 1 |  |  |  | 57.25 |  |  | 36.57 | 13.31 | 13.1 | 4.5 | [6 empty] | 16.79 | 298 | 156 | 26.95 | 6.4 | [15 empty] | KR12720 |  |  |  | 51% FPC HD 7% C4 26% Reclaim 16% CaCO3 | 51 |  |  |  |  | 7 |  | 26 |  | 16
9001 | 02.11.2015 | Follow-up | T-Shirt | HD | TE-26 | WS | 16.5X57 | 16.5 | 1 |  |  |  | 56.75 |  |  | 44.11 | 16.2 | 16.4 | 4.8 | [6 empty] | 8.3 | 422 | 91.5 | [17 empty] | MAXCOM1272
9001 | 02.11.2015 | Follow-up | T-Shirt | HD | TE-31 | WS | 12.9X57 1/2 | 12.9 | 5 |  |  |  | 52.75 |  |  | 34.67 | 13.7 | 13.7 | 10.4 | [6 empty] | 9.3 | 470 | 105 | [17 empty] | HAPPYFOS |  |  |  | 61% FPC HD 10% C4 13% Reclaim 16% CaCO3 | 61 |  |  |  |  | 10 |  | 13 |  | 16
9001 | 02.11.2015 | Follow-up | T-Shirt | HD | TE-41 | WS | 13.5X54 | 13.5 | 1 |  |  |  | 54.5 |  |  | 35.02 | 13.39 | 13.9 | 5.1 | [6 empty] | 9.5 | 416 | 141 | [17 empty] | ROSS12620 |  |  |  | 74% FPC HD 10% C4 13% Reclaim 3% MB | 74 |  |  |  |  | 10 |  | 13 |  |  | 3
9001 | 02.11.2015 | Follow-up | T-Shirt | HD | TE-53 | WS | 11.88X54 | 11.88 | 1 |  |  |  | 54.25 |  |  | 30.69 | 11.79 | 11.7 | 4.6 | [6 empty] | 15.08 | 216.7 | 228 | 30.76 | 8 | [15 empty] | HIGHTOWER |  |  |  | 61% FPC HD 10% C4 13% Reclaim 16% CaCO3 | 61 |  |  |  |  | 10 |  | 13 |  | 16
9001 | 02.11.2015 | Follow-up | T-Shirt | HD | TE-57 | WS | 13.4X52 1/2 | 13.4 | 1 |  |  |  | 52.625 |  |  | 33.7 | 13.34 | 13.4 | 4.1 | [6 empty] | 8.9 | 393 | 127.5 | 31.22 | 9.4 | [15 empty] | JENNYFRUIT |  |  |  | 61% FPC HD 10% C4 13% Reclaim 16% CaCO4
9002 | 02.11.2015 | Follow-up | T-Shirt | HD | TE-52 | ES | 15X54 | 15 | 1 |  |  |  | 54.25 |  |  | 37.24 | 14.3 | 14.3 | 6 | [6 empty] | 10 | 263 | 187.5 | [17 empty] | WAL21B-GREY |  |  |  | 55% FPC HD 7% C4 31% Reclaim 7% CaCO3 | 55 |  |  |  |  | 7 |  | 31 |  | 7
9002 | 02.11.2015 | Follow-up | T-Shirt | HD | TE-54 | ES | 15X54 | 15 | 1 |  |  |  | 54 |  |  | 37.23 | 14.37 | 14.6 | 5.3 | [6 empty] | 12 | 210 | 208.5 | 53.47 | 5.4 | [15 empty] | WAL21B-GREY |  |  |  | 55% FPC HD 7% C4 31% Reclaim 7% CaCO3 | 55 |  |  |  |  | 7 |  | 31 |  | 7
9002 | 02.11.2015 | Follow-up | T-Shirt | HD | TE-55 | ES | 15X54 | 15 | 1 |  |  |  | 53.75 |  |  | 37.52 | 14.55 | 14.5 | 5.6 | [6 empty] | 17 | 273 | 171 | [17 empty] | WAL21B-GREY |  |  |  | 55% FPC HD 7% C4 31% Reclaim 7% CaCO4
9002 | 02.11.2015 | Follow-up | T-Shirt | HD | TE-58 | ES | 15X54 | 15 | 1 |  |  |  | 53.9375 |  |  | 38.19 | 14.75 | 14.6 | 5.5 | [6 empty] | 15 | 218 | 178.5 | 43.21 | 7.8 | [15 empty] | WAL21B-GREY |  |  |  | 55% FPC HD 7% C4 31% Reclaim 7% CaCO5
9002 | 02.16.2015 | Follow-up | T-Shirt | HD | TE-52 | ES | 15X54 | 15 | 1 |  |  |  | 54.5 |  |  | 37.59 | 14.3 | 14.4 | 8 | [6 empty] | 16 | 308 | 223.5 | [17 empty] | WAL21B-GREY |  |  |  | 55% FPC HD 7% C4 31% Reclaim 7% CaCO3 | 55 |  |  |  |  | 7 |  | 31 |  | 7
9002 | 02.16.2015 | Follow-up | T-Shirt | HD | TE-54 | ES | 15X54 | 15 | 1 |  |  |  | 54 |  |  | 38.05 | 14.6 | 14.3 | 7.2 | [6 empty] | 16 | 358 | 132 | 46.45 | 5.3 | [15 empty] | WAL21B-GREY |  |  |  | 55% FPC HD 7% C4 31% Reclaim 7% CaCO4 | 55 |  |  |  |  | 7 |  | 31 |  | 7
9002 | 02.16.2015 | Follow-up | T-Shirt | HD | TE-55 | ES | 15X48 | 15 | 1 |  |  |  | 48.5 |  |  | 34.09 | 14.6 | 14.6 | 5 | [6 empty] | 9 | 372 | 114 | [17 empty] | WAL16828-C |  |  |  | 55% FPC HD 7% C4 31% Reclaim 7% CaCO5
9002 | 02.16.2015 | Follow-up | T-Shirt | HD | TE-57 | ES | 15X54 | 15 | 1 |  |  |  | 54.125 |  |  | 36.81 | 14.1 | 14 | 9.1 | [6 empty] | 12 | 388 | 148.5 | [17 empty] | WAL21B-GREY |  |  |  | 61% FPC HD 10% C4 13% Reclaim 16% CaCO3 | 61 |  |  |  |  | 10 |  | 13 |  | 16
9002 | 02.16.2015 | Follow-up | T-Shirt | HD | TE-58 | ES | 15X54 | 15 | 1 |  |  |  | 54 |  |  | 38.33 | 14.7 | 14.8 | 5.2 | [6 empty] | 8 | 348 | 139.5 | 47.08 | 8.2 | [15 empty] | WAL21B-GREY |  |  |  | 55% FPC HD 7% C4 31% Reclaim 7% CaCO3 | 55 |  |  |  |  | 7 |  | 31 |  | 7
9002 | 02.16.2015 | Follow-up | T-Shirt | HD | TE-59 | ES | 15X54 | 15 | 1 |  |  |  | 54.125 |  |  | 39.75 | 15.3 | 15.5 | 7.6 | [6 empty] | 17 | 326 | 181.5 | [17 empty] | WAL21B-GREY |  |  |  | 61% FPC HD 10% C4 13% Reclaim 16% CaCO3 | 61 |  |  |  |  | 10 |  | 13 |  | 16
9002 | 02.18.2015 | Follow-up | T-Shirt | HD | TE-54 | ES | 15X54 | 15 | 1 |  |  |  | 54.125 |  |  | 37 | 14.2 | 14.3 | 5.8 | [6 empty] | 8 | 211 | 217 | 43.76 | 5.4 | [15 empty] | WAL21B-GREY |  |  |  | 55% FPC HD 7% C4 31% Reclaim 7% CaCO3 | 55 |  |  |  |  | 7 |  | 31 |  | 7
9002 | 02.18.2015 | Follow-up | T-Shirt | HD | TE-55 | ES | 15X54 | 15 | 1 |  |  |  | 54 |  |  | 35.81 | 13.8 | 14.1 | 5 | [6 empty] | 16 | 203 | 232.5 | [17 empty] | WAL21B-GREY |  |  |  | 55% FPC HD 7% C4 31% Reclaim 7% CaCO4 | 55 |  |  |  |  | 7 |  | 31 |  | 7
9002 | 02.18.2015 | Follow-up | T-Shirt | HD | TE-57 | ES | 15X54 | 15 | 1 |  |  |  | 54.25 |  |  | 38.99 | 14.9 | 14.9 | 5.6 | [6 empty] | 16 | 266 | 247.5 | [17 empty] | WAL21B-GREY |  |  |  | 61% FPC HD 10% C4 13% Reclaim 16% CaCO3 | 61 |  |  |  |  | 10 |  | 13 |  | 16
9002 | 02.18.2015 | Follow-up | T-Shirt | HD | TE-58 | ES | 15X54 | 15 | 5 |  |  |  | 54.125 |  |  | 36.46 | 14 | 14.2 | 4.6 | [6 empty] | 16 | 212 | 270 | [17 empty] | WAL21B-GREY |  |  |  | 55% FPC HD 7% C4 31% Reclaim 7% CaCO3 | 55 |  |  |  |  | 7 |  | 31 |  | 7
9002 | 02.18.2015 | Follow-up | T-Shirt | HD | TE-59 | ES | 15X54 | 15 | 6 |  |  |  | 54.0625 |  |  | 35.16 | 13.5 | 13.9 | 4.3 | [6 empty] | 9 | 213 | 417 | 49.25 | 6.2 | [15 empty] | WAL21B-GREY |  |  |  | 61% FPC HD 10% C4 13% Reclaim 16% CaCO3 | 61 |  |  |  |  | 10 |  | 13 |  | 16
9003 | 02.16.2015 | Follow-up | T-Shirt | HD | TE-33 | WS | 14X57 | 14 | 4 |  |  |  | 57.75 |  |  | 36.03 | 12.9 | 10.3 | 4.9 | [6 empty] | 14.1 | 157 | 121 |  | 7.1 | [15 empty] | HEB1/7COMP-C |  |  |  | 61% FPC HD 10% C4 13% Reclaim 16% CaCO3 | 61 |  |  |  |  | 10 |  | 13 |  | 16
9003 | 02.16.2015 | Follow-up | T-Shirt | HD | TE-51 | WS | 14X57 | 14 | 5 |  |  |  | 56.75 |  |  | 38.81 | 14.2 | 14.3 | 6.5 | [6 empty] | 22 | 244 | 249 | [17 empty] | HEB1/7COMP-C |  |  |  | 55% FPC HD 7% C4 31% Reclaim 7% CaCO3 | 55 |  |  |  |  | 7 |  | 31 |  | 7
9003 | 02.16.2015 | Follow-up | T-Shirt | HD | TE-56 | WS | 14X57 | 14 | 5 |  |  |  | 57.75 |  |  | 36.5 | 13.1 | 13.5 | 6.5 | [6 empty] | 17 | 218 | 324 | 38.14 | 7.3 | [15 empty] | HEB1/7COMP-C |  |  |  | 61% FPC HD 10% C4 13% Reclaim 16% CaCO3 | 61 |  |  |  |  | 10 |  | 13 |  | 16
9003 | 02.16.2015 | Follow-up | T-Shirt | HD | TE-32 | WS | 14X57 | 14 | 4 |  |  |  | 57 |  |  | 37.63 | 13.7 | 13.2 | 3.2 | [6 empty] | 12 | 346 | 174 | [17 empty] | HEB1/7COMP-C |  |  |  | 61% FPC HD 10% C4 13% Reclaim 16% CaCO4
9003 | 02.18.2015 | Follow-up | T-Shirt | HD | TE-33 | WS | 14X57 | 14 | 2 |  |  |  | 57 |  |  | 36.35 | 13.2 | 13.6 | 6.3 | [6 empty] | 13 | 298 | 165 | 36.31 | 6.6 | [15 empty] | HEB1/7COMP-C |  |  |  | 61% FPC HD 10% C4 13% Reclaim 16% CaCO3 | 61 |  |  |  |  | 10 |  | 13 |  | 16
9003 | 02.18.2015 | Follow-up | T-Shirt | HD | TE-42 | WS | 14X57 | 14 | 1 |  |  |  | 57.5 |  |  | 36.28 | 13.1 | 13.3 | 7.8 | [6 empty] | 14 | 239 | 178.5 | [17 empty] | HEB1/7COMP-C |  |  |  | 74% FPC HD 10% C4 13% Reclaim 3% MB | 74 |  |  |  |  | 10 |  | 13 |  |  | 3
9003 | 02.18.2015 | Follow-up | T-Shirt | HD | TE-56 | WS | 14X57 | 14 | 1 |  |  |  | 57.5 |  |  | 36.27 | 13.1 | 13.2 | 5.5 | [6 empty] | 19 | 170 | 363 | [17 empty] | HEB1/7COMP-C |  |  |  | 61% FPC HD 10% C4 13% Reclaim 16% CaCO3 | 61 |  |  |  |  | 10 |  | 13 |  | 16
9001 | 02.16.2015 | Follow-up | T-Shirt | HD | CE-41 | WS | 19X60 | 19 | 5 |  |  |  | 60 |  |  | 50.12 | 17.41 | 18.04 | 7.63 | 6 | 9797 | 2.41 | 3907 | 268 | 381 | 9.05 | 521 | 54 | 40.29 | [16 empty] | MAXCOMB2030
9001 | 02.16.2015 | Follow-up | T-Shirt | HD | TE-12 | WS | 13X51 | 13 | 5 |  |  |  | 51.25 |  |  | 31.86 | 12.9 | 13.2 | 7.7 | [6 empty] | 11.2 | 441 | 106 | 36.03 | 7.3 | [15 empty] | RAIDSHCMB
9001 | 02.16.2015 | Follow-up | T-Shirt | HD | TE-14 | WS | 12.5X54 | 12.5 | 6 |  |  |  | 53.875 |  |  | 31.5 | 12.1 | 12.3 | 4.5 | [6 empty] | 14 | 218 | 227.5 | [17 empty] | FOODDEPOTGA |  |  |  | 58% FPC HD 10% C4 13% Reclaim 16% CaCO3 3% MB | 58 |  |  |  |  | 10 |  | 13 |  | 16 | 3
9001 | 02.16.2015 | Follow-up | T-Shirt | HD | TE-16 | WS | 13X52 1/2 | 13 | 5 |  |  |  | 53 |  |  | 31.8 | 12.5 | 12.7 | 4.7 | [6 empty] | 12.8 | 235 | 199.5 | [17 empty] | TONYNEW3 |  |  |  | 58% FPC HD 10% C4 13% Reclaim 16% CaCO3 3% MB
9001 | 02.16.2015 | Follow-up | T-Shirt | HD | TE-28 | AK | 13.5X57 | 13.5 | 1 |  |  |  | 57 |  |  | 36.47 | 13.3 | 13.6 | 6.4 | [6 empty] | 10.1 | 313 | 105 | 27.27 | 6.4 | [15 empty] | KR12720-C
9001 | 02.16.2015 | Follow-up | T-Shirt | HD | TE-32 | BS | 13X51 | 13 | 3 |  |  |  | 51.4375 |  |  | 30.02 | 12.1 | 12.1 | 4.4 | [6 empty] | 15.5 | 434 |  | 24.47 | 6.6 | [15 empty] | KRMEDBLUE-C |  |  |  | 61% FPC HD 10% C4 13% Reclaim 16% CaCO3 | 61 |  |  |  |  | 10 |  | 13 |  | 16
9001 | 02.16.2015 | Follow-up | T-Shirt | HD | TE-34 | BS | 14X57 | 14 | 4 |  |  |  | 57.25 |  |  | 37.38 | 13.6 | 13.7 | 3.6 | [6 empty] | 13.8 | 330 |  | 23.24 | 6.9 | [15 empty] | FLCDFZN |  |  |  | 61% FPC HD 10% C4 13% Reclaim 16% CaCO4
9001 | 02.16.2015 | Follow-up | T-Shirt | HD | TE-35 | HG | 13.4X52 | 13.4 | 4 |  |  |  | 52.5 |  |  | 33.18 | 13.1 | 13.2 | 5.2 | [6 empty] | 10.4 | 383 | [18 empty] | JOECUPUT02 |  |  |  | 61% FPC HD 10% C4 13% Reclaim 16% CaCO5
9001 | 02.16.2015 | Follow-up | T-Shirt | HD | TE-41 | WS | 13.5X46 | 13.5 | 1 |  |  |  | 46 |  |  | 29.98 | 13.5 | 13.4 | 3.4 | [6 empty] | 10.4 | 609 | [18 empty] | ROSS15824 |  |  |  | 74% FPC HD 10% C4 13% Reclaim 3% MB | 74 |  |  |  |  | 10 |  | 13 |  |  | 3
9001 | 02.16.2015 | Follow-up | T-Shirt | HD | TE-42 | WS | 13X54 | 13 | 1 |  |  |  | 54.25 |  |  | 33.41 | 12.8 | 13.1 | 3.9 | [6 empty] | 14.4 | 361 | [18 empty] | MICH112621 |  |  |  | 74% FPC HD 10% C4 13% Reclaim 3% MB
9001 | 02.16.2015 | Follow-up | T-Shirt | HD | CE-25 | WS | 17.7X66 | 17.7 | 5 |  |  |  | 66.125 |  |  | 52.16 | 16.4 | 16.5 | 5.8 | [6 empty] | 17 | 245 | 139 | 40.9 | 7.7 | [15 empty] | ROSS21X12X36 |  |  |  |  | 58 |  |  |  |  | 10 |  | 13 |  | 16 | 3
9001 | 02.16.2015 | Follow-up | T-Shirt | HD | CE-41 | WS | 19X60 | 19 | 3 |  |  |  | 60.375 |  |  | 50.27 | 17.3 | 17.4 | 6.7 | [6 empty] | 19.2 | 659 | <64 | 43.71 | 18.3 | [15 empty] | MAXCOM2030
9001 | 02.16.2015 | Follow-up | T-Shirt | HD | TE-41 | WS | 13.5X46 | 13.5 | 1 |  |  |  | 46.5 |  |  | 28.32 | 12.6 | 12.2 | 5.5 | [6 empty] | 11.8 | 461 | 95.5 | [17 empty] | ROSS15824 |  |  |  | 74% FPC HD 10% C4 13% Reclaim 3% MB
9001 | 02.16.2015 | Follow-up | T-Shirt | HD | TE-2C | WS | 16.5X57 | 16.5 | 1 |  |  |  | 57 |  |  | 44.71 | 16.3 | 16.2 | 10.1 | [6 empty] | 10.4 | 386 | 83.5 | [17 empty] | MAXCOMB1272 |  |  |  | 59% FPC HD 10% C4 12% Reclaim 16% CaCO3 3% MB | 59 |  |  |  |  | 10 |  | 12 |  | 16 | 3
9003 | 02.23.2015 | Follow-up | T-Shirt | HD | TE-56 | WS | 14X57 | 14 | 1 |  |  |  | 57.5 |  |  | 38.43 | 13.9 | 13.7 | 4.3 | [6 empty] | 13.6 | 305 | 337 | [17 empty] | HEB1/7COMP-C |  |  |  | 61% FPC HD 10% C4 13% Reclaim 16% CaCO3 | 61 |  |  |  |  | 10 |  | 13 |  | 16
9003 | 02.23.2015 | Follow-up | T-Shirt | HD | TE-57 | WS | 14X57 | 14 | 1 |  |  |  | 57 |  |  | 37.23 | 13.6 | 14 | 7.3 | [6 empty] | 13.4 | 299 | 247 | [17 empty] | HEB1/7COMP-C |  |  |  | 61% FPC HD 10% C4 13% Reclaim 16% CaCO4
9003 | 02.23.2015 | Follow-up | T-Shirt | HD | TE-56 | WS | 14X57 | 14 | 5 |  |  |  | 56.375 |  |  | 36.82 | 13.6 | 13.7 | 4.3 | [6 empty] | 11.3 | 302 | 158.5 | 39.21 | 7 | [15 empty] | HEB1/7COMP-C |  |  |  | 61% FPC HD 10% C4 13% Reclaim 16% CaCO5
9003 | 02.23.2015 | Follow-up | T-Shirt | HD | TE-59 | WS | 14X57 | 14 | 1 |  |  |  | 57 |  |  | 37.69 | 13.7 | 13.8 | 2.5 | [6 empty] | 13.7 | 368 | 178 | 31.13 | 6.1 | [15 empty] | HEB1/7COMP-C |  |  |  | 61% FPC HD 10% C4 13% Reclaim 16% CaCO6
9002 | 02.23.2015 | Follow-up | T-Shirt | HD | TE-54 | ES | 15X54 | 15 | 1 |  |  |  | 54.375 |  |  | 37.11 | 14.2 | 14.2 | 7.9 | [6 empty] | 14.4 | 313 | 301 | 45.42 | 4.7 | [15 empty] | WAL21B-GREY |  |  |  | 55% FPC HD 7% C4 31% Reclaim 7% CaCO3 | 55 |  |  |  |  | 7 |  | 31 |  | 7
9002 | 02.23.2015 | Follow-up | T-Shirt | HD | TE-58 | ES | 15X54 | 15 | 1 |  |  |  | 53.875 |  |  | 37.7 | 14.6 | 14.3 | 6.1 | [6 empty] | 14.6 | 224 | 235 | [17 empty] | WAL21B-GREY |  |  |  | 55% FPC HD 7% C4 31% Reclaim 7% CaCO4
9002 | 02.23.2015 | Follow-up | T-Shirt | HD | TE-59 | ES | 15X54 | 15 | 1 |  |  |  | 54.25 |  |  | 36.39 | 14.2 | 14.3 | 5.6 | [6 empty] | 13.2 | 367 | 200.5 | [17 empty] | WAL21B-GREY |  |  |  | 61% FPC HD 10% C4 13% Reclaim 16% CaCO3 | 61 |  |  |  |  | 10 |  | 13 |  | 16
9002 | 02.25.2015 | Follow-up | T-Shirt | HD | TE-54 | ES | 15X54 | 15 | 5 |  |  |  | 54.25 |  |  | 37.63 | 14.6 | 14.4 | 4.4 | [6 empty] | 13.2 | 254 | 173.5 | [17 empty] | WAL21B-GREY |  |  |  | 55% FPC HD 7% C4 31% Reclaim 7% CaCO3 | 55 |  |  |  |  | 7 |  | 31 |  | 7
9002 | 02.25.2015 | Follow-up | T-Shirt | HD | TE-58 | ES | 15X54 | 15 | 1 |  |  |  | 54.375 |  |  | 38.15 | 14.6 | 14.8 | 8 | [6 empty] | 14 | 311 | 170.5 | 45.22 | 5.9 | [15 empty] | WAL21B-GREY |  |  |  | 55% FPC HD 7% C4 31% Reclaim 7% CaCO4
9001 | 02.23.2015 | Follow-up | T-Shirt | HD | TE-35 | WS | 11.5X54 | 11.5 | 1 |  |  |  | 54 |  |  | 30.32 | 11.7 | [8 empty] | 12.1 | 525 | 457 | [17 empty] | THWIVAL |  |  |  | 58% FPC HD 10% C4 13% Reclaim 16% CaCO3 3% MB | 58 |  |  |  |  | 10 |  | 13 |  | 16 | 3
9001 | 02.23.2015 | Follow-up | T-Shirt | HD | TE-41 | WS | 15X48 | 15 | 1 |  |  |  | 48.5 |  |  | 34.15 | 14.69 | 14.9 | 4.8 | [6 empty] | 11.8 | 407 | 127 | 52.85 | 8.4 | [15 empty] | RAIDRECYCXL |  |  |  | 74% FPC HD 10% C4 13% Reclaim 3% MB | 74 |  |  |  |  | 10 |  | 13 |  |  | 3
9001 | 02.23.2015 | Follow-up | T-Shirt | HD | TE-55 | WS | 13.5X46 | 13.5 | 1 |  |  |  | 46 |  |  | 29 | 13.13 | 13.1 | 4.5 | [6 empty] | 12.6 | 316 | 257.5 | [17 empty] | ROSS15824 |  |  |  | 55% FPC HD 7% C4 31% Reclaim 7% CaCO3 | 55 |  |  |  |  | 7 |  | 31 |  | 7
9001 | 02.25.2015 | Follow-up | T-Shirt | HD | TE-28 | AK | 13.4X57 | 13.4 | 1 |  |  |  | 57 |  |  | 38.73 | 14.16 | 13.9 | 5.4 | [6 empty] | 14.5 | 358 | 185.5 | 54.39 | 7.2 | [15 empty] | KR12720-C |  |  |  |  | 58 |  |  |  |  | 10 |  | 13 |  | 16 | 3
9001 | 02.25.2015 | Follow-up | T-Shirt | HD | TE-29 | AK | 13.4X57 | 13.4 | 1 |  |  |  | 57.25 |  |  | 36.36 | 13.3 | 13.5 | 3.2 | [6 empty] | 13.2 | 346 | 155.5 | [17 empty] | KR12720-C |  |  |  | 51% FPC HD 7% C4 26% Reclaim 16% CaCO3 | 51 |  |  |  |  | 7 |  | 26 |  | 16
9001 | 02.25.2015 | Follow-up | T-Shirt | HD | TE-2A | AK | 14X57 | 14 | 5 |  |  |  | 56.75 |  |  | 36.45 | 13.38 | 13.7 | 4.2 | [6 empty] | 14.5 | 304 | 319 | [17 empty] | ACE12723 |  |  |  | 58% FPC HD 10% C4 13% Reclaim 16% CaCO3 3% MB | 58 |  |  |  |  | 10 |  | 13 |  | 16 | 3
9001 | 02.25.2015 | Follow-up | T-Shirt | HD | TE-2C | WS | 16.5X57 | 16.5 | 4 |  |  |  | 57 |  |  | 46.65 | 17.05 | 16.3 | 5.6 | [6 empty] | 17.1 | 345 | 158.5 | 58.76 | 14.6 | [15 empty] | MAXCOM1272 |  |  |  | 58% FPC HD 10% C4 13% Reclaim 16% CaCO3 3% MB
9001 | 02.25.2015 | Follow-up | T-Shirt | HD | TE-32 | BS | 14X57 | 14 | 1 |  |  |  | 57.375 |  |  | 38.11 | 13.84 | 13.9 | 4.9 | [6 empty] | 13 | 657 | 283 | [17 empty] | FLCOLDFZN |  |  |  | 61% FPC HD 10% C4 13% Reclaim 16% CaCO3 | 61 |  |  |  |  | 10 |  | 13 |  | 16
9001 | 02.25.2015 | Follow-up | T-Shirt | HD | TE-35 | WS | 13X52 1/2 | 13 | 1 |  |  |  | 53.125 |  |  | 31.5 | 13.35 | 13.3 | 3.3 | [6 empty] | 13.4 | 631 | 229 | [17 empty] | RANCHOMKDJ |  |  |  | 61% FPC HD 10% C4 13% Reclaim 16% CaCO4
9001 | 02.25.2015 | Follow-up | T-Shirt | HD | TE-55 | WS | 13.5X46 | 13.5 | 5 |  |  |  | 46 |  |  | 28.83 | 13.06 | 13.2 | 2.8 | [6 empty] | 13.4 | 560 | 265 | 48.64 | 9.7 | [15 empty] | ROSS15824 |  |  |  | 55% FPC HD 7% C4 31% Reclaim 7% CaCO3 | 55 |  |  |  |  | 7 |  | 31 |  | 7
9019 | 03.02.2015 | Follow-up | T-Shirt | HD | TE-11 | WS | 13X54 | 13 | 1 |  |  |  | 54.125 |  |  | 32.72 | 12.6 | 12.9 | 5.5 | [6 empty] | 12.7 | 338 | 145 | 33.95 | 9.6 | [15 empty] | FOODSTAR-C |  |  |  | 58% FPC HD 10% C4 13% Reclaim 16% CaCO3 3% MB | 58 |  |  |  |  | 10 |  | 13 |  | 16 | 3
9019 | 03.02.2015 | Follow-up | T-Shirt | HD | TE-12 | WS | 13X51 | 13 | 1 |  |  |  | 51.25 |  |  | 31.02 | 12.61 | 12.6 | 6.8 | [6 empty] | 16.9 | 276 | 316 | [17 empty] | RAIDSACK3 |  |  |  | 58% FPC HD 10% C4 13% Reclaim 16% CaCO3 3% MB
9019 | 03.02.2015 | Follow-up | T-Shirt | HD | TE-15 | WS | 13.5X54 | 13.5 | 1 |  |  |  | 54.125 |  |  | 34.03 | 13.1 | 13.2 | 6.4 | [6 empty] | 13.3 | 339 | 131.5 | [17 empty] | WDHARVBONUS |  |  |  | 74% FPC HD 10% C4 13% Reclaim 3% MB | 74 |  |  |  |  | 10 |  | 13 |  |  | 3
9019 | 03.02.2015 | Follow-up | T-Shirt | HD | TE-16 | WS | 13.5X54 | 13.5 | 1 |  |  |  | 54.25 |  |  | 35 | 13.44 | 13.6 | 3.7 | [6 empty] | 15.5 | 267 | 254.5 | 36.53 | [16 empty] | ROSS12620 |  |  |  | 58% FPC HD 10% C4 13% Reclaim 16% CaCO3 3% MB | 58 |  |  |  |  | 10 |  | 13 |  | 16 | 3
9019 | 03.02.2015 | Follow-up | T-Shirt | HD | TE-28 | AK | 13.5X57 | 13.5 | 5 |  |  |  | 56.875 |  |  | 37.89 | 13.88 | 13.9 | 5.7 | [6 empty] | 13.2 | 314 | 130 | [17 empty] | KR12720-C
9019 | 03.02.2015 | Follow-up | T-Shirt | HD | TE-2C | WS | 15X57 | 15 | 4 |  |  |  | 57 |  |  | 40.02 | 14.63 | 14.8 | 6.5 | [6 empty] | 11.8 | 307 | 148 | 37.16 | 6.4 | [15 empty] | 1/6HDSML--2 |  |  |  | 58% FPC HD 10% C4 13% Reclaim 16% CaCO3 3% MB | 58 |  |  |  |  | 10 |  | 13 |  | 16 | 3
9019 | 03.02.2015 | Follow-up | T-Shirt | HD | TE-33 | WS | 13X60 | 13 | 2 |  |  |  | 60.125 |  |  | 36.36 | 12.6 | 12.8 | 5.6 | [6 empty] | 12.2 | 401 | 113.5 | [17 empty] | WF12821 |  |  |  | 61% FPC HD 10% C4 13% Reclaim 16% CaCO3 | 61 |  |  |  |  | 10 |  | 13 |  | 16
9019 | 03.02.2015 | Follow-up | T-Shirt | HD | TE-41 | WS | 12.35X54 | 12.35 | 5 |  |  |  | 54.75 |  |  | 31.4 | 12.04 | 12.4 | 4.5 | [6 empty] | 12.7 | 304 | 170.5 | [17 empty] | HSOTY |  |  |  | 74% FPC HD 10% C4 13% Reclaim 3% MB | 74 |  |  |  |  | 10 |  | 13 |  |  | 3
9019 | 03.02.2015 | Follow-up | T-Shirt | HD | TE-42 | WS | 13.5X54 | 13.5 | 4 |  |  |  | 54.125 |  |  | 35.12 | 13.52 | 14 | 5.6 | [6 empty] | 16 | 263 | 211 | [17 empty] | WDHARVBONUS |  |  |  | 74% FPC HD 10% C4 13% Reclaim 3% MB | 74 |  |  |  |  | 10 |  | 13 |  |  | 3
9019 | 03.02.2015 | Follow-up | T-Shirt | HD | CE-25 | WS | 19X60 | 19 | 2 |  |  |  | 60.375 |  |  | 56.04 | 19.34 | 19.3 | 5.9 | [6 empty] | 15 | 415 | 176.5 | 42.21 | 13.4 | [15 empty] | TJHOME201030
9020 | 03.02.2015 | Follow-up | T-Shirt | HD | TE-13 | WS | 14X57 | 14 | 1 |  |  |  | 57 |  |  | 37.21 | 13.6 | 13.7 | 5.3 | [6 empty] | 12.5 | 413 | 139 | 35.52 | [16 empty] | HEB1/7COMP-C |  |  |  | 58% FPC HD 10% C4 13% Reclaim 16% CaCO3 3% MB | 58 |  |  |  |  | 10 |  | 13 |  | 16 | 3
9020 | 03.02.2015 | Follow-up | T-Shirt | HD | TE-14 | WS | 14X57 | 14 | 1 |  |  |  | 57.125 |  |  | 37.83 | 13.8 | 13.8 | 5.6 | [6 empty] | 15.2 | 307 | 256 | [17 empty] | HEB1/7COMP-C |  |  |  | 58% FPC HD 10% C4 13% Reclaim 16% CaCO3 3% MB
9020 | 03.02.2015 | Follow-up | T-Shirt | HD | TE-27 | WS | 14X57 | 14 | 4 |  |  |  | 57.5 |  |  | 35.21 | 12.76 | 12.9 | 5.8 | [6 empty] | 12.5 | 319 | 145 | [17 empty] | HEB1/7COMP-C |  |  |  | 58% FPC HD 10% C4 13% Reclaim 16% CaCO3 3% MB
9020 | 03.02.2015 | Follow-up | T-Shirt | HD | TE-28 | WS | 13X58 | 13 | 4 |  |  |  | 58.375 |  |  | 34.75 | 12.4 | 12.6 | 4.4 | [6 empty] | 13.3 | 238 | 209.5 | 37.16 | 7.4 | [15 empty] | HEBJR-C |  |  |  | 58% FPC HD 10% C4 13% Reclaim 16% CaCO3 3% MB
9020 | 03.02.2015 | Follow-up | T-Shirt | HD | TE-32 | WS | 14X57 | 14 | 4 |  |  |  | 57.5 |  |  | 37.37 | 13.54 | 13.7 | 4.7 | [6 empty] | 15 | 335 | 133 | [17 empty] | HEB1/7COMP-C |  |  |  | 61% FPC HD 10% C4 13% Reclaim 16% CaCO3 | 61 |  |  |  |  | 10 |  | 13 |  | 16
9020 | 03.02.2015 | Follow-up | T-Shirt | HD | TE-35 | WS | 14X57 | 14 | 4 |  |  |  | 57.125 |  |  | 36.95 | 13.4 | 13.4 | 4.8 | [6 empty] | 12.8 | 418 | 112 | [17 empty] | HEB1/7COMP-C |  |  |  | 61% FPC HD 10% C4 13% Reclaim 16% CaCO4
9020 | 03.02.2015 | Follow-up | T-Shirt | HD | TE-57 | WS | 14X57 | 14 | 2 |  |  |  | 57.0625 |  |  | 37.31 | 13.6 | 13.6 | 5.2 | [6 empty] | 13.2 | 237 | 155.5 | [17 empty] | HEB1/7COMP-C |  |  |  | 61% FPC HD 10% C4 13% Reclaim 16% CaCO5
9020 | 03.02.2015 | Follow-up | T-Shirt | HD | CE-32 | WS | 14X57 | 14 | 1 |  |  |  | 57.5 |  |  | 35.63 | 12.9 | 13 | 7.7 | [6 empty] | 12.2 | 480 | 116.5 | 39.71 | 6.8 | [15 empty] | HEB1/7COMP-C |  |  |  | 61% FPC HD 10% C4 13% Reclaim 16% CaCO6
9020 | 03.02.2015 | Follow-up | T-Shirt | HD | CE-41 | WS | 14X57 | 14 | 2 |  |  |  | 56.5 |  |  | 36.14 | 13.3 | 13.4 | 7.1 | [6 empty] | 13.1 | 380 | 85 | 38.82 | 7.3 | [15 empty] | HEB1/7COMP-C |  |  |  |  | 58 |  |  |  |  | 10 |  | 13 |  | 16 | 3
9028 | 03.10.2015 | Follow-up | T-Shirt | HD | TB-71 | WHITE | ?? | ??? |  |  |  |  | 20.1875 | 30.0625 | 10.25 | 15.16 | 15.2 | 14.9 | 7.3 | 3.45 | 5723 | 1.82 | 3320 | 223 | 251 | 12 | 378 | 139 | 37.85 | 15.8 |  | 6.7 | 2.81 |  | 1.75 | [14 empty] | 62% FPC HD 10% C4 12% Reclaim 15% CaCO3 (TJ-MAX "60" X 19) | 62 |  |  |  |  | 10 |  | 12 |  | 15
9021 | 03.02.2015 | Follow-up | T-Shirt | HD | TE-54 | ES | 15X54 | 15 | 4 |  |  |  | 54.125 |  |  | 38.33 | 14.76 | 15.1 | 11.4 | [6 empty] | 14.1 | 307 | 436 | 44.41 | 5.4 | [15 empty] | WAL21B-GREY |  |  |  | 55% FPC HD 7% C4 31% Reclaim 7% CaCO3 | 55 |  |  |  |  | 7 |  | 31 |  | 7
9021 | 03.02.2015 | Follow-up | T-Shirt | HD | TE-55 | ES | 15X54 | 15 | 4 |  |  |  | 54.125 |  |  | 37.56 | 14.46 | 14.6 | 5.2 | [6 empty] | 14.4 | 226 | 179.5 | [17 empty] | WAL21B-GREY
9021 | 03.02.2015 | Follow-up | T-Shirt | HD | TE-57 | ES | 15X54 | 15 | 5 |  |  |  | 53.875 |  |  | 35.14 | 13.59 | 13.5 | 4.7 | [6 empty] | 12.6 | 278 | 164.5 | [17 empty] | WAL21B-GREY |  |  |  | 55% FPC HD 7% C4 31% Reclaim 7% CaCO3 | 55 |  |  |  |  | 7 |  | 31 |  | 7
9021 | 03.02.2015 | Follow-up | T-Shirt | HD | TE-58 | ES | 15X54 | 15 | 5 |  |  |  | 54 |  |  | 38.83 | 14.98 | 14.8 | 8.2 | [6 empty] | 14.3 | 331 | 172 | [17 empty] | WAL21B-GREY |  |  |  | 55% FPC HD 7% C4 31% Reclaim 7% CaCO4
9021 | 03.02.2015 | Follow-up | T-Shirt | HD | TE-59 | ES | 15X54 | 15 | 2 |  |  |  | 54 |  |  | 39.93 | 15.41 | 15.7 | 8.5 | [6 empty] | 13.8 | 353 | 178 | 44.9 | 6.4 | [15 empty] | WAL21B-GREY |  |  |  | 55% FPC HD 7% C4 31% Reclaim 7% CaCO5
9021 | 03.02.2015 | Follow-up | T-Shirt | HD | TE-54 | ES | 15X54 | 15 | 4 |  |  |  | 54.125 |  |  | 38.33 | 14.76 | 15.1 | 11.4 | [6 empty] | 14.1 | 307 | 436 | 44.41 | 5.4 | [15 empty] | WAL21B-GREY |  |  |  | 55% FPC HD 7% C4 31% Reclaim 7% CaCO3 | 55 |  |  |  |  | 7 |  | 31 |  | 7
9021 | 03.02.2015 | Follow-up | T-Shirt | HD | TE-55 | ES | 15X54 | 15 | 4 |  |  |  | 54.125 |  |  | 37.56 | 14.46 | 14.6 | 5.2 | [6 empty] | 14.4 | 226 | 179.5 | [17 empty] | WAL21B-GREY
9021 | 03.02.2015 | Follow-up | T-Shirt | HD | TE-57 | ES | 15X54 | 15 | 5 |  |  |  | 53.875 |  |  | 35.14 | 13.59 | 13.5 | 4.7 | [6 empty] | 12.6 | 278 | 164.5 | [17 empty] | WAL21B-GREY |  |  |  | 55% FPC HD 7% C4 31% Reclaim 7% CaCO3 | 55 |  |  |  |  | 7 |  | 31 |  | 7
9021 | 03.02.2015 | Follow-up | T-Shirt | HD | TE-58 | ES | 15X54 | 15 | 5 |  |  |  | 54 |  |  | 38.83 | 14.98 | 14.8 | 8.2 | [6 empty] | 14.3 | 331 | 172 | [17 empty] | WAL21B-GREY |  |  |  | 55% FPC HD 7% C4 31% Reclaim 7% CaCO4
9021 | 03.02.2015 | Follow-up | T-Shirt | HD | TE-59 | ES | 15X54 | 15 | 2 |  |  |  | 54 |  |  | 39.93 | 15.41 | 15.7 | 8.5 | [6 empty] | 13.8 | 353 | 178 | 44.9 | 6.4 | [15 empty] | WAL21B-GREY |  |  |  | 55% FPC HD 7% C4 31% Reclaim 7% CaCO5
9028 | 03.11.2015 | Follow-up | T-Shirt | HD | TB-11 | WS | 10X5X18 | 14 |  |  |  |  | 9.375 | 17.9375 | 5.25 | 3.72 | 12.6 |  |  | 5.85 | 9915 | 2.38 | 3015 | 322 | 415 | [6 empty] | 4.13/4049 | 2.28/2581 |  | 1.75/2233 | [10 empty] | 1/8-HDTYOU2
9028 | 03.11.2015 | Follow-up | T-Shirt | HD | TB-24 | WS | 11 1/2X6 1/2X21 | 13.5 |  |  |  |  | 11.5 | 21 | 6.5 | 4.88 | 11.21 |  |  | 2.41 | 3211 | 1.4 | 2745 | 214 | 348 | [6 empty] | 2.89/4145 | 2.49/2446 |  | 1.60/1619 | [10 empty] | CSFOODBSKET
9028 | 03.11.2015 | Follow-up | T-Shirt | HD | TB-28 | AK | 11 1/2X6 1/2X19 | 12.5 |  |  |  |  | 11.375 | 22.875 | 6.625 | 6.19 | 13.43 |  |  | 4.6 | 7554 | 2.12 | 3171 | 266 | 462 | [6 empty] | 3.71/3254 | 3.83/3298 |  | 1.83/1555 | [10 empty] | ACE12723
9028 | 03.11.2015 | Follow-up | T-Shirt | HD | TB-37 | WS | 12X6X20 | 13.9 |  |  |  |  | 11.5 | 20.25 | 5.75 | 4.57 | 12.7 |  |  | 1.97 | 3217 | 1.58 | 2997 | 217 | 362 | [6 empty] | 2.92/3260 | 2.83/2674 |  | 1.63/2675 | [10 empty] | ROSS12620
9028 | 03.11.2015 | Follow-up | T-Shirt | HD | TB-75 | WS | 12X7X22 | 15 |  |  |  |  | 12.5 | 22 | 6.5 | 6.13 | 13.61 |  |  | 2.3 | 4338 | 1.7 | 2881 | 218 | 280 | [6 empty] | 1.82/2303 | 3.35/4036 |  | 3.70/4691 | [10 empty] | 1/6-HDSML2
9019 | 03.04.2015 | Follow-up | T-Shirt | HD | TE-12 | WS | 13X51 | 13 | 2 |  |  |  | 51 |  |  | 31.29 | 12.7 | 13.2 | 8.6 | [6 empty] | 16.7 | 302 | 225 | [17 empty] | RAIDSACK3 |  |  |  | 58% FPC HD 10% C4 13% Reclaim 16% CaCO3 3% MB | 58 |  |  |  |  | 10 |  | 13 |  | 16 | 3
9019 | 03.04.2015 | Follow-up | T-Shirt | HD | TE-16 | WS | 12X54 | 12 | 2 |  |  |  | 54 |  |  | 29.72 | 11.4 | 11.7 | 4.1 | [6 empty] | 16.9 | 361 | 163 | [17 empty] | FOODDEPOTGA |  |  |  | 58% FPC HD 10% C4 13% Reclaim 16% CaCO3 3% MB
9019 | 03.04.2015 | Follow-up | T-Shirt | HD | TE-28 | AK | 13.5X57 | 13.5 | 2 |  |  |  | 56.75 |  |  | 35.74 | 13.1 | 13.3 | 6.1 | [6 empty] | 13.1 | 314 | 150 | [17 empty] | KR12729-C |  |  |  | 51% FPC HD 7% C4 26% Reclaim 16% CaCO3 | 51 |  |  |  |  | 7 |  | 26 |  | 16
9019 | 03.04.2015 | Follow-up | T-Shirt | HD | TE-2C | WS | 15X57 | 15 | 1 |  |  |  | 56.875 |  |  | 41 | 15 | 15.3 | 6.2 | [6 empty] | 14 | 249 | 198 | 39.68 | 6.6 | [15 empty] | 1/6-HDSML2 |  |  |  | 58% FPC HD 10% C4 13% Reclaim 16% CaCO3 3% MB | 58 |  |  |  |  | 10 |  | 13 |  | 16 | 3
9019 | 03.04.2015 | Follow-up | T-Shirt | HD | TE-33 | WS | 13X60 | 13 | 5 |  |  |  | 59.5 |  |  | 37 | 12.9 | 13.1 | 6.5 | [6 empty] | 12 | 232 | 231 | 29.73 | 6.3 | [15 empty] | WF12811 |  |  |  | 62% FPC HD 10% C4 13% Reclaim 15% CaCO3 | 62 |  |  |  |  | 10 |  | 13 |  | 15
9019 | 03.04.2015 | Follow-up | T-Shirt | HD | TE-34 | BS | 14X57 | 14 | 5 |  |  |  | 57 |  |  | 36.96 | 13.5 | 13.6 | 3.4 | [6 empty] | 16.5 | 320 | 156 | [17 empty] | FLCOLDFZN |  |  |  | 62% FPC HD 10% C4 13% Reclaim 15% CaCO4
9019 | 03.04.2015 | Follow-up | T-Shirt | HD | TE-41 | WS | 12.3X54 | 12.3 | 1 |  |  |  | 54.5 |  |  | 32.37 | 12.3 | 12.1 | 4.5 | [6 empty] | 11.7 | 299 | 181 | 30.02 | 6.9 | [15 empty] | #SOTY2 |  |  |  | 62% FPC HD 10% C4 13% Reclaim 15% CaCO5
9019 | 03.04.2015 | Follow-up | T-Shirt | HD | TE-42 | WS | 13.5X54 | 13.5 | 1 |  |  |  | 54.0625 |  |  | 34.71 | 13.3 | 12.8 | 7 | [6 empty] | 15.1 | 351 | 166 | [17 empty] | WDHARVBONUS
9021 | 03.11.2015 | Follow-up | T-Shirt | HD | TE-54 | ES | 15X54 | 15 | 5 |  |  |  | 54.25 |  |  | 37.61 | 14.4 | 13.7 | 7.3 | [6 empty] | 16 | 262 | 174 | [17 empty] | WAL21B-GREY |  |  |  | 55% FPC HD 7% C4 31% Reclaim 7% CaCO3 | 55 |  |  |  |  | 7 |  | 31 |  | 7
9021 | 03.11.2015 | Follow-up | T-Shirt | HD | TE-55 | ES | 15X54 | 15 | 5 |  |  |  | 54.5 |  |  | 39.12 | 14.9 | 14.7 | 7.7 | [6 empty] | 10 | 350 | 132 | [17 empty] | WAL21B-GREY |  |  |  | 55% FPC HD 7% C4 31% Reclaim 7% CaCO4
9021 | 03.11.2015 | Follow-up | T-Shirt | HD | TE-58 | ES | 15X54 | 15 | 2 |  |  |  | 54.25 |  |  | 38.82 | 14.9 | 15.1 | 6.1 | [6 empty] | 12 | 184 | 189 | 45.15 | 6.7 | [15 empty] | WAL21B-GREY |  |  |  | 55% FPC HD 7% C4 31% Reclaim 7% CaCO5
9021 | 03.09.2015 | Follow-up | T-Shirt | HD | TE-52 | ES | 15X54 | 15 | 1 |  |  |  | 53.5 |  |  | 36.47 | 14.2 | 14.6 | 3.2 | [6 empty] | 18 | 260 | 169 | [17 empty] | WAL21B-GREY |  |  |  | 55% FPC HD 7% C4 31% Reclaim 7% CaCO3 | 55 |  |  |  |  | 7 |  | 31 |  | 7
9021 | 03.09.2015 | Follow-up | T-Shirt | HD | TE-53 | ES | 15X54 | 15 | 1 |  |  |  | 54.25 |  |  | 35.68 | 13.7 | 13.7 | 4.2 | [6 empty] | 10 | 388 | <64 | 41.89 | 52.84 | [15 empty] | WAL21B-GREY |  |  |  | 55% FPC HD 7% C4 31% Reclaim 7% CaCO4
9021 | 03.09.2015 | Follow-up | T-Shirt | HD | TE-54 | ES | 15X54 | 15 | 2 |  |  |  | 54.25 |  |  | 36.68 | 14 | 14 | 8.2 | [6 empty] | 12 | 305 | 175 | [17 empty] | WAL21B-GREY |  |  |  | 55% FPC HD 7% C4 31% Reclaim 7% CaCO5
9021 | 03.09.2015 | Follow-up | T-Shirt | HD | TE-55 | ES | 15X54 | 15 | 2 |  |  |  | 54.5 |  |  | 37.73 | 14.4 | 14.3 | 8.1 | [6 empty] | 10 | 276 | 147 | 6.1 | 5.8 | [15 empty] | WAL21B-GREY |  |  |  | 55% FPC HD 7% C4 31% Reclaim 7% CaCO6
9021 | 03.09.2015 | Follow-up | T-Shirt | HD | TE-58 | ES | 15X54 | 15 | 3 |  |  |  | 54.25 |  |  | 38.34 | 14.7 | 14.8 | 10.3 | [6 empty] | 12 | 270 | 172 | [17 empty] | WAL21B-GREY |  |  |  | 55% FPC HD 7% C4 31% Reclaim 7% CaCO7
9019 | 03.09.2015 | Follow-up | T-Shirt | HD | TE-12 | WS | 13X51 | 13 | 1 |  |  |  | 51.5 |  |  | 31.68 | 12.8 | 13.2 | 7.5 | [6 empty] | 13.6 | 315 | 146.5 | [17 empty] | RAIDSACK3 |  |  |  | 58% FPC HD 10% C4 13% Reclaim 16% CaCO3 3% MB | 58 |  |  |  |  | 10 |  | 13 |  | 16 | 3
9019 | 03.09.2015 | Follow-up | T-Shirt | HD | TE-16 | WS | 13.9X54 | 13.9 | 1 |  |  |  | 54.25 |  |  | 35.68 | 13.7 | 13.6 | 3.4 | [6 empty] | 19.8 | 302 | 178 | [17 empty] | ROSS12620 |  |  |  | 58% FPC HD 10% C4 13% Reclaim 16% CaCO3 3% MB
9019 | 03.09.2015 | Follow-up | T-Shirt | HD | TE-28 | AK | 13.5X57 | 13.5 | 1 |  |  |  | 57.25 |  |  | 36.14 | 13.1 | 13 | 6.3 | [6 empty] | 17.8 | 258 | 254 | 46.55 | 5.8 | [15 empty] | KR12720-C |  |  |  | 51% FPC HD 7% C4 26% Reclaim 16% CaCO3 | 51 |  |  |  |  | 7 |  | 26 |  | 16
9019 | 03.09.2015 | Follow-up | T-Shirt | HD | TE-41 | WS | 14X54 | 14 | 2 |  |  |  | 54.5 |  |  | 33.7 | 12.8 | 13.1 | 3.5 | [6 empty] | 16 | 339 | 155.5 | [17 empty] | 1/6HDTYOU |  |  |  | 74% FPC HD 10% C4 13% Reclaim 3% MB | 74 |  |  |  |  | 10 |  | 13 |  |  | 3
9019 | 03.09.2015 | Follow-up | T-Shirt | HD | TE-42 | WS | 13.5X54 | 13.5 | 2 |  |  |  | 54.25 |  |  | 35.24 | 13.5 | 13.6 | 5.7 | [6 empty] | 13.9 | 297 | 230.5 | 33.41 | 7 | [15 empty] | WDHARVBONUS |  |  |  | 74% FPC HD 10% C4 13% Reclaim 3% MB
9020 | 03.09.2015 | Follow-up | T-Shirt | HD | TE-56 | WS | 14X57 | 14 | 3 |  |  |  | 57.125 |  |  | 35.91 | 13 | 13.1 | 4.1 | [6 empty] | 7 | 337 | 144 | [17 empty] | HEB1/7COMP-C |  |  |  | 61% FPC HD 10% C4 13% Reclaim 16% CaCO3 | 61 |  |  |  |  | 10 |  | 13 |  | 16
9020 | 03.09.2015 | Follow-up | T-Shirt | HD | TE-57 | WS | 13.5X57 | 13.5 | 3 |  |  |  | 57.25 |  |  | 35.36 | 12.8 | 13.2 | 5.5 | [6 empty] | 16 | 231 | 112 |  | 11 | [15 empty] | HEB1/7COMP-C |  |  |  | 61% FPC HD 10% C4 13% Reclaim 16% CaCO4
9020 | 03.11.2015 | Follow-up | T-Shirt | HD | TE-2B | WS | 13X58 | 13 | 4 |  |  |  | 58.25 |  |  | 36.77 | 13.1 | 13.2 | 4.1 | [6 empty] | 16 | 262 | 249 | 43.22 | 5.1 | [15 empty] | HEBJR-C |  |  |  | 58% FPC HD 10% C4 13% Reclaim 16% CaCO3 3% MB | 58 |  |  |  |  | 10 |  | 13 |  | 16 | 3
9020 | 03.11.2015 | Follow-up | T-Shirt | HD | TE-56 | WS | 14X57 | 14 | 2 |  |  |  | 57.875 |  |  | 36.11 | 13 | 13.1 | 4.4 | [6 empty] | 11 | 201 | 180 | [17 empty] | HEB1/7COMP-C |  |  |  | 61% FPC HD 10% C4 13% Reclaim 16% CaCO3 | 61 |  |  |  |  | 10 |  | 13 |  | 16
9020 | 03.11.2015 | Follow-up | T-Shirt | HD | TE-57 | WS | 14X57 | 14 | 2 |  |  |  | 57.5 |  |  | 36.72 | 13.3 | 13.4 | 6.2 | [6 empty] | 11 | 228 | 166 | 38.13 | 5 | [15 empty] | HEB1/7COMP-C |  |  |  | 61% FPC HD 10% C4 13% Reclaim 16% CaCO4
9028 | 03.16.2015 | Follow-up | T-Shirt | HD | TB-14 | WS | 11 1/2X6 1/2X21 | 12.5 |  |  |  |  | 11.25 | 21 | 6.68 | 5.07 | 17.6 |  |  | 1.77 | 1828 | 1.43 | 1825 | 296 | 323 | [6 empty] | 4731 | 2.92/2705 |  | 1.51/2755 | [10 empty] | HVIT21938-C
9028 | 03.16.2015 | Follow-up | T-Shirt | HD | TB-16 | YS | 11 1/2X6X20 | 12 |  |  |  |  | 11.5 | 19.9375 | 6.43 | 4.36 | 11.8 |  |  | 1.87 | 3169 | 1.8 | 2620 | 396 | 415 | [6 empty] | 5510 | 3664 |  | 3074 | [10 empty] | VALYYELLOW
9028 | 03.16.2015 | Follow-up | T-Shirt | HD | TB-26 | WS | 11 1/2X6 1/2X20 | 13.5 |  |  |  |  | 11.5 | 20 | 5.5 | 4.96 | 14.6 |  |  | 2.48 | 2599 | 1.48 | 1546 | 255 | 402 | [6 empty] | 1.92/2865 | 2.40/2504 |  | 1.51/2962 | [10 empty] | WDBONUS
9028 | 03.16.2015 | Follow-up | T-Shirt | HD | TE-25 | WS | 12X7X20 | 16.5 |  |  |  |  | 11.5 | 21 | 6.5 | 6.28 | 20.8 |  |  | 1.66 | 3532 | 1.46 | 1532 | 269 | 360 | [6 empty] | 4409 | 5153 |  | 1960 | [10 empty] | FLEZAFFORD
9028 | 03.16.2015 | Follow-up | T-Shirt | HD | TB-2B | WS | 12X7X22 | 16.5 |  |  |  |  | 11.5 | 21 | 6.5 | 6.28 | 20.8 |  |  | 3.28 | 6441 | 1.26 | 2823 | 200 | 250 | [6 empty] | 3196 | 2250 |  | 2132 | [10 empty] | TJMAXX12722
9019 | 03.11.2015 | Follow-up | T-Shirt | HD | TE-2A | AK | 14X57 | 14 | 4 |  |  |  | 57.125 |  |  | 38.8 | 14.1 | 14 | 6.5 | [6 empty] | 11.5 | 270 | 202 | 29.41 | 6.2 | [15 empty] | ACE12723 |  |  |  | 51% FPC HD 7% C4 26% Reclaim 16% CaCO3 | 51 |  |  |  |  | 7 |  | 26 |  | 16
9019 | 03.11.2015 | Follow-up | T-Shirt | HD | TE-2C | WS | 16.5X57 | 16.5 | 2 |  |  |  | 56.375 |  |  | 43.64 | 16.1 | 16.1 | 5.4 | [6 empty] | 9.3 | 448 | 125.5 | [17 empty] | MAXCOM12720 |  |  |  | 58% FPC HD 10% C4 13% Reclaim 16% CaCO3 3% MB | 58 |  |  |  |  | 10 |  | 13 |  | 16 | 3
9019 | 03.11.2015 | Follow-up | T-Shirt | HD | TE-32 | WS | 13.9X60 | 13.9 | 5 |  |  |  | 60.5 |  |  | 39.67 | 13.6 | 13.6 | 7 | [6 empty] | 12.5 | 429 | 232 | [17 empty] | WXC96172 |  |  |  | 62% FPC HD 10% C4 13% Reclaim 15% CaCO3 | 62 |  |  |  |  | 10 |  | 13 |  | 15
9019 | 03.11.2015 | Follow-up | T-Shirt | HD | TE-33 | WS | 14.4X54 | 14.4 | 2 |  |  |  | 54.25 |  |  | 35.85 | 13.8 | 13.7 | 8.2 | [6 empty] | 12.1 | 502 | 197.5 | [17 empty] | MXC11621 |  |  |  | 62% FPC HD 10% C4 13% Reclaim 15% CaCO4
9019 | 03.11.2015 | Follow-up | T-Shirt | HD | TE-35 | WS | 13.5X54 | 13.5 | 2 |  |  |  | 54.375 |  |  | 34.83 | 13.3 | 13 | 4.9 | [6 empty] | 14.5 | 362 | 203.5 | [17 empty] | WDHARVBONUS |  |  |  | 62% FPC HD 10% C4 13% Reclaim 15% CaCO5
9019 | 03.11.2015 | Follow-up | T-Shirt | HD | CE-25 | WS | 14X57 | 14 | 1 |  |  |  | 57.25 |  |  | 37.04 | 13.4 | 13.2 | 7.9 | [6 empty] | 14.2 | 596 | 146.5 | 36.09 | 7 | [15 empty] | HEB1/7COMP-C
9019 | 03.11.2015 | Follow-up | T-Shirt | HD | CE-32 | WS | 14X57 | 14 | 1 |  |  |  | 57.25 |  |  | 37.99 | 13.8 | 13.9 | 9 | [6 empty] | 17.4 | 465 | 163 | 38.94 | 6.5 | [15 empty] | HEB1/7COMP-C
9019 | 03.11.2015 | Follow-up | T-Shirt | HD | TE-59 | WS | 12X55 1/2 | 12 | 1 |  |  |  | 57.125 |  |  | 33.36 | 12.1 | 11.8 | 12.4 | [6 empty] | 12.8 | 369 | 326.5 | [17 empty] | PCITYIMPSAK |  |  |  | 61% FPC HD 10% C4 13% Reclaim 16% CaCO3 | 61 |  |  |  |  | 10 |  | 13 |  | 16
9019 | 03.09.2015 | Follow-up | T-Shirt | HD | TE-59 | WS | 15X57 | 15 | 3 |  |  |  | 56.375 |  |  | 40.2 | 14.8 | 14.8 | 7.8 | [6 empty] | 13.2 | 429 | 145 | 54.46 | 7.1 | [15 empty] | 1/6HDSML2 |  |  |  | 61% FPC HD 10% C4 13% Reclaim 16% CaCO3 | 61 |  |  |  |  | 10 |  | 13 |  | 16
9019 | 03.09.2015 | Follow-up | T-Shirt | HD | TE-2C | WS | 16.5X57 | 16.5 | 2 |  |  |  | 57.25 |  |  | 42.32 | 15.4 | 15.4 | 8.7 | [6 empty] | 11 | 348 | 263.5 | 34.8 | 4.4 | [15 empty] | MAXCOMB1272 |  |  |  | 58% FPC HD 10% C4 13% Reclaim 16% CaCO3 3% MB | 58 |  |  |  |  | 10 |  | 13 |  | 16 | 3
9021 | 03.16.2015 | Follow-up | T-Shirt | HD | TE-52 | ES | 15X54 | 15 | 2 |  |  |  | 54.5 |  |  | 39.52 | 15.11 | 15 | 5.4 | [6 empty] | 16 | 304 | 183 | 49.75 | 5.2 | [15 empty] | WAL21B-GREY |  |  |  | 55% FPC HD 7% C4 31% Reclaim 7% CaCO3 | 55 |  |  |  |  | 7 |  | 31 |  | 7
9021 | 03.16.2015 | Follow-up | T-Shirt | HD | TE-53 | ES | 15X54 | 15 | 2 |  |  |  | 54.9375 |  |  | 39.87 | 15.12 | 15 | 6.8 | [6 empty] | 12 | 234 | 199 | [17 empty] | WAL21B-GREY |  |  |  | 55% FPC HD 7% C4 31% Reclaim 7% CaCO4
9021 | 03.16.2015 | Follow-up | T-Shirt | HD | TE-54 | ES | 15X54 | 15 | 1 |  |  |  | 54.125 |  |  | 38.29 | 14.74 | 14.8 | 7.6 | [6 empty] | 15 | 295 | 201 | [17 empty] | WAL21B-GREY |  |  |  | 55% FPC HD 7% C4 31% Reclaim 7% CaCO5
9021 | 03.16.2015 | Follow-up | T-Shirt | HD | TE-57 | ES | 15X54 | 15 | 4 |  |  |  | 54.125 |  |  | 38.48 | 14.81 | 15 | 5.7 | [6 empty] | 12.5 | 249 | 96 | [17 empty] | WAL21B-GREY |  |  |  | 55% FPC HD 7% C4 31% Reclaim 7% CaCO6
9021 | 03.16.2015 | Follow-up | T-Shirt | HD | TE-58 | ES | 15X54 | 15 | 1 |  |  |  | 53.875 |  |  | 38.42 | 14.86 | 14.5 | 4.8 | [6 empty] | 14.4 | 233 | 196 | [17 empty] | WAL21B-GREY |  |  |  | 55% FPC HD 7% C4 31% Reclaim 7% CaCO7
9021 | 03.16.2015 | Follow-up | T-Shirt | HD | TE-55 | ES | 15X48 | 15 | 5 |  |  |  | 48.5 |  |  | 34.53 | 14.83 | 14.7 | 5.4 | [6 empty] | 15.6 | 285 | 181 | [17 empty] | WAL16828-C |  |  |  | 55% FPC HD 7% C4 31% Reclaim 7% CaCO8
9020 | 03.16.2015 | Follow-up | T-Shirt | HD | TE-56 | WS | 14X57 | 14 | 1 |  |  |  | 57.375 |  |  | 36.49 | 13.25 | 13.5 | 5 | [6 empty] | 11.8 | 333 | 163 | [17 empty] | HEB1/7COMP-C |  |  |  | 61% FPC HD 10% C4 13% Reclaim 16% CaCO3 | 61 |  |  |  |  | 10 |  | 13 |  | 16
9020 | 03.16.2015 | Follow-up | T-Shirt | HD | TE-59 | WS | 14X57 | 14 | 1 |  |  |  | 57 |  |  | 37.4 | 13.67 | 12.9 | 7.5 | [6 empty] | 13.4 | 302 | 149.5 | [17 empty] | HEB1/7COMP-C |  |  |  | 61% FPC HD 10% C4 13% Reclaim 16% CaCO4
9020 | 03.16.2015 | Follow-up | T-Shirt | HD | TE-57 | WS | 14X57 | 14 | 1 |  |  |  | 57 |  |  | 38.01 | 13.89 | 13.6 | 7.5 | [6 empty] | 13.8 | 386 | 173.5 | 34.76 | 7.5 | [15 empty] | HEB1/7COMP-C |  |  |  | 55% FPC HD 7% C4 31% Reclaim 7% CaCO3 | 55 |  |  |  |  | 7 |  | 31 |  | 7
9020 | 03.16.2015 | Follow-up | T-Shirt | HD | TE-56 | WS | 14X57 | 14 | 4 |  |  |  | 57.375 |  |  | 37.41 | 13.59 | 13.8 | 6 | [6 empty] | 12.2 | 248 | 161.5 | [17 empty] | HEB1/7COMP-C |  |  |  | 61% FPC HD 10% C4 13% Reclaim 16% CaCO3 | 61 |  |  |  |  | 10 |  | 13 |  | 16
9020 | 03.16.2015 | Follow-up | T-Shirt | HD | CE-25 | WS | 14X57 | 14 | 1 |  |  |  | 57.25 |  |  | 37.53 | 13.66 | 13.6 | 7.5 | [6 empty] | 11.5 | 377 | 181 | 38.37 | 9.2 | [15 empty] | HEB1/7COMP-C
9020 | 03.16.2015 | Follow-up | T-Shirt | HD | CE-32 | WS | 14X57 | 14 | 1 |  |  |  | 57.5 |  |  | 35.74 | 12.95 | 12.9 | 12.5 | [6 empty] | 12.4 | 454 | 230.5 | [17 empty] | HEB1/7COMP-C
9020 | 03.16.2015 | Follow-up | T-Shirt | HD | TE-15 | WS | 145X7 | 14 | 2 |  |  |  | 57 |  |  | 36.24 | 13.25 | 13.1 | 4.5 | [6 empty] | 15.5 | 277 | 244 | 32.64 | 6.9 | [15 empty] | HEB1/7COMP-C |  |  |  | 74% FPC HD 10% C4 13% Reclaim 3% MB | 74 |  |  |  |  | 10 |  | 13 |  |  | 3
9020 | 03.16.2015 | Follow-up | T-Shirt | HD | TE-59 | WS | 14X57 | 14 | 6 |  |  |  | 57 |  |  | 37.41 | 13.67 | 13.6 | 9.8 | [6 empty] | 14 | 344 | 206.5 | [17 empty] | HEB1/7COMP-C |  |  |  | 61% FPC HD 10% C4 13% Reclaim 16% CaCO3 | 61 |  |  |  |  | 10 |  | 13 |  | 16
9028 | 03.26.2015 | Follow-up | T-Shirt | HD | TB-26 | WS | 11X6.5X19 | 12.5 |  |  |  |  | 11.875 | 18.9375 | 6.8 | 4.43 | 12.1 |  |  | 1.66 | 3018 | 1.59 | 2715 | 299 | 364 | [6 empty] | 3230 | 2690 |  | 1868 | [10 empty] | FOOD DEPOTGA
9028 | 03.26.2015 | Follow-up | T-Shirt | HD | TB-28 | WS | 12x7x22 | 16.5 |  |  |  |  | 15.125 | 22 | 7.1 | 7.61 | 21.1 |  |  | 4.35 | 7372 | 1.78 | 2825 | 276 | 298 | [6 empty] | 4138 | 3726 |  | 2257 | [10 empty] | Marsh
9028 | 03.26.2015 | Follow-up | T-Shirt | HD | TB-31 | AK | 12x7x20 | 13.4 |  |  |  |  | 12.5 | 20 | 6.6875 | 5.76 | 14.6 |  |  | 1.54 | 3287 | 1.53 | 2593 | 310 | 384 | [6 empty] | 4026 | 4567 |  | 1495 | [10 empty] | Kr12720-c
9028 | 03.26.2015 | Follow-up | T-Shirt | HD | TB-62 | WS | 12x7x20 | 14 |  |  |  |  | 12.125 | 20 | 6.8 | 5.17 | 14.3 |  |  | 1.34 | 2480 | 1.2 | 2269 | 258 | 294 | [6 empty] | 3589 | 2176 |  | 1235 | [10 empty] | HEB1/7-C
9028 | 03.26.2015 | Follow-up | T-Shirt | HD | TB-97 | WS | 12x7x20 | 13 |  |  |  |  | 9 | 17.9375 | 5.2 | 3.36 | 15.2 |  |  | 2.71 | 5106 | 1.75 | 3431 | 211 | 361 | [6 empty] | 4379 | 2352 |  | 1473 | [10 empty] | HEB-JR COMP-C
9028 | 03.26.2015 | Follow-up | T-Shirt | HD | TB-27 | WS | 11.5X6.5X20 | 13.5 |  |  |  |  | 11.25 | 20.125 | 6.6 | 5.21 | 15.2 |  |  | 2.78 | 5450 | 1.96 | 4180 | 163 | 239 | [6 empty] | 3333 | 2384 |  | 2586 | [10 empty] | WDBOUNUS
9028 | 03.26.2015 | Follow-up | T-Shirt | HD | TB-28 | WS | 12x7x22 | 16.5 |  |  |  |  | 12 | 22 | 6.5 | 7.48 | 20.6 |  |  | 2.6 | 2862 | 1.91 | 3037 | 303 | 459 | [6 empty] | 4852 | 6023 |  | 2992 | [10 empty] | MARSH
9028 | 03.26.2015 | Follow-up | T-Shirt | HD | TB-32 | WS | 18X8X30 | 20 |  |  |  |  | 11.125 | 20.9375 | 7 | 6.53 | 19.8 |  |  | 4 | 6357 | 1.61 | 2153 | 278 | 297 | [6 empty] | 4673 | 4394 |  | 2805 | [10 empty] | SPORTS 18830
9028 | 03.26.2015 | Follow-up | T-Shirt | HD | TB-81 | WS | 15X8X24 | 13.5 |  |  |  |  | 16.25 | 24.125 | 7.25 | 8.28 | 14.2 |  |  | 3.04 | 3713 | 1.98 | 3142 | 235 | 263 | [6 empty] | 4665 | 2452 |  | 2236 | [10 empty] | ROSS 15824
9028 | 03.26.2015 | Follow-up | T-Shirt | HD | TB-71 | WS | 18X8X30 | 20 |  |  |  |  | 17.25 | 30 | 9.25 | 17.18 | 21.2 |  |  | 4.75 | 4942 | 2.64 | 3947 | [8 empty] | 3344 | 3961 |  | 2784 | [10 empty] | SPORTS 18830
9020 | 03.18.2015 | Follow-up | T-Shirt | HD | TE-2B | WS | 13X58 | 13 | 1 |  |  |  | 58.5 |  |  | 34.02 | 12.1 | 12.4 | 3.7 | [6 empty] | 14.6 | 298 | 180 | [17 empty] | HEBJR-C |  |  |  | 58% FPC HD 10% C4 13% Reclaim 16% CaCO3 3% MB | 58 |  |  |  |  | 10 |  | 13 |  | 16 | 3
9020 | 03.18.2015 | Follow-up | T-Shirt | HD | TE-33 | WS | 14X58 | 14 | 4 |  |  |  | 56.875 |  |  | 36.34 | 13.3 | 13.4 | 6.1 | [6 empty] | 11 | 414 | 136 | 33.45 | [16 empty] | HEB1/7COMP-C |  |  |  | 62% FPC HD 10% C4 13% Reclaim 15% CaCO3 | 62 |  |  |  |  | 10 |  | 13 |  | 15
9020 | 03.18.2015 | Follow-up | T-Shirt | HD | TE-35 | WS | 14X57 | 14 | 3 |  |  |  | 57 |  |  | 36.36 | 13.2 | 13.1 | 6.4 | [6 empty] | 12.5 | 377 | 156 | [17 empty] | HEB1/7COMP-C |  |  |  | 62% FPC HD 10% C4 13% Reclaim 15% CaCO4
9020 | 03.18.2015 | Follow-up | T-Shirt | HD | TE-56 | WS | 14X57 | 14 | 1 |  |  |  | 57.25 |  |  | 37.09 | 13.4 | 13.5 | 10 | [6 empty] | 12.8 | 297 | 157 | 41.77 | 7.7 | [15 empty] | HEB1/7COMP-C |  |  |  | 61% FPC HD 10% C4 13% Reclaim 16% CaCO3 | 61 |  |  |  |  | 10 |  | 13 |  | 16
9020 | 03.18.2015 | Follow-up | T-Shirt | HD | TE-59 | WS | 14X57 | 14 | 6 |  |  |  | 56.75 |  |  | 36.85 | 13.5 | 13.4 | 7.2 | [6 empty] | 17.4 | 276 | 205 | [17 empty] | HEB1/7COMP-C |  |  |  | 61% FPC HD 10% C4 13% Reclaim 16% CaCO4
9019 | 03.16.2015 | Follow-up | T-Shirt | HD | TE-11 | WS | 13X51 | 13 | 1 |  |  |  | 51.125 |  |  | 31.39 | 12.7 | 12.8 | 6.9 | [6 empty] | 12.5 | 254 | 183 | [17 empty] | RADIOSACK3 |  |  |  | 58% FPC HD 10% C4 13% Reclaim 16% CaCO3 3% MB | 58 |  |  |  |  | 10 |  | 13 |  | 16 | 3
9019 | 03.16.2015 | Follow-up | T-Shirt | HD | TE-2A | AK | 13.5X57 | 13.5 | 4 |  |  |  | 57 |  |  | 35.94 | 13.1 | 13.4 | 4.3 | [6 empty] | 12.2 | 329 | 117 | [17 empty] | KR12720-C |  |  |  | 50% FPC HD 8% C4 26% Reclaim 16% CaCO3 | 50 |  |  |  |  | 8 |  | 26 |  | 16
9019 | 03.16.2015 | Follow-up | T-Shirt | HD | TE-2C | WS | 16.5X57 | 16.5 | 4 |  |  |  | 56.75 |  |  | 43.39 | 15.9 | 16.3 | 5.4 | [6 empty] | 9 | 433 | <64 |  | 13.1 | [15 empty] | MAXCOMB1272 |  |  |  | 58% FPC HD 10% C4 13% Reclaim 16% CaCO3 3% MB | 58 |  |  |  |  | 10 |  | 13 |  | 16 | 3
9019 | 03.16.2015 | Follow-up | T-Shirt | HD | TE-32 | WS | 13.9X60 | 13.9 | 4 |  |  |  | 60.25 |  |  | 40.12 | 13.8 | 14.2 | 4.3 | [6 empty] | 10 | 281 | 150 | [17 empty] | EXC9617-N |  |  |  | 62% FPC HD 10% C4 13% Reclaim 15% CaCO3 | 62 |  |  |  |  | 10 |  | 13 |  | 15
9019 | 03.16.2015 | Follow-up | T-Shirt | HD | TE-33 | WS | 13X54 | 13 | 1 |  |  |  | 54.25 |  |  | 31.1 | 11.9 | 12.3 | 4.5 | [6 empty] | 10 | 337 | 130 | [17 empty] | #SOTY2 |  |  |  | 62% FPC HD 10% C4 13% Reclaim 15% CaCO4
9019 | 03.16.2015 | Follow-up | T-Shirt | HD | TE-51 | WS | 12.5X54 | 12.5 | 1 |  |  |  | 54.375 |  |  | 32.63 | 12.5 | 12.5 | 3 | [6 empty] | 14 | 276 | 178 | [17 empty] | FOODDEPOTGA |  |  |  | 61% FPC HD 10% C4 13% Reclaim 16% CaCO3 | 61 |  |  |  |  | 10 |  | 13 |  | 16
9019 | 03.16.2015 | Follow-up | T-Shirt | HD | CE-41 | WS | 16.5X57 | 16.5 | 1 |  |  |  | 57.25 |  |  | 45.81 | 16.6 | 17 | 5.2 | [6 empty] | 10 | 533 | <64 |  | 12.3 | [15 empty] | MAXCOMB1272
9019 | 03.18.2015 | Follow-up | T-Shirt | HD | TE-28 | AK | 13.5X57 | 13.5 | 1 |  |  |  | 56.75 |  |  | 38.56 | 14.1 | 14.3 | 3.8 | [6 empty] | 14 | 258 | 151 | [17 empty] | KR12720-C |  |  |  | 50% FPC HD 8% C4 26% Reclaim 16% CaCO3 | 50 |  |  |  |  | 8 |  | 26 |  | 16
9019 | 03.18.2015 | Follow-up | T-Shirt | HD | TE-32 | WS | 13X60 | 13 | 5 |  |  |  | 60.25 |  |  | 36.35 | 12.5 | 12.7 | 5.1 | [6 empty] | 10 | 265 | 156 | [17 empty] | WF12821 |  |  |  | 62% FPC HD 10% C4 13% Reclaim 15% CaCO3 | 62 |  |  |  |  | 10 |  | 13 |  | 15
9019 | 03.18.2015 | Follow-up | T-Shirt | HD | TE-34 | WS | 15X57 | 15 | 4 |  |  |  | 57.375 |  |  | 38.21 | 13.8 | 13.9 | 5.1 | [6 empty] | 10 | 363 | 132 | [17 empty] | 1/6-HDSML2 |  |  |  | 62% FPC HD 10% C4 13% Reclaim 15% CaCO4 | 58 |  |  |  |  | 10 |  | 13 |  | 16 | 3
9019 | 03.18.2015 | Follow-up | T-Shirt | HD | TE-42 | WS | 13.9X54 | 13.9 | 4 |  |  |  | 54 |  |  | 34.69 | 13.3 | 14 | 6.2 | [6 empty] | 14 | 259 | 229 | [17 empty] | ROSS12620 |  |  |  | 62% FPC HD 10% C4 13% Reclaim 15% CaCO5 | 62 |  |  |  |  | 10 |  | 13 |  | 15
9021 | 03.18.2015 | Follow-up | T-Shirt | HD | TE-54 | ES | 15X54 | 15 | 1 |  |  |  | 54.1875 |  |  | 38.48 | 14.7 | 14.8 | 8.1 | [6 empty] | 11 | 355 | 183 | 47.53 | 6.2 | [15 empty] | WAL21B-GREY |  |  |  | 55% FPC HD 7% C4 31% Reclaim 7% CaCO3 | 55 |  |  |  |  | 7 |  | 31 |  | 7
9021 | 03.18.2015 | Follow-up | T-Shirt | HD | TE-55 | ES | 15X48 | 15 | 1 |  |  |  | 48.25 |  |  | 34.2 | 14.7 | 14.7 | 3.4 | [6 empty] | 5 | 179 | 108 | [17 empty] | WAL21B-GREY |  |  |  | 55% FPC HD 7% C4 31% Reclaim 7% CaCO4
9021 | 03.18.2015 | Follow-up | T-Shirt | HD | TE-57 | ES | 15X54 | 15 | 1 |  |  |  | 54.25 |  |  | 33.17 | 12.7 | 12.3 | 7.1 | [6 empty] | 11 | 356 | 151 | 40.9 | 6.1 | [15 empty] | WAL21B-GREY |  |  |  | 55% FPC HD 7% C4 31% Reclaim 7% CaCO5
9021 | 03.23.2015 | Follow-up | T-Shirt | HD | TE-54 | ES | 15X54 | 15 | 5 |  |  |  | 54.5 |  |  | 37.77 | 14.4 | 14.4 | 5.4 | [6 empty] | 14 | 236 | 192 | [17 empty] | WAL21B-GREY |  |  |  | 55% FPC HD 7% C4 31% Reclaim 7% CaCO3 | 55 |  |  |  |  | 7 |  | 31 |  | 7
9021 | 03.23.2015 | Follow-up | T-Shirt | HD | TE-55 | ES | 10X48 | 10 | 2 |  |  |  | 48.5 |  |  | 22.31 | 9.5 | 9.4 | 3.9 | [6 empty] | 9 | 325 | 88 | [17 empty] | WAL8414-C |  |  |  | 55% FPC HD 7% C4 31% Reclaim 7% CaCO4
9021 | 03.23.2015 | Follow-up | T-Shirt | HD | TE-57 | ES | 15X54 | 15 | 2 |  |  |  | 54.25 |  |  | 37.21 | 14.2 | 14.3 | 6.2 | [6 empty] | 13 | 308 | 148 | 46.9 | 5.9 | [15 empty] | WAL21B-GREY |  |  |  | 55% FPC HD 7% C4 31% Reclaim 7% CaCO5
9021 | 03.23.2015 | Follow-up | T-Shirt | HD | TE-58 | ES | 15X54 | 15 | 6 |  |  |  | 54.125 |  |  | 37.56 | 14.4 | 14.3 | 6.5 | [6 empty] | 15 | 235 | 174 | [17 empty] | WAL21B-GREY |  |  |  | 55% FPC HD 7% C4 31% Reclaim 7% CaCO6
9021 | 03.23.2015 | Follow-up | T-Shirt | HD | TE-59 | ES | 15X54 | 15 | 8 |  |  |  | 54.25 |  |  | 38.35 | 14.7 | 14.9 | 5.1 | [6 empty] | 13 | 344 | 184 |  | 5 | [15 empty] | WAL12B-GREY |  |  |  | 61% FPC HD 10% C4 13% Reclaim 16% CaCO3 | 61 |  |  |  |  | 10 |  | 13 |  | 16
9021 | 03.25.2015 | Follow-up | T-Shirt | HD | TE-54 | ES | 15X54 | 15 | 1 |  |  |  | 54.5 |  |  | 37.92 | 14.4 | 14.7 | 6.2 | [6 empty] | 12 | 272 | 199 | [17 empty] | WAL21B-GREY |  |  |  | 55% FPC HD 7% C4 31% Reclaim 7% CaCO3 | 55 |  |  |  |  | 7 |  | 31 |  | 7
9021 | 03.25.2015 | Follow-up | T-Shirt | HD | TE-58 | ES | 15X54 | 15 | 5 |  |  |  | 54.25 |  |  | 37.94 | 14.5 | 14.8 | 6.7 | [6 empty] | 18 | 276 | 193 | [17 empty] | WAL21B-GREY |  |  |  | 55% FPC HD 7% C4 31% Reclaim 7% CaCO4
9021 | 03.25.2015 | Follow-up | T-Shirt | HD | TE-59 | ES | 15X54 | 15 | 5 |  |  |  | 54.25 |  |  | 42.64 | 16.3 | 16.3 | 8.8 | [6 empty] | 11 | 342 | 163 | [17 empty] | WAL21B-GREY |  |  |  | 61% FPC HD 10% C4 13% Reclaim 16% CaCO3 | 61 |  |  |  |  | 10 |  | 13 |  | 16
9021 | 03.25.2015 | Follow-up | T-Shirt | HD | TE-54 | ES | 15X54 | 15 | 1 |  |  |  | 54.5 |  |  | 37.92 | 14.4 | 14.7 | 6.2 | [6 empty] | 12 | 272 | 199 | [17 empty] | WAL21B-GREY |  |  |  | 55% FPC HD 7% C4 31% Reclaim 7% CaCO3 | 55 |  |  |  |  | 7 |  | 31 |  | 7
9021 | 03.25.2015 | Follow-up | T-Shirt | HD | TE-58 | ES | 15X54 | 15 | 5 |  |  |  | 54.25 |  |  | 37.94 | 14.5 | 14.8 | 6.7 | [6 empty] | 18 | 276 | 193 | [17 empty] | WAL21B-GREY |  |  |  | 55% FPC HD 7% C4 31% Reclaim 7% CaCO4
9021 | 03.25.2015 | Follow-up | T-Shirt | HD | TE-59 | ES | 15X54 | 15 | 5 |  |  |  | 54.25 |  |  | 42.64 | 16.3 | 16.3 | 8.8 | [6 empty] | 11 | 342 | 163 | [17 empty] | WAL21B-GREY |  |  |  | 61% FPC HD 10% C4 13% Reclaim 16% CaCO3 | 61 |  |  |  |  | 10 |  | 13 |  | 16
9019 | 03.23.2015 | Follow-up | T-Shirt | HD | TE-11 | WS | 13X51 | 13 | 4 |  |  |  | 51.125 | 39.37 |  | 31.58 | 12.8 | 12.9 | 7.5 | [6 empty] | 10 | 236 | 166 | 38.67 | [16 empty] | RAIDSACK3 |  |  |  | 58% FPC HD 10% C4 13% Reclaim 16% CaCO3 3% MB | 58 |  |  |  |  | 10 |  | 13 |  | 16 | 3
9019 | 03.23.2015 | Follow-up | T-Shirt | HD | TE-32 | WS | 13X57 | 13 | 2 |  |  |  | 58.25 |  |  | 34.74 | 12.4 | 12.6 | 5.4 | [6 empty] | 8 | 420 | 130 | [17 empty] | ADDIEMARKET |  |  |  | 62% FPC HD 10% C4 13% Reclaim 15% CaCO3 | 62 |  |  |  |  | 10 |  | 13 |  | 15
9019 | 03.23.2015 | Follow-up | T-Shirt | HD | TE-42 | WS | 12.5X54 | 12.5 | 2 |  |  |  | 54.5 |  |  | 29.38 | 11.2 | 11.1 | 4.1 | [6 empty] | 12 | 224 | 180 | [17 empty] | THWVAL630 |  |  |  | 62% FPC HD 10% C4 13% Reclaim 15% CaCO4
9019 | 03.23.2015 | Follow-up | T-Shirt | HD | TE-34 | BS | 14X57 | 14 | 6 |  |  |  | 57.25 |  |  | 36.33 | 13.2 | 12.6 | 4.7 | [6 empty] | 8 | 390 | 130 | 21.3 | [16 empty] | FLCOLDF2 |  |  |  | 62% FPC HD 10% C4 13% Reclaim 15% CaCO5
9019 | 03.25.2015 | Follow-up | T-Shirt | HD | TE-2A | AK | 13X52 1/2 | 13 | 1 |  |  |  | 52.5 |  |  | 32.84 | 13 | 13.1 | 3.6 | [6 empty] | 10 | 304 | 160 | [17 empty] | AGNE4GH |  |  |  | 50% FPC HD 8% C4 26% Reclaim 16% CaCO3 | 50 |  |  |  |  | 8 |  | 26 |  | 16
9019 | 03.25.2015 | Follow-up | T-Shirt | HD | TE-33 | WS | 18X57 | 18 | 7 |  |  |  | 57.125 |  |  | 47.73 | 17.4 | 17.4 | 6 | [6 empty] | 20 | 222 | 201 | [17 empty] | SPORT12723 |  |  |  | 62% FPC HD 10% C4 13% Reclaim 15% CaCO3 | 62 |  |  |  |  | 10 |  | 13 |  | 15
9020 | 03.23.2015 | Follow-up | T-Shirt | HD | TE-2B | WS | 13X58 | 13 | 7 |  |  |  | 58 |  |  | 34.09 | 12.2 | 12.3 | 3.8 | [6 empty] | 15 | 194 | 237 | [17 empty] | HEBJR-C
9020 | 03.23.2015 | Follow-up | T-Shirt | HD | TE-33 | WS | 14X57 | 14 | 2 |  |  |  | 57.5 |  |  | 35.36 | 12.8 | 12.9 | 5 | [6 empty] | 18 | 270 | 178 | 32.46 | 6.8 | [15 empty] | HEB1/7COMP-C |  |  |  | 62% FPC HD 10% C4 13% Reclaim 15% CaCO3 | 62 |  |  |  |  | 10 |  | 13 |  | 15
9020 | 03.23.2015 | Follow-up | T-Shirt | HD | TE-35 | WS | 14X57 | 14 | 4 |  |  |  | 57 |  |  | 36.39 | 13.3 | 13.5 | 4.9 | [6 empty] | 8 | 337 | 130 | [17 empty] | HEB1/7COMP-C |  |  |  | 62% FPC HD 10% C4 13% Reclaim 15% CaCO4
9020 | 03.23.2015 | Follow-up | T-Shirt | HD | TE-56 | WS | 14X57 | 14 | 2 |  |  |  | 57.1875 |  |  | 37.34 | 13.6 | 13.5 | 5.5 | [6 empty] | 12 | 379 | 141 | [17 empty] | HEB1/7COMP-C |  |  |  | 61% FPC HD 10% C4 13% Reclaim 16% CaCO3 | 61 |  |  |  |  | 10 |  | 13 |  | 16
9020 | 03.23.2015 | Follow-up | T-Shirt | HD | TE-59 | WS | 14X57 | 14 | 2 |  |  |  | 57.25 |  |  | 37.72 | 13.7 | 14 | 9.1 | [6 empty] | 13 | 318 | 165 | 44.42 | [16 empty] | HEB1/7COMP-C |  |  |  | 55% FPC HD 7% C4 31% Reclaim 7% CaCO3 | 55 |  |  |  |  | 7 |  | 31 |  | 7
9020 | 03.25.2015 | Follow-up | T-Shirt | HD | TE-2B | WS | 13X58 | 13 | 1 |  |  |  | 58.125 |  |  | 34.59 | 12.3 | 12.9 | 4.9 | [6 empty] | 18 | 208 | 291 | [17 empty] | HEBJR-C
9020 | 03.25.2015 | Follow-up | T-Shirt | HD | TE-35 | WS | 14X57 | 14 | 5 |  |  |  | 57.5 |  |  | 38.4 | 13.9 | 14.2 | 6 | [6 empty] | 14 | 308 | 135 | [17 empty] | HEB1/7COMP-C |  |  |  | 62% FPC HD 10% C4 13% Reclaim 15% CaCO3 | 62 |  |  |  |  | 10 |  | 13 |  | 15
9020 | 03.25.2015 | Follow-up | T-Shirt | HD | TE-56 | WS | 14X57 | 14 | 1 |  |  |  | 57.5 |  |  | 37.01 | 13.4 | 13.5 | 5.6 | [6 empty] | 14 | 290 | 159 | [17 empty] | HEB1/7COMP-C |  |  |  | 61% FPC HD 10% C4 13% Reclaim 16% CaCO3 | 61 |  |  |  |  | 10 |  | 13 |  | 16
9020 | 03.25.2015 | Follow-up | T-Shirt | HD | CE-25 | WS | 14X57 | 14 | 6 |  |  |  | 57.125 |  |  | 37.45 | 13.6 | 13.4 | 8 | [6 empty] | 16 | 414 | 118 | [17 empty] | HEB1/7COMP-C |  |  |  |  | 61 |  |  |  |  | 10 |  | 13 |  | 16
9020 | 03.25.2015 | Follow-up | T-Shirt | HD | CE-32 | WS | 14X57 | 14 | 4 |  |  |  | 57.25 |  |  | 36.96 | 13.4 | 13.4 | 7.8 | [6 empty] | 18 | 299 | 166 | [17 empty] | HEB1/7COMP-C |  |  |  |  | 55 |  |  |  |  | 7 |  | 31 |  | 7
9055 | 04.07.2015 | Follow-up | T-Shirt | HD | 1 | SAND KRAFT | 12 X 7 X 22 | 13 |  |  |  |  | 12 | 22.125 | 7.125 | 6.21 | 13.3 | 13.3 | 2.3 | 3.21 | 6498 | 1.52 | 3332 | 238 | 337 | 11 | 255 | 124 | 30.38 |  |  | 4.825 / 4386 | 2.775 / 4853 | [16 empty] | Applemarket (Lite)
9055 | 04.07.2015 | Follow-up | T-Shirt | HD | 2 | WHITE | 12 X 7 X 23 | 14 |  |  |  |  | 12.25 | 23 | 7 | 7.01 | 14.3 | 13.9 | 3.3 | 3.61 | 6566 | 2.057 | 3408 | 278 | 419 | 16 | 328 | 157 | 42.03 |  |  | 5.840 / 5198 | 3.000 / 4621 | [16 empty] | ACE12723 (Med/light)
9055 | 04.07.2015 | Follow-up | T-Shirt | HD | 3 | WHITE | 12 X 7 X 22 | 16.5 |  |  |  |  | 12 | 21.875 | 7 | 7.75 | 16.8 | 16.5 | 6.8 | 3.94 | 7019 | 1.493 | 2621 | 280 | 308 | 10 | 566 | 99 | 40.33 |  |  | 5.815 / 4411 | 2.960 / 4838 | [16 empty] | HGOODS12722 (Medium)
9055 | 04.07.2015 | Follow-up | T-Shirt | HD | 4 | WHITE | 12 X 7 X 22 | 18 |  |  |  |  | 11.9375 | 21.875 | 7.375 | 8.36 | 20.2 | 20.2 | 7.1 | 4.19 | 6645 | 2.247 | 3779 | 322 | 331 | 10 | 534 | 115 | 50.36 |  |  | 6.910 / 4607 | 4.105 / 5065 | [16 empty] | SPORT12723 (Heavy)
9028 | 04.08.2015 | Follow-up | T-Shirt | HD | TB-24 | SAND KRAFT | 11 X 6.5 X 19 | 13 |  |  |  |  | 11.125 | 18.9375 | 6.25 | 4.45 |  |  |  | 1.74 | 3068 | 1.5 | 2901 | 239 | 367 | [6 empty] | 3297 | 2211 |  | 1456 | [14 empty] | AGNEIGA11619
9028 | 04.08.2015 | Follow-up | T-Shirt | HD | TB-25 | WHITE | 12 X 7 X 20 | 14 |  |  |  |  | 11.9375 | 20 | 7.25 | 5.39 |  |  |  | 1.69 | 3489 | 1.641 | 3212 | 208 | 277 | [6 empty] | 4169 | 2327 |  | 1623 | [14 empty] | FLEZAFFORD
9028 | 04.08.2015 | Follow-up | T-Shirt | HD | TB-27 | WHITE | 11.5 X 6.5 X 20 | 13.5 |  |  |  |  | 11.25 | 20 | 6.1875 | 5.58 |  |  |  | 1.7 | 2981 | 1.61 | 2645 | 254 | 369 | [6 empty] | 3145 | 2122 |  | 1455 | [14 empty] | WDBONUS
9028 | 04.08.2015 | Follow-up | T-Shirt | HD | TB-28 | WHITE | 12 X 7 X 22 | 16.5 |  |  |  |  | 12 | 22.125 | 7 | 6.41 |  |  |  | 1.641 | 2981 | 1.37 | 2696 | 320 | 454 | [6 empty] | 3425 | 2328 |  | 2432 | [14 empty] | MARSH12722
9028 | 04.08.2015 | Follow-up | T-Shirt | HD | TB-31 | SAND KRAFT | 12 X 7 X 20 | 13.4 |  |  |  |  | 12.25 | 20.125 | 7 | 5.81 |  |  |  | 1.87 | 3178 | 1.71 | 2415 | 185 | 419 | [6 empty] | 3806 | 3554 |  | 1522 | [14 empty] | KR12720-C
9044 | 04.01.2015 | Follow-up | T-Shirt | HD | TE-12 | WS | 13X51 | 13 | 4 |  |  |  | 51.375 |  |  | 30.83 | 12.5 | 12.8 | 6.1 | [6 empty] | 10 | 290 | 139 | [17 empty] | RAIDSACK3 |  |  |  | 58% FPC HD 10% C4 13% Reclaim 16% CaCO3 3% MB | 58 |  |  |  |  | 10 |  | 13 |  | 16 | 3
9044 | 04.01.2015 | Follow-up | T-Shirt | HD | TE-15 | WS | 13.5X54 | 13.5 | 4 |  |  |  | 53.875 |  |  | 34.42 | 13.3 | 13.6 | 5.4 | [6 empty] | 13 | 239 | 226 | 33.04 | 5.3 | [15 empty] | WDBONUS |  |  |  | 74% FPC HD 10% C4 13% Reclaim 3% MB | 74 |  |  |  |  | 10 |  | 13 |  |  | 3
9044 | 04.01.2015 | Follow-up | T-Shirt | HD | TE-31 | WS | 12.5X54 | 12.5 | 2 |  |  |  | 54.1875 |  |  | 30.55 | 11.7 | 11.9 | 3.2 | [6 empty] | 11 | 288 | 132 | [17 empty] | #THWIA
9044 | 04.01.2015 | Follow-up | T-Shirt | HD | TE-34 | BS | 14X57 | 14 | 1 |  |  |  | 57.1875 |  |  | 37.12 | 13.5 | 13.6 | 3.8 | [6 empty] | 10 | 324 | 145 | [17 empty] | FLCOLDFZN |  |  |  | 62% FPC HD 10% C4 13% Reclaim 15% CaCO3 | 62 |  |  |  |  | 10 |  | 13 |  | 15
9044 | 04.01.2015 | Follow-up | T-Shirt | HD | TE-41 | WS | 13.5X46 | 13.5 | 2 |  |  |  | 46.125 |  |  | 29.64 | 13.3 | 13.6 | 2.9 | [6 empty] | 10 | 420 | 126 | 34.47 | 7.1 | [15 empty] | ROSS15824 |  |  |  | 74% FPC HD 10% C4 13% Reclaim 3% MB | 74 |  |  |  |  | 10 |  | 13 |  |  | 3
9043 | 04.01.2015 | Follow-up | T-Shirt | HD | TE-53 | ES | 15X54 | 15 | 6 |  |  |  | 53.25 |  |  | 37.56 | 14.6 | 14.6 | 5.7 | [6 empty] | 15.8 | 205 | 165 | [17 empty] | WAL21B-GREY |  |  |  | 55% FPC HD 7% C4 31% Reclaim 7% CaCO3 | 55 |  |  |  |  | 7 |  | 31 |  | 7
9043 | 04.01.2015 | Follow-up | T-Shirt | HD | TE-54 | ES | 15X54 | 15 | 5 |  |  |  | 54.5 |  |  | 37.97 | 14.5 | 14.8 | 4.7 | [6 empty] | 13.1 | 235 | 187 | 48.5 | 5.9 | [15 empty] | WAL21B-GREY |  |  |  | 55% FPC HD 7% C4 31% Reclaim 7% CaCO4
9043 | 04.01.2015 | Follow-up | T-Shirt | HD | TE-57 | ES | 15X54 | 15 | 5 |  |  |  | 54.25 |  |  | 37.6 | 14.4 | 14.7 | 7 | [6 empty] | 14.8 | 252 | 276 | [17 empty] | WAL21B-GREY |  |  |  | 55% FPC HD 7% C4 31% Reclaim 7% CaCO5
9043 | 04.01.2015 | Follow-up | T-Shirt | HD | TE-58 | ES | 15X54 | 15 | 2 |  |  |  | 54.5 |  |  | 38.23 | 14.6 | 14.9 | 9.6 | [6 empty] | 14.6 | 336 | 177 | 47.24 | 5.2 | [15 empty] | WAL21B-GREY |  |  |  | 55% FPC HD 7% C4 31% Reclaim 7% CaCO6
9043 | 04.06.2015 | Follow-up | T-Shirt | HD | TE-53 | ES | 15X54 | 15 | 4 |  |  |  | 53.875 |  |  | 38.97 | 15.1 | 15 | 5.4 | [6 empty] | 11 | 268 | 165 | [17 empty] | WAL21B-GREY |  |  |  | 55% FPC HD 7% C4 31% Reclaim 7% CaCO3 | 55 |  |  |  |  | 7 |  | 31 |  | 7
9043 | 04.06.2015 | Follow-up | T-Shirt | HD | TE-58 | ES | 15X54 | 15 | 1 |  |  |  | 54.125 |  |  | 39.41 | 15.1 | 15 | 8.1 | [6 empty] | 14 | 184 | 255 | 45.39 | 5 | [15 empty] | WAL21B-GREY |  |  |  | 55% FPC HD 7% C4 31% Reclaim 7% CaCO4
9043 | 04.06.2015 | Follow-up | T-Shirt | HD | TE-59 | ES | 15X54 | 15 | 1 |  |  |  | 54 |  |  | 37.51 | 14.4 | 14.6 | 7.9 | [6 empty] | 10 | 403 | 154 | [17 empty] | WAL21B-GREY |  |  |  | 55% FPC HD 7% C4 31% Reclaim 7% CaCO5
9043 | 04.06.2015 | Follow-up | T-Shirt | HD | TE-54 | ES | 15X54 | 15 | 1 |  |  |  | 54.25 |  |  | 37.7 | 14.5 | 14.5 | 4.9 | [6 empty] | 22 | 275 | 328 | 47.21 | 5.9 | [15 empty] | WAL21B-GREY |  |  |  | 55% FPC HD 7% C4 31% Reclaim 7% CaCO6
9043 | 04.08.2015 | Follow-up | T-Shirt | HD | TE-55 | ES | 15X48 | 15 | 4 |  |  |  | 48.25 |  |  | 34.46 | 14.8 | 14.8 | 5.3 | [6 empty] | 9 | 330 | 133 | [17 empty] | WAL16828-C |  |  |  | 55% FPC HD 7% C4 31% Reclaim 7% CaCO3 | 55 |  |  |  |  | 7 |  | 31 |  | 7
9043 | 04.08.2015 | Follow-up | T-Shirt | HD | TE-57 | ES | 15X54 | 15 | 1 |  |  |  | 54.125 |  |  | 37.77 | 14.5 | 14.5 | 6.9 | [6 empty] | 14 | 336 | 184 | [17 empty] | WAL21B-GREY |  |  |  | 55% FPC HD 7% C4 31% Reclaim 7% CaCO4
9043 | 04.08.2015 | Follow-up | T-Shirt | HD | TE-58 | ES | 15X54 | 15 | 4 |  |  |  | 54.125 |  |  | 36.67 | 14.1 | 14.5 | 7.1 | [6 empty] | 19 | 321 | 220 | [17 empty] | WAL21B-GREY |  |  |  | 55% FPC HD 7% C4 31% Reclaim 7% CaCO5
9043 | 04.08.2015 | Follow-up | T-Shirt | HD | TE-59 | ES | 15X54 | 15 | 4 |  |  |  | 53.875 |  |  | 36.64 | 14.2 | 14.3 | 5 | [6 empty] | 10 | 364 | 162 | [17 empty] | WAL21B-GREY |  |  |  | 55% FPC HD 7% C4 31% Reclaim 7% CaCO6
9041 | 04.16.2015 | Follow-up | T-Shirt | HD | TB-92 |  |  | 13 |  |  |  |  | 0.6428571 | 18 | 0.375 | 3.71 | 12.24 |  |  | 3.37 | 6108 | 1.72 | 3372 | 277 | 335 | [6 empty] | 5.02/4628 | 2.31/2222 |  | 2.36/4229 | [10 empty] | HEBJRCOMP-C | 9x5 1/2x18 | 42102
9041 | 04.16.2015 | Follow-up | T-Shirt | HD | TB-2B |  |  | 16.5 |  |  |  |  | 12 | 27.875 | 6.5 | 6.38 | 14.63 |  |  | 4.04 | 3432 | 1.62 | 1223 | 294 | 325 | [6 empty] | 4.47/5525 | 2.52/5464 |  | 1.52/4919 | [10 empty] | HGOOD512722 | 12x7x22 | 42102
9041 | 04.16.2015 | Follow-up | T-Shirt | HD | TB-29 |  |  | 13.5 |  |  |  |  | 11.25 | 20 | 6.68 | 5.07 | 13.8 |  |  | 5.7 | 5463 | 1.62 | 1409 | 293 | 325 | [6 empty] | 6.48/7260 | 3.66/4415 |  | 2.11/1182 | [10 empty] | DDS12620-B | 12x6x20 | 42102
9041 | 04.16.2015 | Follow-up | T-Shirt | HD | TB-28 |  |  | 16.5 |  |  |  |  | 12.25 | 22 | 6.87 | 7.35 | 15.56 |  |  | 4.63 | 9078 | 2.07 | 3293 | 265 | 513 | [6 empty] | 4.68/5526 | 3.72/6305 |  | 1.96/4569 | [10 empty] | MARSH12722 | 12x7x22 | 42102
9041 | 04.16.2015 | Follow-up | T-Shirt | HD | TB-24 |  |  | 13 |  |  |  |  | 11.875 | 22.875 | 7 | 7.08 | 15.35 |  |  | 3.3 | 7327 | 1.56 | 3068 | 263 | 347 | [6 empty] | 4.37/5537 | 3.00/3953 |  | 1.63/3468 | [10 empty] | SUTHERLAND2 | 12x7x20 | 42102
9041 | 04.16.2015 | Follow-up | T-Shirt | HD | TB-11 |  |  | 10 |  |  |  |  | 8 | 13.5 | 6 | 1.56 | 8.8 |  |  | 352 | 7489 | 1.29 | 3000 | 185 | 223 | [6 empty] | 3.99/5113 | 2.60/3297 |  | 3.08/3710 | [10 empty] | WAL8414-C | 8x4x14 | 42102
9041 | 04.16.2015 | Follow-up | T-Shirt | HD | TB-12 |  |  | 12 |  |  |  |  | 9.25 | 17.5 | 5.75 | 4.28 | 15.18 |  |  | 3.86 | 6787 | 2.16 | 2880 | 251 | 455 | [6 empty] | 6.88/5642 | 3.23/5474 |  | 2.07/3105 | [10 empty] | RAIDSMLSAC | 7 1/2X4 1/2X16 | 42102
9041 | 04.16.2015 | Follow-up | T-Shirt | HD | TB-13 |  |  | 13 |  |  |  |  | 12 | 21.25 | 7 | 6.46 | 14.27 |  |  | 4.73 | 6669 | 1.96 | 3040 | 310 | 412 | [6 empty] | 4.28/4367 | 3.35/4123 |  | 2.01/3393 | [10 empty] | MICH12621 | 12x6x21 | 42102
9041 | 04.16.2015 | Follow-up | T-Shirt | HD | TB-92 |  |  | 13 |  |  |  |  | 0.6428571 | 18 | 0.375 | 3.71 | 12.24 |  |  | 3.37 | 6108 | 1.72 | 3372 | 277 | 335 | [6 empty] | 5.02/4628 | 2.31/2222 |  | 2.36/4229 | [10 empty] | HEBJRCOMP-C | 9x5 1/2x18 | 42102
9041 | 04.16.2015 | Follow-up | T-Shirt | HD | TB-2B |  |  | 16.5 |  |  |  |  | 12 | 27.875 | 6.5 | 6.38 | 14.63 |  |  | 4.04 | 3432 | 1.62 | 1223 | 294 | 325 | [6 empty] | 4.47/5525 | 2.52/5464 |  | 1.52/4919 | [10 empty] | HGOOD512722 | 12x7x22 | 42102
9041 | 04.16.2015 | Follow-up | T-Shirt | HD | TB-29 |  |  | 13.5 |  |  |  |  | 11.25 | 20 | 6.68 | 5.07 | 13.8 |  |  | 5.7 | 5463 | 1.62 | 1409 | 293 | 325 | [6 empty] | 6.48/7260 | 3.66/4415 |  | 2.11/1182 | [10 empty] | DDS12620-B | 12x6x20 | 42102
9041 | 04.16.2015 | Follow-up | T-Shirt | HD | TB-28 |  |  | 16.5 |  |  |  |  | 12.25 | 22 | 6.87 | 7.35 | 15.56 |  |  | 4.63 | 9078 | 2.07 | 3293 | 265 | 513 | [6 empty] | 4.68/5526 | 3.72/6305 |  | 1.96/4569 | [10 empty] | MARSH12722 | 12x7x22 | 42102
9041 | 04.16.2015 | Follow-up | T-Shirt | HD | TB-24 |  |  | 13 |  |  |  |  | 11.875 | 22.875 | 7 | 7.08 | 15.35 |  |  | 3.3 | 7327 | 1.56 | 3068 | 263 | 347 | [6 empty] | 4.37/5537 | 3.00/3953 |  | 1.63/3468 | [10 empty] | SUTHERLAND2 | 12x7x20 | 42102
9041 | 04.16.2015 | Follow-up | T-Shirt | HD | TB-11 |  |  | 10 |  |  |  |  | 8 | 13.5 | 6 | 1.56 | 8.8 |  |  | 352 | 7489 | 1.29 | 3000 | 185 | 223 | [6 empty] | 3.99/5113 | 2.60/3297 |  | 3.08/3710 | [10 empty] | WAL8414-C | 8x4x14 | 42102
9041 | 04.16.2015 | Follow-up | T-Shirt | HD | TB-12 |  |  | 12 |  |  |  |  | 9.25 | 17.5 | 5.75 | 4.28 | 15.18 |  |  | 3.86 | 6787 | 2.16 | 2880 | 251 | 455 | [6 empty] | 6.88/5642 | 3.23/5474 |  | 2.07/3105 | [10 empty] | RAIDSMLSAC | 7 1/2X4 1/2X16 | 42102
9041 | 04.16.2015 | Follow-up | T-Shirt | HD | TB-13 |  |  | 13 |  |  |  |  | 12 | 21.25 | 7 | 6.46 | 14.27 |  |  | 4.73 | 6669 | 1.96 | 3040 | 310 | 412 | [6 empty] | 4.28/4367 | 3.35/4123 |  | 2.01/3393 | [10 empty] | MICH12621 | 12x6x21 | 42102
9041 | 04.16.2015 | Follow-up | T-Shirt | HD | TB-72 | GREY |  | 18 |  |  |  |  | 16.5 | 28 | 8.43 | 11.24 | 14.06 |  |  | 5.01 | 7485 | 2.09 | 3318 | 296 | 489 | [6 empty] | 5.03/5674 | 384/3372 |  | 1.84/2845 | [10 empty] | GWILL-JUMBO | 17x9x30 | 42102
9041 | 04.16.2015 | Follow-up | T-Shirt | HD | TB-75 | CW |  | 15 |  |  |  |  | 11.25 | 20 | 6.5 | 5.51 | 14.28 |  |  | 2.89 | 5929 | 1.57 | 2566 | 218 | 307 | [6 empty] | 3.73/4213 | 2.98/2782 |  | 1.62/2945 | [10 empty] | 1/6-HDSML2 | 12x7x22 | 42102
9041 | 04.16.2015 | Follow-up | T-Shirt | HD | TB-2B | WS |  | 16.5 |  |  |  |  | 12.125 | 21.875 | 6.62 | 5.5 | 13.6 |  |  | 3.28 | 5964 | 1.58 | 2000 | 203 | 293 | [6 empty] | 4.09/4084 | 3.40/4788 |  | 1.94/2169 | [10 empty] | TJMAX12722 | 12X7X22 | 42107
9041 | 04.16.2015 | Follow-up | T-Shirt | HD | TB-25 | WS |  | 13 |  |  |  |  | 11.5 | 21.9375 | 6.62 | 5.5 | 13.6 |  |  | 2.47 | 4778 | 1.73 | 1636 | 246 | 371 | [6 empty] | 2.59/2457 | 2.48/3350 |  | 1.73/1636 | [10 empty] | TONYNEW3 | 11 1/2x6x21 | 42107
9041 | 04.16.2015 | Follow-up | T-Shirt | HD | TB-26 | WS |  | 12.9 |  |  |  |  | 12.125 | 20 | 7 | 5.28 | 13.3 |  |  | 2.83 | 5145 | 1.63 | 2440 | 220 | 311 | [6 empty] | 2.42/3685 | 2.63/4159 |  | 1.84/2591 | [10 empty] | RACETRAC | 12X7X20 | 42107
9041 | 04.16.2015 | Follow-up | T-Shirt | HD | TB-28 | WS |  | 16.5 |  |  |  |  | 12.25 | 21.875 | 6.82 | 7.91 | 15.5 |  |  | 4.65 | 6556 | 1.99 | 2593 | 257 | 325 | [6 empty] | 3.77/5465 | 3.54/4861 |  | 1.92/3263 | [10 empty] | MARSH12722 | 12X7X22 | 42107
9041 | 04.16.2015 | Follow-up | T-Shirt | HD | TB-29 | WS |  | 13.9 |  |  |  |  | 12.125 | 20.25 | 6 | 5.5 | 14.2 |  |  | 3.53 | 5776 | 1.56 | 2420 | 214 | 222 | [6 empty] | 2.97/5033 | 2.92/4791 |  | 1.75/2877 | [10 empty] | ROSS12620 | 12X6X20 | 42107
9044 | 04.01.2015 | Follow-up | T-Shirt | HD | TE-42 | WS | 12.5X54 | 12.5 | 2 |  |  |  | 54.375 |  |  | 31.95 | 12.2 | 12.8 | 4.9 | [6 empty] | 11 | 352 | 145 | [17 empty] | FOODDEPOTGA |  |  |  | 74% FPC HD 10% C4 13% Reclaim 3% MB | 74 |  |  |  |  | 10 |  | 13 |  |  | 3
9044 | 04.01.2015 | Follow-up | T-Shirt | HD | TE-57 | WS | 18X52 | 18 | 2 |  |  |  | 52.25 |  |  | 47 | 18.7 | 18.7 | 8.8 | [6 empty] | 18 | 358 | 196 | 40.63 | 6.6 | [15 empty] | GWILLJUMBO1 |  |  |  | 55% FPC HD 7% C4 31% Reclaim 7% CaCO3 | 55 |  |  |  |  | 7 |  | 31 |  | 7
9044 | 04.06.2015 | Follow-up | T-Shirt | HD | TE-11 | WS | 13X51 | 13 | 4 |  |  |  | 51.125 |  |  | 31.31 | 12.7 | 12.8 | 3.6 | [6 empty] | 10 | 160 | 197 | 37.01 | 6.3 | [15 empty] | RAIDSACK3 |  |  |  | 58% FPC HD 10% C4 13% Reclaim 16% CaCO3 3% MB | 58 |  |  |  |  | 10 |  | 13 |  | 16 | 3
9044 | 04.06.2015 | Follow-up | T-Shirt | HD | TE-2C | WS | 16.5X57 | 16.5 | 1 |  |  |  | 56.9375 |  |  | 46.2 | 16.9 | 17.2 | 3.9 | [6 empty] | 11 | 333 | 139 | [17 empty] | MAXCOMB1272 |  |  |  | 58% FPC HD 10% C4 13% Reclaim 16% CaCO3 3% MB | 55 |  |  |  |  | 7 |  | 31 |  | 7
9044 | 04.06.2015 | Follow-up | T-Shirt | HD | TE-28 | AK | 13.5X57 | 13.5 | 1 |  |  |  | 57 |  |  | 36.93 | 13.4 | 13.5 | 6.8 | [6 empty] | 13 | 239 | 188.5 | [17 empty] | KR12720-C |  |  |  | 51% FPC HD 7% C4 26% Reclaim 16% CaCO3 | 51 |  |  |  |  | 7 |  | 26 |  | 16
9050 | 04.01.2015 | Follow-up | T-Shirt | HD | TE-33 | WS | 14X57 | 14 | 2 |  |  |  | 57.1875 |  |  | 37.11 | 13.5 | 13.5 | 4.5 | [6 empty] | 19 | 219 | 187 | [17 empty] | HEB1/7COMP-C |  |  |  | 62% FPC HD 10% C4 13% Reclaim 15% CaCO3 | 62 |  |  |  |  | 10 |  | 13 |  | 15
9050 | 04.01.2015 | Follow-up | T-Shirt | HD | TE-52 | WS | 14X57 | 14 | 5 |  |  |  | 57.125 |  |  | 39.01 | 14.2 | 14.4 | 5.9 | [6 empty] | 17 | 274 | 241 | [17 empty] | HEB1/7COMP-C |  |  |  | 55% FPC HD 7% C4 31% Reclaim 7% CaCO3 | 55 |  |  |  |  | 7 |  | 31 |  | 7
9050 | 04.06.2015 | Follow-up | T-Shirt | HD | TE-27 | WS | 14X57 | 14 | 1 |  |  |  | 57.25 |  |  | 35.72 | 13 | 13.4 | 3.5 | [6 empty] | 16.8 | 258 | 197.5 | 34.98 | 6.3 | [15 empty] | HEB1/7COMP-C |  |  |  |  | 62 |  |  |  |  | 10 |  | 13 |  | 15
9050 | 04.06.2015 | Follow-up | T-Shirt | HD | TE-2B | WS | 13X58 | 13 | 1 |  |  |  | 58.125 |  |  | 33.76 | 12.1 | 12.4 | 4.2 | [6 empty] | 15.3 | 264 | 331 | [17 empty] | HEBJR |  |  |  |  | 55 |  |  |  |  | 7 |  | 31 |  | 7
9050 | 04.06.2015 | Follow-up | T-Shirt | HD | TE-31 | WS | 14X57 | 14 | 1 |  |  |  | 57.1875 |  |  | 36.53 | 13.3 | 13.4 | 4.8 | [6 empty] | 12.3 | 302 | 131.5 | 38.38 | 6.6 | [15 empty] | HEB1/7COMP-C
9050 | 04.06.2015 | Follow-up | T-Shirt | HD | TE-33 | WS | 14X57 | 14 | 1 |  |  |  | 57.125 | 39.37 |  | 38.1 | 13.8 | 14 | 4.5 | [6 empty] | 19.1 | 344 | 233.5 | [17 empty] | HEB1/7COMP-C |  |  |  | 62% FPC HD 10% C4 13% Reclaim 15% CaCO3 | 62 |  |  |  |  | 10 |  | 13 |  | 15
9050 | 04.06.2015 | Follow-up | T-Shirt | HD | TE-35 | WS | 14X57 | 14 | 1 |  |  |  | 57.25 |  |  | 37.09 | 13.4 | 13.5 | 4.8 | [6 empty] | 12.1 | 225 | 215.5 | [17 empty] | HEB1/7COMP-C |  |  |  | 62% FPC HD 10% C4 13% Reclaim 15% CaCO4
9050 | 04.06.2015 | Follow-up | T-Shirt | HD | TE-52 | WS | 14X57 | 14 | 4 |  |  |  | 57.125 |  |  | 37.53 | 13.61 | 13.6 | 4.1 | [7 empty] | 269 | 275 | 32.67 | 6.6 | [15 empty] | HEB1/7COMP-C
9050 | 04.08.2015 | Follow-up | T-Shirt | HD | TE-2B | WS | 13X58 | 13 | 1 |  |  |  | 58.25 |  |  | 34.2 | 12.2 | 12.4 | 3.9 | [6 empty] | 11.7 | 275 | 355 | 35.22 | 6.9 | [15 empty] | HEBJR-C |  |  |  | 62% FPC HD 10% C4 13% Reclaim 15% CaCO3 | 62 |  |  |  |  | 10 |  | 13 |  | 15
9050 | 04.08.2015 | Follow-up | T-Shirt | HD | TE-33 | WS | 14X57 | 14 | 4 |  |  |  | 57.5 |  |  | 36.2 | 13.1 | 13.5 | 5 | [6 empty] | 12.4 | 382 | 205 | [17 empty] | HEB1/7COMP-C |  |  |  | 62% FPC HD 10% C4 13% Reclaim 15% CaCO4 | 55 |  |  |  |  | 7 |  | 31 |  | 7
9050 | 04.08.2015 | Follow-up | T-Shirt | HD | TE-35 | WS | 14X57 | 14 | 1 |  |  |  | 56.875 |  |  | 38.81 | 14.2 | 14.3 | 3.8 | [6 empty] | 9.6 | 295 | 244 | [17 empty] | HEB1/7COMP-C |  |  |  | 62% FPC HD 10% C4 13% Reclaim 15% CaCO5
9050 | 04.08.2015 | Follow-up | T-Shirt | HD | TE-56 | WS | 14X57 | 14 | 1 |  |  |  | 57.125 |  |  | 38.02 | 13.8 | 13.9 | 7.9 | [6 empty] | 13.8 | 204 | 235 | [17 empty] | HEB1/7COMP-C |  |  |  | 62% FPC HD 10% C4 13% Reclaim 15% CaCO3 | 62 |  |  |  |  | 10 |  | 13 |  | 15
9050 | 04.08.2015 | Follow-up | T-Shirt | HD | CE-32 | WS | 14X57 | 14 | 3 |  |  |  | 57.1875 |  |  | 38.3 | 13.9 | 14.2 | 5.8 | [6 empty] | 17.5 | 232 | 263.5 | 36.8 | 6.6 | [15 empty] | HEB1/7COMP-C
9050 | 04.13.2015 | Follow-up | T-Shirt | HD | TE-15 | WS | 14X57 | 14 | 1 |  |  |  | 57 |  |  | 37.3 | 13.6 | 13.5 | 3.1 | [6 empty] | 12 | 226 | 217 | 35.51 | 7.3 | [15 empty] | HEB1/7COMP-C
9050 | 04.13.2015 | Follow-up | T-Shirt | HD | TE-33 | WS | 14X57 | 14 | 1 |  |  |  | 57.0625 |  |  | 37.51 | 13.6 | 13.8 | 5.5 | [6 empty] | 19 | 259 | 221.5 | [17 empty] | HEB1/7COMP-C |  |  |  | 62% FPC HD 10% C4 13% Reclaim 15% CaCO3 | 62 |  |  |  |  | 10 |  | 13 |  | 15
9050 | 04.13.2015 | Follow-up | T-Shirt | HD | TE-56 | WS | 14X57 | 14 | 1 |  |  |  | 57.5 |  |  | 36.49 | 13.22 | 13.3 | 4.7 | [6 empty] | 13 | 281 | 166 | 40.33 | 7.9 | [15 empty] | HEB1/7COMP-C |  |  |  | 61% FPC HD 10% C4 13% Reclaim 16% CaCO3 | 61 |  |  |  |  | 10 |  | 13 |  | 16
9050 | 04.15.2015 | Follow-up | T-Shirt | HD | TE-31 | WS | 14X57 | 14 | 1 |  |  |  | 57.25 |  |  | 36.02 | 13.1 | 13.2 | 3.6 | [6 empty] | 9 | 217 | 134.5 | [17 empty] | HEB1/7COMP-C |  |  |  | 62% FPC HD 10% C4 13% Reclaim 15% CaCO3 | 62 |  |  |  |  | 10 |  | 13 |  | 15
9050 | 04.15.2015 | Follow-up | T-Shirt | HD | TE-33 | WS | 14X57 | 14 | 5 |  |  |  | 57 |  |  | 36.49 | 13.3 | 13.5 | 4 | [6 empty] | 11 | 235 | 167.5 | [17 empty] | HEB1/7COMP-C |  |  |  | 62% FPC HD 10% C4 13% Reclaim 15% CaCO4 | 62 |  |  |  |  | 10 |  | 13 |  | 15
9043 | 04.13.2015 | Follow-up | T-Shirt | HD | TE-53 | ES | 15X54 | 15 | 3 |  |  |  | 54.5 |  |  | 37.34 | 14.2 | 14.2 | 9.4 | [6 empty] | 10.9 | 393 | <64 | 35.92 | 7.8 | [15 empty] | WAL21B-GREY |  |  |  | 55% FPC HD 7% C4 31% Reclaim 7% CaCO3 | 55 |  |  |  |  | 7 |  | 31 |  | 7
9043 | 04.13.2015 | Follow-up | T-Shirt | HD | TE-54 | ES | 15X54 | 15 | 1 |  |  |  | 54.125 |  |  | 36.54 | 14 | 14 | 6.5 | [6 empty] | 18.3 | 222 | 198 | [17 empty] | WAL21B-GREY |  |  |  | 55% FPC HD 7% C4 31% Reclaim 7% CaCO3 | 55 |  |  |  |  | 7 |  | 31 |  | 7
9043 | 04.13.2015 | Follow-up | T-Shirt | HD | TE-58 | ES | 15X54 | 15 | 5 |  |  |  | 54.875 |  |  | 37.7 | 14.3 | 14.4 | 7.4 | [6 empty] | 22.5 | 233 | 268 | 44.47 | 6 | [15 empty] | WAL21B-GREY |  |  |  | 55% FPC HD 7% C4 31% Reclaim 7% CaCO4
9043 | 04.13.2015 | Follow-up | T-Shirt | HD | TE-59 | ES | 15X54 | 15 | 1 |  |  |  | 54 |  |  | 37.92 | 14.6 | 14.6 | 7 | [6 empty] | 12 | 295 | 184 | 45.88 | 7.9 | [15 empty] | WAL21B-GREY |  |  |  | 55% FPC HD 7% C4 31% Reclaim 7% CaCO5
9043 | 04.15.2015 | Follow-up | T-Shirt | HD | TE-54 | ES | 15X54 | 15 | 6 |  |  |  | 54.125 |  |  | 37.45 | 14.4 | 14.7 | 4.3 | [6 empty] | 22.2 | 245 | 195 | [17 empty] | WAL21B-GREY |  |  |  | 55% FPC HD 7% C4 31% Reclaim 7% CaCO3 | 55 |  |  |  |  | 7 |  | 31 |  | 7
9043 | 04.15.2015 | Follow-up | T-Shirt | HD | TE-55 | WS | 15X54 | 15 | 7 |  |  |  | 54.25 |  |  | 34.14 | 13.1 | 13.4 | 3.5 | [6 empty] | 10.8 | 440 | 126 | 49.4 | 7.4 | [15 empty] | WAL21B-GREY |  |  |  | 55% FPC HD 7% C4 31% Reclaim 7% CaCO4 | 55 |  |  |  |  | 7 |  | 31 |  | 7
9043 | 04.15.2015 | Follow-up | T-Shirt | HD | TE-58 | WS | 15X54 | 15 | 2 |  |  |  | 54.125 |  |  | 38.12 | 14.6 | 14.4 | 9.5 | [6 empty] | 18 | 251 | 214 | [17 empty] | WAL21B-GREY |  |  |  | 55% FPC HD 7% C4 31% Reclaim 7% CaCO5
9043 | 04.15.2015 | Follow-up | T-Shirt | HD | TE-59 | WS | 15X54 | 15 | 2 |  |  |  | 54.25 |  |  | 34.19 | 13.1 | 13.2 | 5.2 | [6 empty] | 16.2 | 410 | 171 | [17 empty] | WAL21B-GREY |  |  |  | 55% FPC HD 7% C4 31% Reclaim 7% CaCO6
9044 | 04.08.2015 | Follow-up | T-Shirt | HD | TE-29 | AK | 15X54 | 15 | 1 |  |  |  | 54.125 | 39.37 |  | 38.32 | 14.7 | 14.8 | 4.7 | [6 empty] | 12 | 329 | 286 | [17 empty] | WDBONUS11620
9044 | 04.08.2015 | Follow-up | T-Shirt | HD | TE-2C | WS | 16.5X57 | 16.5 | 1 |  |  |  | 57.25 |  |  | 42.29 | 15.3 | 15.3 | 5.9 | [6 empty] | 11 | 362 | 367 | 52.93 | 6.5 | [15 empty] | SPBC059-5 |  |  |  | 58% FPC HD 10% C4 13% Reclaim 16% CaCO3 3% MB | 58 |  |  |  |  | 10 |  | 13 |  | 16 | 3
9044 | 04.08.2015 | Follow-up | T-Shirt | HD | TE-42 | WS | 12.5X54 | 12.5 | 1 |  |  |  | 54.125 |  |  | 31 | 11.9 | 12.3 | 3.6 | [6 empty] | 12 | 396 | 121 | [17 empty] | FOODDEPOTGA
9044 | 04.08.2015 | Follow-up | T-Shirt | HD | CE-41 | WS | 16X60 | 16 | 5 |  |  |  | 60.25 |  |  | 45.75 | 15.8 | 16.2 | 5.8 | [6 empty] | 9 | 535 | 125 | 43.79 | 6.7 | [15 empty] | GORILLA
9044 | 04.13.2015 | Follow-up | T-Shirt | HD | TE-12 | WS | 13X51 | 13 | 1 |  |  |  | 51.125 |  |  | 34.83 | 14.1 | 13.8 | 5.6 | [6 empty] | 10 | 246 | 163 | [17 empty] | RAIDSACK3 |  |  |  | 58% FPC HD 10% C4 13% Reclaim 16% CaCO3 3% MB | 58 |  |  |  |  | 10 |  | 13 |  | 16 | 3
9044 | 04.13.2015 | Follow-up | T-Shirt | HD | TE-16 | WS | 14.4X54 | 14.4 | 1 |  |  |  | 54.125 |  |  | 37.16 | 14.3 | 14.5 | 4.6 | [6 empty] | 11 | 217 | 150 | 50.16 | 9.4 | [15 empty] | EXC11621 |  |  |  | 58% FPC HD 10% C4 13% Reclaim 16% CaCO3 3% MB | 58 |  |  |  |  | 10 |  | 13 |  | 16 | 3
9044 | 04.13.2015 | Follow-up | T-Shirt | HD | TE-27 | WS | 16.5X57 | 16.5 | 1 |  |  |  | 56.5 |  |  | 43.88 | 16.1 | 16.2 | 6.1 | [6 empty] | 10 | 327 | 96 | [17 empty] | MAXCOMB1272 |  |  |  | 58% FPC HD 10% C4 13% Reclaim 16% CaCO3 3% MB
9044 | 04.13.2015 | Follow-up | T-Shirt | HD | TE-2B | WS | 14X60 | 14 | 4 |  |  |  | 60.125 |  |  | 39.65 | 13.7 | 13.8 | 5.1 | [6 empty] | 20 | 137 | 258 | 49.13 | 8.7 | [15 empty] | 1/8HDTYOU2 |  |  |  | 58% FPC HD 10% C4 13% Reclaim 16% CaCO3 3% MB
9044 | 04.13.2015 | Follow-up | T-Shirt | HD | TE-35 | WS | 12X55 1/2 | 12 | 1 |  |  |  | 56.5 |  |  | 31.5 | 11.6 | 11.8 | 3.5 | [6 empty] | 9 | 396 | 93 | [17 empty] | PCITYIMSAK |  |  |  | 62% FPC HD 10% C4 13% Reclaim 15% CaCO3 | 62 |  |  |  |  | 10 |  | 13 |  | 15
9044 | 04.13.2015 | Follow-up | T-Shirt | HD | TE-41 | WS | 13.9X54 | 13.9 | 1 |  |  |  | 54.25 |  |  | 36.11 | 13.8 | 13.9 | 4.1 | [6 empty] | 14 | 355 | 136 | [17 empty] | ROSS12620 |  |  |  | 73% FPC HD 10% C4 13% Reclaim 4% MB | 73 |  |  |  |  | 10 |  | 13 |  |  | 4
9044 | 04.13.2015 | Follow-up | T-Shirt | HD | TE-51 | WS | 12.5X54 | 12.5 | 4 |  |  |  | 53.875 |  |  | 32.82 | 12.4 | 12.2 | 5.6 | [6 empty] | 15 | 334 | 195 | [17 empty] | FOODDEPOTGA |  |  |  | 55% FPC HD 7% C4 31% Reclaim 7% CaCO3 | 55 |  |  |  |  | 7 |  | 31 |  | 7
9044 | 04.13.2015 | Follow-up | T-Shirt | HD | TE-57 | WS | 12.9X57 | 12.9 | 4 |  |  |  | 57.25 |  |  | 33.27 | 12.1 | 12.2 | 5.6 | [6 empty] | 15 | 251 | 243 | 29.15 | 7.1 | [15 empty] | PETCO12720 |  |  |  | 55% FPC HD 7% C4 31% Reclaim 7% CaCO4
9044 | 04.13.2015 | Follow-up | T-Shirt | HD | CE-41 | WS | 14X57 | 14 | 4 |  |  |  | 57.375 |  |  | 35.8 | 13 | 13.1 | 5.2 | [6 empty] | 12 | 282 | 153 | [17 empty] | HEB1/7COMP-C |  |  |  |  | 58 |  |  |  |  | 10 |  | 13 |  | 16 | 3
9044 | 04.13.2015 | Follow-up | T-Shirt | HD | CE-25 | WS | 17.7X66 | 17.7 | 7 |  |  |  | 65.9375 |  |  | 56.94 | 17.9 | 18 | 5.9 | [6 empty] | 14 | 339 | 139 | [17 empty] | ROSS21X12X36 |  |  |  |  | 58 |  |  |  |  | 10 |  | 13 |  | 16 | 3
9044 | 04.13.2015 | Follow-up | T-Shirt | HD | CE-32 | WS | 14X57 | 14 | 5 |  |  |  | 57.5 |  |  | 36.43 | 13.2 | 13.2 | 8.2 | [6 empty] | 18 | 230 | 198 | 38.53 | 6.2 | [15 empty] | HEB1/7COMP-C
9044 | 04.15.2015 | Follow-up | T-Shirt | HD | TE-2C | WS | 16.5X57 | 16.5 | 5 |  |  |  | 57.25 |  |  | 43.41 | 15.7 | 15.7 | 6 | [6 empty] | 9 | 360 | 119.5 | 30.87 | 12.2 | [15 empty] | MAXCOMB12720 |  |  |  | 58% FPC HD 10% C4 13% Reclaim 16% CaCO3 3% MB | 58 |  |  |  |  | 10 |  | 13 |  | 16 | 3
9044 | 04.15.2015 | Follow-up | T-Shirt | HD | TE-34 | WS | 15X57 | 15 | 5 |  |  |  | 57.125 |  |  | 40.07 | 14.6 | 14.6 | 4.4 | [6 empty] | 12 | 347 | 134.5 | [17 empty] | 1/6HDSML2 |  |  |  | 62% FPC HD 10% C4 13% Reclaim 15% CaCO3 | 62 |  |  |  |  | 10 |  | 13 |  | 15
9044 | 04.15.2015 | Follow-up | T-Shirt | HD | TE-35 | WS | 12X55 1/2 | 12 | 5 |  |  |  | 54.25 |  |  | 31.8 | 12.2 | 12.3 | 2.8 | [26 empty] | CITYIMPSAC |  |  |  | 62% FPC HD 10% C4 13% Reclaim 15% CaCO4
9044 | 04.15.2015 | Follow-up | T-Shirt | HD | TE-57 | WS | 12.9X57 | 12.9 | 6 |  |  |  | 57.125 |  |  | 34.63 | 12.6 | 13 | 5.8 | [6 empty] | 7 | 241 | 316 | 36.93 | 13.7 | [15 empty] | PETCO12720 |  |  |  | 55% FPC HD 7% C4 31% Reclaim 7% CaCO3 | 55 |  |  |  |  | 7 |  | 31 |  | 7
9041 | 04.23.2015 | Follow-up | T-Shirt | HD | TB-26 |  |  | 12.9 |  |  |  |  | 12.125 | 20 | 7.37 | 5.35 | 13.3 |  |  | 2.73 | 5187 | 1.49 | 2817 | 199 | 207 | [6 empty] | 5.31/7952 | 2.59/5298 |  | 1.50/2659 | [10 empty] | RACETRAC | 12X7X20
9041 | 04.23.2015 | Follow-up | T-Shirt | HD | TB-27 |  |  | 15 |  |  |  |  | 11.875 | 21.9375 | 6.25 | 6.62 | 15.7 |  |  | 2.33 | 4067 | 1.59 | 2890 | 202 | 258 | [6 empty] | 4.77/1062 | 2.44/3767 |  | 1.82/3180 | [10 empty] | SUNSETFOODS | 12X7X22
9041 | 04.23.2015 | Follow-up | T-Shirt | HD | TB-28 |  |  | 16.5 |  |  |  |  | 12 | 22 | 7.25 | 7.08 | 15.3 |  |  | 2.55 | 8666 | 1.52 | 2763 | 206 | 351 | [6 empty] | 4.80/5815 | 2.59/4709 |  | 1.56/2391 | [10 empty] | MARSH12722 | 12X7X22
9041 | 04.23.2015 | Follow-up | T-Shirt | HD | TB-31 |  |  | 13.4 |  |  |  |  | 12 | 20 | 7.37 | 5.52 | 13.1 |  |  | 417 | 4251 | 2.07 | 4404 | 207 | 248 | [6 empty] | 6.47/9034 | 3.98/7236 |  | 1.86/1695 | [10 empty] | KRKELLER | 12X7X20
9041 | 04.23.2015 | Follow-up | T-Shirt | HD | TB-32 |  |  | 15 |  |  |  |  | 10.5 | 21.125 | 6.5 | 5.99 | 15.1 |  |  | 2.96 | 7311 | 1.82 | 1936 | 250 | 314 | [6 empty] | 5.47/1072 | 2.74/5787 |  | 1.66/3254 | [10 empty] | WAL21B-GREY | 11 1/2X6 1/2X21
9041 | 04.23.2015 | Follow-up | T-Shirt | HD | TB -B6 |  |  | 13.4 |  |  |  |  | 11.9375 | 20 | 6.25 | 5.4 | 15.3 |  |  | 2.32 | 5157 | 1.51 | 2736 | 200 | 333 | [6 empty] | 3.50/3965 | 2.54/2495 |  | 1.56/1664 | [10 empty] | KRKELLER-C | 12X7X20
9041 | 04.23.2015 | Follow-up | T-Shirt | HD | TB-16 |  |  | 13 |  |  |  |  | 10.5 | 18 | 7.5 | 4.36 | 15.4 |  |  | 4.05 | 3943 | 3 | 2890 | 269 | 356 | [6 empty] | 4.05/3943 | 3.00/2890 |  | 1.86/2792 | [10 empty] | KRMEDBLEUE-C | 11X6X18
9041 | 04.23.2015 | Follow-up | T-Shirt | HD | B-2B |  |  | 16.5 |  |  |  |  | 12.5 | 21.5 | 6.75 | 7.83 | 19.8 |  |  | 3.74 | 6153 | 3.12 | 4952 | 300 | 397 | [6 empty] | 4.92/6470 | 3.25/4526 |  | 1.86/2792 | [10 empty] | HGOODS12722 | 12X7X22
9041 | 04.23.2015 | Follow-up | T-Shirt | HD | TB-24 |  |  | 13 |  |  |  |  | 11.25 | 19 | 7 | 4.54 | 13.8 |  |  | 2.39 | 5085 | 1.38 | 2338 | 210 | 268 | [6 empty] | 4.45/4287 | 2.47/2342 |  | 1.37/1292 | [10 empty] | AGNEIGHN619 | 11X 6 1/2X19
9041 | 04.23.2015 | Follow-up | T-Shirt | HD | TB-29 |  |  | 13.5 |  |  |  |  | 11.5 | 20 | 6.75 | 4.99 | 14.2 |  |  | 3.6 | 6834 | 1.7 | 3194 | 262 | 345 | [6 empty] | 4.34/4074 | 2.84/2729 |  | 1.79/3391 | [10 empty] | DDS12620 | 12X6X20
9050 | 04.20.2015 | Follow-up | T-Shirt | HD | TE-31 | WS | 14X57 | 14 | 5 |  |  |  | 57.125 |  |  | 36.21 | 13.2 | 12.8 | 4.7 | [6 empty] | 17.1 | 280 | 217 | [17 empty] | HEB1/7COMP-C |  |  |  | 62% FPC HD 10% C4 13% Reclaim 15% CaCO3 | 62 |  |  |  |  | 10 |  | 13 |  | 15
9050 | 04.20.2015 | Follow-up | T-Shirt | HD | TE-33 | WS | 14X57 | 14 | 2 |  |  |  | 57.25 |  |  | 36.83 | 13.41 | 13.5 | 5.8 | [6 empty] | 12.3 | 343 | 148 | 32.5 | 6.5 | [15 empty] | HEB1/7COMP-C |  |  |  | 62% FPC HD 10% C4 13% Reclaim 15% CaCO4
9043 | 04.20.2015 | Follow-up | T-Shirt | HD | TE-54 | ES | 15X54 | 15 | 1 |  |  |  | 53.875 |  |  | 37.31 | 14.4 | 14.7 | 7.3 | [6 empty] | 17 | 229 | 203.5 | 48.47 | 6 | [15 empty] | WAL21B-GREY |  |  |  | 55% FPC HD 7% C4 31% Reclaim 7% CaCO3 | 55 |  |  |  |  | 7 |  | 31 |  | 7
9043 | 04.20.2015 | Follow-up | T-Shirt | HD | TE-55 | ES | 15X48 | 15 | 2 |  |  |  | 48.25 |  |  | 33.81 | 14.5 | 14.4 | 5.5 | [6 empty] | 10 | 356 | 131.5 | [17 empty] | WAL16828-C |  |  |  | 55% FPC HD 7% C4 31% Reclaim 7% CaCO3 | 55 |  |  |  |  | 7 |  | 31 |  | 7
9043 | 04.20.2015 | Follow-up | T-Shirt | HD | TE-58 | ES | 15X54 | 15 | 2 |  |  |  | 54.375 |  |  | 38.05 | 14.5 | 14.6 | 8.4 | [6 empty] | 15 | 228 | 247 | 44.46 | 5.8 | [15 empty] | WAL21B-GREY |  |  |  | 55% FPC HD 7% C4 31% Reclaim 7% CaCO4
9043 | 04.20.2015 | Follow-up | T-Shirt | HD | TE-59 | ES | 15X54 | 15 | 2 |  |  |  | 53.75 |  |  | 36.45 | 14.1 | 14.6 | 6.7 | [6 empty] | 18 | 226 | 271 | [17 empty] | WAL21B-GREY |  |  |  | 55% FPC HD 7% C4 31% Reclaim 7% CaCO5
9044 | 04.20.2015 | Follow-up | T-Shirt | HD | TE-2C | WS | 16.5X57 | 16.5 | 1 |  |  |  | 56.75 |  |  | 44.69 | 16.4 | 16.8 | 6.5 | [6 empty] | 13.7 | 231 | 115 | [17 empty] | MAXCOMB1272 |  |  |  | 58% FPC HD 10% C4 13% Reclaim 16% CaCO3 3% MB | 58 |  |  |  |  | 10 |  | 13 |  | 16 | 3
9044 | 04.20.2015 | Follow-up | T-Shirt | HD | TE-35 | WS | 13X52 1/2 | 13 | 5 |  |  |  | 52.75 |  |  | 32.97 | 13 | 13.2 | 4.8 | [6 empty] | 14 | 492 | 118 | 38.2 | 8 | [15 empty] | TONYNEWS |  |  |  | 62% FPC HD 10% C4 13% Reclaim 15% CaCO3 | 62 |  |  |  |  | 10 |  | 13 |  | 15
9044 | 04.20.2015 | Follow-up | T-Shirt | HD | TE-41 | WS | 13.5X46 | 13.5 | 2 |  |  |  | 46.25 |  |  | 29.16 | 13.1 | 13 | 5.9 | [6 empty] | 10.4 | 417 | 127 | [17 empty] | ROSS15824 |  |  |  | 74% FPC HD 10% C4 13% Reclaim 3% MB | 74 |  |  |  |  | 10 |  | 13 |  |  | 3
9044 | 04.20.2015 | Follow-up | T-Shirt | HD | TE-42 | WS | 12.9X57 | 12.9 | 5 |  |  |  | 57.375 |  |  | 35.33 | 12.8 | 13.3 | 3.8 | [6 empty] | 13.4 | 513 | 157 | 29.88 | 6.3 | [15 empty] | PETCO12720
9044 | 04.22.2015 | Follow-up | T-Shirt | HD | TE-2C | WS | 16.5X57 | 16.5 | 4 |  |  |  | 57.125 |  |  | 43.21 | 15.7 | 16.1 | 5.9 | [6 empty] | 12.2 | 395 | 140.5 | [17 empty] | MAXCOMB1270 |  |  |  | 58% FPC HD 10% C4 13% Reclaim 16% CaCO3 3% MB | 58 |  |  |  |  | 10 |  | 13 |  | 16 | 3
9044 | 04.22.2015 | Follow-up | T-Shirt | HD | TE-31 | WS | 13.9X60 | 13.9 | 2 |  |  |  | 60.25 |  |  | 38.5 | 13.3 | 13.1 | 6.2 | [6 empty] | 12.6 | 273 | 109 | [17 empty] | EXC9617-W |  |  |  | 62% FPC HD 10% C4 13% Reclaim 15% CaCO3 | 62 |  |  |  |  | 10 |  | 13 |  | 15
9050 | 04.22.2015 | Follow-up | T-Shirt | HD | TE-56 | WS | 14X57 | 14 | 1 |  |  |  | 57.0625 |  |  | 36.4 | 13.2 | 13.3 | 7 | [6 empty] | 12.8 | 327 | 136 | [17 empty] | HEB1/7COMP-C |  |  |  | 61% FPC HD 10% C4 13% Reclaim 16% CaCO3 | 61 |  |  |  |  | 10 |  | 13 |  | 16
9050 | 04.27.2015 | Follow-up | T-Shirt | HD | TE-15 | WS | 14X57 | 14 | 3 |  |  |  | 57 |  |  | 37 | 13.5 | 13.6 | 3.7 | [6 empty] | 12.2 | 415 | 113.5 | 34.77 | 7 | [15 empty] | HEB1/7COMP-C |  |  |  |  | 61 |  |  |  |  | 10 |  | 13 |  | 16
9050 | 04.27.2015 | Follow-up | T-Shirt | HD | TE-31 | WS | 14X57 | 14 | 2 |  |  |  | 57.25 |  |  | 36.82 | 13.3 | 13.2 | 5.9 | [6 empty] | 13.1 | 292 | 98.5 | [17 empty] | HEB1/7COMP-C |  |  |  | 62% FPC HD 10% C4 13% Reclaim 15% CaCO3 | 62 |  |  |  |  | 10 |  | 13 |  | 15
9050 | 04.27.2015 | Follow-up | T-Shirt | HD | TE-34 | WS | 14X57 | 14 | 2 |  |  |  | 57.25 |  |  | 36.84 | 13.4 | 13.4 | 3.8 | [6 empty] | 13.4 | 311 | 220 | 37.42 | 8.1 | [15 empty] | HEB1/7COMP-C |  |  |  | 62% FPC HD 10% C4 13% Reclaim 15% CaCO4
9050 | 04.27.2015 | Follow-up | T-Shirt | HD | TE-42 | WS | 14X57 | 14 | 2 |  |  |  | 57.5 |  |  | 36.46 | 13.2 | 13.3 | 5.7 | [6 empty] | 12.3 | 352 | 223 | [17 empty] | HEB1/7COMP-C
9044 | 04.22.2015 | Follow-up | T-Shirt | HD | TE-34 | BS | 14X57 | 14 | 4 |  |  |  | 57 |  |  | 36.86 | 13.4 | 13.4 | 4 | [6 empty] | 16.3 | 347 | 170.5 | [17 empty] | FLCOLDFZN |  |  |  | 62% FPC HD 10% C4 13% Reclaim 15% CaCO3 | 62 |  |  |  |  | 10 |  | 13 |  | 15
9044 | 04.22.2015 | Follow-up | T-Shirt | HD | TE-35 | WS | 13X52 1/2 | 13 | 4 |  |  |  | 52.625 |  |  | 31.43 | 12.4 | 12.8 | 5.6 | [6 empty] | 10.4 | 604 | 113.5 | 9 | 24.57 | [15 empty] | TONYNEW3 |  |  |  | 62% FPC HD 10% C4 13% Reclaim 15% CaCO4
9044 | 04.27.2015 | Follow-up | T-Shirt | HD | TE-2B | AK | 13.5X57 | 13.5 | 1 |  |  |  | 57 |  |  | 36.78 | 13.4 | 13.6 | 7.9 | [6 empty] | 15.7 | 195 | 391 | [17 empty] | KR12720-C |  |  |  | 58% FPC HD 10% C4 13% Reclaim 16% CaCO3 3% MB | 58 |  |  |  |  | 10 |  | 13 |  | 16 | 3
9044 | 04.27.2015 | Follow-up | T-Shirt | HD | TE-2A | WS | 13.9X54 | 13.9 | 1 |  |  |  | 54 |  |  | 35.78 | 13.8 | 13.9 | 4.4 | [6 empty] | 10.1 | 375 | 122 | 8.2 | 37.07 | [15 empty] | ROSS12620 |  |  |  | 58% FPC HD 10% C4 13% Reclaim 16% CaCO3 3% MB
9044 | 04.27.2015 | Follow-up | T-Shirt | HD | TE-2C | WS | 16.5X57 | 16.5 | 1 |  |  |  | 57.25 |  |  | 44.2 | 16 | 16.1 | 6.2 | [6 empty] | 10.7 | 374 | 136 | [17 empty] | MAXCOMB12720 |  |  |  | 58% FPC HD 10% C4 13% Reclaim 16% CaCO3 3% MB
9044 | 04.27.2015 | Follow-up | T-Shirt | HD | TE-33 | BS | 14X57 | 14 | 2 |  |  |  | 57.0625 |  |  | 38.48 | 14 | 14.2 | 5.8 | [6 empty] | 13.7 | 388 | 185.5 | [17 empty] | FLCOLDFZN |  |  |  | 62% FPC HD 10% C4 13% Reclaim 15% CaCO3 | 62 |  |  |  |  | 10 |  | 13 |  | 15
9044 | 04.27.2015 | Follow-up | T-Shirt | HD | TE-35 | WS | 13X52 1/2 | 13 | 2 |  |  |  | 52.875 |  |  | 31.83 | 12.5 | 12.3 | 3.2 | [6 empty] | 10 | 400 | 196 | [17 empty] | TONYNEW3 |  |  |  | 62% FPC HD 10% C4 13% Reclaim 15% CaCO4
9083 | 05.04.2015 | Follow-up | T-Shirt | HD | TE-15 | WS | 13.7X57 | 13.7 | 2 |  |  |  | 56.9375 |  |  | 35.5 | 12.9 | 13.5 | 6.6 | [6 empty] | 12.9 | 236 | 298 | [17 empty] | HEB1/7COMP-C
9083 | 05.04.2015 | Follow-up | T-Shirt | HD | TE-35 | WS | 13X58 | 13 | 7 |  |  |  | 58.125 |  |  | 35.2 | 12.6 | 12.8 | 3.8 | [6 empty] | 17.3 | 260 | 313 | 36.58 | 8.6 | [15 empty] | HEBJR-C |  |  |  | 58% FPC HD 10% C4 16% Reclaim 16% CaCO3 | 58 |  |  |  |  | 10 |  | 16 |  | 16
9084 | 05.11.2015 | Follow-up | T-Shirt | HD | TE-59 | GRAY | 54 | 15 | 3 |  |  |  | 54.125 |  |  | 37.12 | 14.2 | 13.9 | 4.8 | [6 empty] | 14 | 343 | 112 | [21 empty] | 49.5% FPC HD 7.21% C4 36.98% Reclaim 7.21% CaCO3
9084 | 05.11.2015 | Follow-up | T-Shirt | HD | TE-59 | GRAY | 54 | 15 | 2 |  |  |  | 54.25 |  |  | 38.99 | 14.9 | 15.2 | 5 | [6 empty] | 10 | 331 | 106 | [21 empty] | 49.5% FPC HD 7.21% C4 36.98% Reclaim 7.21% CaCO3
9041 | 05.11.2015 | Follow-up | T-Shirt | HD | TB-28 | WHITE | 12 X 7 X 22 | 16.5 |  |  |  |  | 11.375 | 21.3125 | 6.87 | 6.29 | 14.8 |  |  | 3.2 | 3818 | 1.8 | 3169 | 169 | 225 | [6 empty] | 6.42 / 5540 | 3.6 / 6101 |  | 1.73 / 2940 | [10 empty] | Maxcomb1272
9041 | 05.11.2015 | Follow-up | T-Shirt | HD | TB-31 | SAND KRAFT | 12 X 7 X 20 | 13.4 |  |  |  |  | 12.375 | 20.125 | 7.56 | 5.84 | 12.9 |  |  | 3.29 | 5990 | 1.48 | 2700 | 247 | 305 | [6 empty] | 5.42 / 5607 | 3.00 / 5454 |  | 1.58 / 3098 | [10 empty] | KR1270-C
9041 | 05.11.2015 | Follow-up | T-Shirt | HD | TB-91 | WHITE | 15 X 8 X 24 | 13.5 |  |  |  |  | 15.875 | 24.125 | 8 | 9.03 | 14.5 |  |  | 3.4 | 7525 | 1.67 | 2838 | 278 | 317 | [6 empty] | 5.08 / 8618 | 3.13 / 5122 |  | 1.67 / 3274 | [10 empty] | ROSS15824
9041 | 05.11.2015 | Follow-up | T-Shirt | HD | TB-94 | WHITE | 12 X 6 X 21 1/2 | 13 |  |  |  |  | 12.375 | 21.9375 | 5.87 | 5.96 | 13.7 |  |  | 3.4 | 7111 | 1.46 | 3105 | 282 | 308 | [6 empty] | 4.51 /8609 | 3.18 / 6255 |  | 1.49 / 3476 | [10 empty] | MICH12621
9041 | 05.11.2015 | Follow-up | T-Shirt | HD | TB-95 | WHITE | 12 X 7 X 20 | 14 |  |  |  |  | 11.5 | 20 | 6.75 | 5.35 | 13.6 |  |  | 3.09 | 6952 | 1.52 | 3113 | 282 | 332 | [6 empty] | 4.96 / 1106 | 411 / 8850 |  | 1.63 / 3468 | [10 empty] | HEB 1/7 COMP-C
9041 | 05.11.2015 | Follow-up | T-Shirt | HD | TB-31 | SAND KRAFT | 12 X 7 X 20 | 13.4 |  |  |  |  | 11.9375 | 20 | 6.77 | 4.92 | 12.1 |  |  | 2.41 | 5370 | 1.28 | 2519 | 148 | 260 | [6 empty] | 4.09 / 6435 | 2.42 / 2469 |  | 1.81 / 1925 | [10 empty] | KRKELLER
9041 | 05.11.2015 | Follow-up | T-Shirt | HD | TB-32 | GRAY | 11 1/2 X 6 1/2 X 21 | 15 |  |  |  |  | 11.125 | 21 | 7.12 | 6.22 | 14.8 |  |  | 2.47 | 5041 | 1.92 | 3458 | 231 | 271 | [6 empty] | 5.78 / 1035 | 4.60 / 6478 |  | 1.88 / 3345 | [10 empty] | WAL21B-GRAY
9041 | 05.11.2015 | Follow-up | T-Shirt | HD | TB-81 | WHITE | 17 X 9 X 30 | 16 |  |  |  |  | 16.5 | 29.875 | 9.37 | 11.97 | 12.4 |  |  | 3.39 | 6163 | 1.7 | 3343 | 264 | 327 | [6 empty] | 5.54 / 9690 | 2.49 / 4220 |  | 1.68 / 3054 | [10 empty] | BIGLOTS17930
9041 | 05.11.2015 | Follow-up | T-Shirt | HD | TB-74 | WHITE | 12 X 7 X 20 | 14 |  |  |  |  | 11.875 | 20.125 | 6.62 | 5.36 | 12.3 |  |  | 2.87 | 4274 | 2.28 | 3403 | 233 | 494 | [6 empty] | 6.76 / 7459 | 3.37 / 5881 |  | 2.11 / 3149 | [10 empty] | FLEZAFFORD
9041 | 05.11.2015 | Follow-up | T-Shirt | HD | TB-96 | WHITE | 11.5X6.5X20.5 | 11.5 |  |  |  |  | 10.9375 | 20.5 | 5.93 | 4.09 | 11.4 |  |  | 3.22 | 6594 | 1.11 | 2458 | 179 | 220 | [6 empty] | 4.13 / 1118 | 2.27 / 4829 |  | 1.28 / 2734 | [10 empty] | THWIVAL
9041 | 05.11.2015 | Follow-up | T-Shirt | HD | TB-12 | WHITE | 7.5 X 4.5 X 16 | 12 |  |  |  |  | 7.25 | 15.9375 | 4.75 | 2.35 | 12.2 |  |  | 2.98 | 1273 | 1.31 | 2778 | 189 | 213 | [6 empty] | 3.93 / 6000 | 2.18 / 5317 |  | 1.14 / 2425 | [10 empty] | RAIDSMISAC
9041 | 05.11.2015 | Follow-up | T-Shirt | HD | TB-72 | WHITE | 20 X 10 X 30 | 19 |  |  |  |  | 20.0625 | 30 | 9.76 | 17.99 | 18.3 |  |  | 4.74 | 7291 | 2.16 | 3936 | 294 | 451 | [6 empty] | 5.53 / 8539 | 3.38 / 5728 |  | 2.41 / 3633 | [10 empty] | MAR201030
9041 | 05.11.2015 | Follow-up | T-Shirt | HD | TB-75 | WHITE | 11.5 X 6.5 X 20 | 15 |  |  |  |  | 11.5 | 21 | 6.62 | 6.3 | 15.4 |  |  | 3.4 | 5977 | 2.29 | 4504 | 260 | 338 | [6 empty] | 5.81 / 9980 | 2.43 / 3309 |  | 2.32 / 3932 | [10 empty] | WDBONUS11620
9041 | 05.11.2015 | Follow-up | T-Shirt | HD | TB-81 | WHITE | 17 X 9 X 30 | 16 |  |  |  |  | 16.9375 | 30.125 | 9.56 | 12.78 | 14.5 |  |  | 4.15 | 6532 | 1.99 | 4234 | 289 | 337 | [6 empty] | 5.45 / 4650 | 1.96 / 2833 |  | 2.12 / 2548 | [10 empty] | BIGLOTS17930
9041 | 05.11.2015 | Follow-up | T-Shirt | HD | TB-25 | WHITE | 11.5 X 6 X 21 | 13 |  |  |  |  | 11.25 | 21 | 6.57 | 4.77 | 12.2 |  |  | 4.41 | 8554 | 1.59 | 1921 | 230 | 454 | [6 empty] | 4.51 / 4797 | 3.55 / 5410 |  | 1.36 / 3024 | [10 empty] | TONYNEWS3
9041 | 05.11.2015 | Follow-up | T-Shirt | HD | TB-74 | WHITE | 12 X 7 X 20 | 14 |  |  |  |  | 11.875 | 20.125 | 6.62 | 5.36 | 12.3 |  |  | 2.87 | 4274 | 2.28 | 3403 | 233 | 494 | [6 empty] | 6.76 / 7459 | 3.37 / 5881 |  | 2.11 / 3149 | [10 empty] | FLEZAFFORD
9041 | 05.11.2015 | Follow-up | T-Shirt | HD | TB-96 | WHITE | 11.5X6.5X20.5 | 11.5 |  |  |  |  | 10.9375 | 20.5 | 5.93 | 4.09 | 11.4 |  |  | 3.22 | 6594 | 1.11 | 2458 | 179 | 220 | [6 empty] | 4.13 / 1118 | 2.27 / 4829 |  | 1.28 / 2734 | [10 empty] | THWIVAL
9041 | 05.11.2015 | Follow-up | T-Shirt | HD | TB-12 | WHITE | 7.5 X 4.5 X 16 | 12 |  |  |  |  | 7.25 | 15.9375 | 4.75 | 2.35 | 12.2 |  |  | 2.98 | 1273 | 1.31 | 2778 | 189 | 213 | [6 empty] | 3.93 / 6000 | 2.18 / 5317 |  | 1.14 / 2425 | [10 empty] | RAIDSMISAC
9041 | 05.11.2015 | Follow-up | T-Shirt | HD | TB-72 | WHITE | 20 X 10 X 30 | 19 |  |  |  |  | 20.0625 | 30 | 9.76 | 17.99 | 18.3 |  |  | 4.74 | 7291 | 2.16 | 3936 | 294 | 451 | [6 empty] | 5.53 / 8539 | 3.38 / 5728 |  | 2.41 / 3633 | [10 empty] | MAR201030
9041 | 05.11.2015 | Follow-up | T-Shirt | HD | TB-75 | WHITE | 11.5 X 6.5 X 20 | 15 |  |  |  |  | 11.5 | 21 | 6.62 | 6.3 | 15.4 |  |  | 3.4 | 5977 | 2.29 | 4504 | 260 | 338 | [6 empty] | 5.81 / 9980 | 2.43 / 3309 |  | 2.32 / 3932 | [10 empty] | WDBONUS11620
9041 | 05.11.2015 | Follow-up | T-Shirt | HD | TB-81 | WHITE | 17 X 9 X 30 | 16 |  |  |  |  | 16.9375 | 30.125 | 9.56 | 12.78 | 14.5 |  |  | 4.15 | 6532 | 1.99 | 4234 | 289 | 337 | [6 empty] | 5.45 / 4650 | 1.96 / 2833 |  | 2.12 / 2548 | [10 empty] | BIGLOTS17930
9041 | 05.11.2015 | Follow-up | T-Shirt | HD | TB-25 | WHITE | 11.5 X 6 X 21 | 13 |  |  |  |  | 11.25 | 21 | 6.57 | 4.77 | 12.2 |  |  | 4.41 | 8554 | 1.59 | 1921 | 230 | 454 | [6 empty] | 4.51 / 4797 | 3.55 / 5410 |  | 1.36 / 3024 | [10 empty] | TONYNEWS3
9083 | 05.06.2015 | Follow-up | T-Shirt | HD | TE-35 | WS | 13X58 | 13 | 2 |  |  |  | 58.125 |  |  | 34.49 | 12.3 | 12 | 4.8 | [6 empty] | 9 | 308 | 77.5 | [17 empty] | HEBJR-C |  |  |  | 58% FPC HD 10% C4 16% Reclaim 16% CaCO3 | 58 |  |  |  |  | 10 |  | 16 |  | 16
9083 | 05.11.2015 | Follow-up | T-Shirt | HD | TE-32 | WS | 14X57 | 14 | 4 |  |  |  | 57.5 |  |  | 37.01 | 13.4 | 13 | 7.7 | [6 empty] | 13 | 344 | 145 | 38.32 | 7 | [15 empty] | HEB1/7COMP-C |  |  |  | 58% FPC HD 10% C4 16% Reclaim 16% CaCO3 | 58 |  |  |  |  | 10 |  | 16 |  | 16
9083 | 05.11.2015 | Follow-up | T-Shirt | HD | TE-35 | WS | 14X57 | 14 | 5 |  |  |  | 57.125 |  |  | 36.74 | 13.4 | 13.6 | 4.4 | [6 empty] | 11 | 321 | 110.9 | [17 empty] | HEB1/7COMP-C |  |  |  | 58% FPC HD 10% C4 16% Reclaim 16% CaCO4
9083 | 05.11.2015 | Follow-up | T-Shirt | HD | CE-25 | WS | 14X57 | 14 | 1 |  |  |  | 57.125 |  |  | 36.46 | 13.2 | 13.4 | 5.9 | [6 empty] | 11 | 320 | 136 | 33.29 | 8 | [15 empty] | HEB1/7COMP-C |  |  |  | 58% FPC HD 10% C4 16% Reclaim 16% CaCO5
9083 | 05.11.2015 | Follow-up | T-Shirt | HD | TE-29 | WS | 14X57 | 14 | 1 |  |  |  | 57.25 |  |  | 36.81 | 13.3 | 13.6 | 5.3 | [6 empty] | 9 | 411 | 122.5 | [17 empty] | HEB1/7COMP-C |  |  |  | 56% FPC HD 10% C4 16% Reclaim 16% CaCO3 2% MB | 56 |  |  |  |  | 10 |  | 16 |  | 16 | 2
9082 | 05.06.2015 | Follow-up | T-Shirt | HD | TE-2C | WS | 16.5X57 | 16.5 | 5 |  |  |  | 56.875 |  |  | 42.33 | 15.5 | 15.3 | 6.9 | [6 empty] | 12.2 | 347 | 105 | 33.57 | 8.9 | [15 empty] | MAXCOMB1272 |  |  |  | 55% FPC HD 11% C4 16% Reclaim 16% CaCO3 2% MB | 55 |  |  |  |  | 11 |  | 16 |  | 16 | 2
9082 | 05.06.2015 | Follow-up | T-Shirt | HD | TE-41 | WS | 15X48 | 15 | 4 |  |  |  | 48.375 |  |  | 33.36 | 14.3 | 14.4 | 5.6 | [6 empty] | 13.8 | 420 | 136 | [17 empty] | TRACTOR16828 |  |  |  | 72% FPC HD 10% C4 16% Reclaim 2% CaCO3 | 72 |  |  |  |  | 10 |  | 16 |  | 2
9082 | 05.06.2015 | Follow-up | T-Shirt | HD | TE-42 | WS | 13X51 | 13 | 4 |  |  |  | 51.125 |  |  | 30.68 | 12.5 | 12.5 | 5.4 | [6 empty] | 10.9 | 390 | 172 | [17 empty] | RAIDSACK3 |  |  |  | 72% FPC HD 10% C4 16% Reclaim 2% CaCO4
9082 | 05.06.2015 | Follow-up | T-Shirt | HD | TE-55 | WS | 18X52 | 18 | 6 |  |  |  | 51.9375 |  |  | 45.33 | 18.1 | 18.3 | 12 | [6 empty] | 13 | 265 | 256 | 41.39 | 5.8 | [15 empty] | GWILLJUMBO1 |  |  |  | 58% FPC HD 10% C4 16% Reclaim 16% CaCO3 | 58 |  |  |  |  | 10 |  | 16 |  | 16
9082 | 05.11.2015 | Follow-up | T-Shirt | HD | TE-31 | WS | 16X57 | 16 | 1 |  |  |  | 57.125 |  |  | 38.62 | 14 | 13.3 | 7.5 | [6 empty] | 15 | 356 | 139 | [17 empty] | BIGLOTS17930 |  |  |  | 58% FPC HD 10% C4 16% Reclaim 16% CaCO3 | 58 |  |  |  |  | 10 |  | 16 |  | 16
9082 | 05.11.2015 | Follow-up | T-Shirt | HD | TE-2A | WS | 12X52 1/2 | 12 | 1 |  |  |  | 52.5 |  |  | 39.37 | 11.6 | 10.9 | 7 | [6 empty] | 10.5 | 295 | 140.5 | 49.58 | 7.2 | [15 empty] | RJTHANKYOU3 |  |  |  | 56% FPC HD 10% C4 16% Reclaim 16% CaCO3 2% MB | 56 |  |  |  |  | 10 |  | 16 |  | 16 | 2
9082 | 05.11.2015 | Follow-up | T-Shirt | HD | TE-27 | WS | 16.5X57 | 16.5 | 1 |  |  |  | 57.25 |  |  | 44.7 | 16.2 | 16 | 8.2 | [6 empty] | 14.2 | 368 | 163 | [17 empty] | MAXCOMB1272 |  |  |  | 56% FPC HD 10% C4 16% Reclaim 16% CaCO3 2% MB
9082 | 05.11.2015 | Follow-up | T-Shirt | HD | TE-28 | WS | 15X54 | 15 | 1 |  |  |  | 53.875 |  |  | 36.53 | 14.1 | 14 | 6.7 | [6 empty] | 18.9 | 309 | 134.5 | [17 empty] | WDBONUSWHITE |  |  |  | 56% FPC HD 10% C4 16% Reclaim 16% CaCO3 2% MB | 58 |  |  |  |  | 10 |  | 16 |  | 16
9082 | 05.11.2015 | Follow-up | T-Shirt | HD | TE-33 | WS | 15X54 | 15 | 1 |  |  |  | 54.25 |  |  | 37.15 | 14.2 | 14.3 | 4.8 | [6 empty] | 13 | 358 | 163 | [17 empty] | WDBONUSWHITE |  |  |  | 58% FPC HD 10% C4 16% Reclaim 16% CaCO3 | 58 |  |  |  |  | 10 |  | 16 |  | 16
9082 | 05.11.2015 | Follow-up | T-Shirt | HD | TE-34 | WS | 12.5X54 | 12.5 | 4 |  |  |  | 54.875 |  |  | 31.43 | 11.9 | 11.7 | 2.9 | [6 empty] | 9.1 | 367 | 116.5 | 31.22 | 6.6 | [15 empty] | #THWIA |  |  |  | 58% FPC HD 10% C4 16% Reclaim 16% CaCO3 | 58 |  |  |  |  | 10 |  | 16 |  | 16
9082 | 05.11.2015 | Follow-up | T-Shirt | HD | TE-31 | WS | 16X57 | 16 | 1 |  |  |  | 57.125 |  |  | 38.62 | 14 | 13.3 | 7.5 | [6 empty] | 15 | 356 | 139 | [17 empty] | BIGLOTS17930 |  |  |  | 58% FPC HD 10% C4 16% Reclaim 16% CaCO3 | 58 |  |  |  |  | 10 |  | 16 |  | 16
9082 | 05.11.2015 | Follow-up | T-Shirt | HD | TE-2A | WS | 12X52 1/2 | 12 | 1 |  |  |  | 52.5 |  |  | 39.37 | 11.6 | 10.9 | 7 | [6 empty] | 10.5 | 295 | 140.5 | 49.58 | 7.2 | [15 empty] | RJTHANKYOU3 |  |  |  | 56% FPC HD 10% C4 16% Reclaim 16% CaCO3 2% MB | 56 |  |  |  |  | 10 |  | 16 |  | 16 | 2
9082 | 05.11.2015 | Follow-up | T-Shirt | HD | TE-27 | WS | 16.5X57 | 16.5 | 1 |  |  |  | 57.25 |  |  | 44.7 | 16.2 | 16 | 8.2 | [6 empty] | 14.2 | 368 | 163 | [17 empty] | MAXCOMB1272 |  |  |  | 56% FPC HD 10% C4 16% Reclaim 16% CaCO3 2% MB
9082 | 05.11.2015 | Follow-up | T-Shirt | HD | TE-28 | WS | 15X54 | 15 | 1 |  |  |  | 53.875 |  |  | 36.53 | 14.1 | 14 | 6.7 | [6 empty] | 18.9 | 309 | 134.5 | [17 empty] | WDBONUSWHITE |  |  |  | 56% FPC HD 10% C4 16% Reclaim 16% CaCO3 2% MB | 58 |  |  |  |  | 10 |  | 16 |  | 16
9082 | 05.11.2015 | Follow-up | T-Shirt | HD | TE-33 | WS | 15X54 | 15 | 1 |  |  |  | 54.25 |  |  | 37.15 | 14.2 | 14.3 | 4.8 | [6 empty] | 13 | 358 | 163 | [17 empty] | WDBONUSWHITE |  |  |  | 58% FPC HD 10% C4 16% Reclaim 16% CaCO3 | 58 |  |  |  |  | 10 |  | 16 |  | 16
9082 | 05.11.2015 | Follow-up | T-Shirt | HD | TE-34 | WS | 12.5X54 | 12.5 | 4 |  |  |  | 54.875 |  |  | 31.43 | 11.9 | 11.7 | 2.9 | [6 empty] | 9.1 | 367 | 116.5 | 31.22 | 6.6 | [15 empty] | #THWIA |  |  |  | 58% FPC HD 10% C4 16% Reclaim 16% CaCO3 | 58 |  |  |  |  | 10 |  | 16 |  | 16
9084 | 05.20.2015 | Follow-up | T-Shirt | HD | 59 | GRAY | 54 | 15 | 7 |  |  |  | 54.25 |  |  | 38.34 | 14.7 | 14.5 | 5.2 | [6 empty] | 15 | 308 | 188.5 | [21 empty] | 50% FPC HD 7% C4 36% Reclaim 7% CaCO3 (5/11) | 50 |  |  |  |  | 7 |  | 36 |  | 7
9084 | 05.20.2015 | Follow-up | T-Shirt | HD | 59 | GRAY | 54 | 15 | 6 |  |  |  | 54.25 |  |  | 37.75 | 14.4 | 14.7 | 4.9 | [6 empty] | 14 | 290 | 152.5 | [21 empty] | 50% FPC HD 7% C4 36% Reclaim 7% CaCO3 (5/11
9084 | 05.20.2015 | Follow-up | T-Shirt | HD | 59 | GRAY | 54 | 15 | 1 |  |  |  | 54 |  |  | 36.73 | 14.1 | 13.8 | 5.4 | [6 empty] | 17 | 198 | 149.5 | [21 empty] | 50% FPC HD 7% C4 36% Reclaim 7% CaCO3 (5/11)
9084 | 05.20.2015 | Follow-up | T-Shirt | HD | 59 | GRAY | 54 | 15 | 5 |  |  |  | 54.25 |  |  | 37.96 | 14.5 | 14.8 | 6 | [6 empty] | 10 | 395 | 131.5 | [21 empty] | 50% FPC HD 7% C4 36% Reclaim 7% CaCO3 (5/12)
9084 | 05.20.2015 | Follow-up | T-Shirt | HD | 59 | GRAY | 54 | 15 | 5 |  |  |  | 54.375 |  |  | 37.65 | 14.4 | 14.7 | 5.8 | [6 empty] | 10 | 365 | 128.5 | [21 empty] | 50% FPC HD 7% C4 36% Reclaim 7% CaCO3 (5/13)
9084 | 05.20.2015 | Follow-up | T-Shirt | HD | 59 | GRAY | 54 | 15 | 5 |  |  |  | 54.125 |  |  | 36.86 | 14.1 | 14 | 6.4 | [6 empty] | 10 | 262 | 146.5 | [21 empty] | 50% FPC HD 7% C4 36% Reclaim 7% CaCO3 (5/14)
9084 | 05.20.2015 | Follow-up | T-Shirt | HD | 59 | GRAY | 54 | 15 | 2 |  |  |  | 54.375 |  |  | 37.24 | 14.2 | 14.2 | 6.3 | [6 empty] | 15 | 384 | 139 | [21 empty] | 50% FPC HD 7% C4 36% Reclaim 7% CaCO3 (5/15
9084 | 05.20.2015 | Follow-up | T-Shirt | HD | 59 | GRAY | 54 | 15 | 2 |  |  |  | 54.5 |  |  | 37.26 | 14.2 | 14.2 | 5.5 | [6 empty] | 10 | 321 | 151 | [21 empty] | 50% FPC HD 7% C4 36% Reclaim 7% CaCO3 (5/16)
9084 | 05.20.2015 | Follow-up | T-Shirt | HD | 59 | GRAY | 54 | 15 | 1 |  |  |  | 54.25 |  |  | 37.71 | 14.4 | 14.6 | 4.3 | [6 empty] | 9 | 420 | 136.5 | [21 empty] | 50% FPC HD 7% C4 36% Reclaim 7% CaCO3 (5/17) | 50 |  |  |  |  | 7 |  | 36 |  | 7
9084 | 05.20.2015 | Follow-up | T-Shirt | HD | 59 | GRAY | 54 | 15 | 1 |  |  |  | 54.25 |  |  | 38.27 | 14.6 | 14.7 | 5.3 | [6 empty] | 9 | 460 | 124 | [21 empty] | 50% FPC HD 7% C4 36% Reclaim 7% CaCO3 (5/18)
9083 | 05.13.2015 | Follow-up | T-Shirt | HD | TE-29 | WS | 14X57 | 14 | 2 |  |  |  | 57.25 |  |  | 35.69 | 12.9 | 12.9 | 4.7 | [6 empty] | 10.2 | 448 | 104.5 | [17 empty] | HEB1/7COMP-C |  |  |  | 56% FPC HD 11% C4 16% Reclaim 15% CaCO3 2% MB | 56 |  |  |  |  | 11 |  | 16 |  | 15 | 2
9083 | 05.13.2015 | Follow-up | T-Shirt | HD | TE-2C | WS | 14X57 | 14 | 1 |  |  |  | 56.9375 |  |  | 36.32 | 13.2 | 13 | 5.7 | [6 empty] | 10.7 | 300 | 113.5 | [17 empty] | HEB1/7COMP-C |  |  |  | 56% FPC HD 11% C4 16% Reclaim 15% CaCO3 2% MB
9083 | 05.13.2015 | Follow-up | T-Shirt | HD | TE-32 | WS | 14X57 | 14 | 5 |  |  |  | 57.25 |  |  | 35.83 | 13 | 13.2 | 7.1 | [6 empty] | 9.5 | 297 | 145 | 33.45 | 6.3 | [15 empty] | HEB1/7COMP-C |  |  |  | 58% FPC HD 10% C4 16% Reclaim 16% CaCO3 | 58 |  |  |  |  | 10 |  | 16 |  | 16
9083 | 05.13.2015 | Follow-up | T-Shirt | HD | TE-34 | WS | 14X57 | 14 | 4 |  |  |  | 57.25 |  |  | 36.99 | 13.4 | 13.6 | 3.1 | [6 empty] | 17.2 | 320 | 143.5 | 37.21 | 6.1 | [15 empty] | HEB1/7COMP-C |  |  |  | 58% FPC HD 10% C4 16% Reclaim 16% CaCO4
9083 | 05.13.2015 | Follow-up | T-Shirt | HD | TE-56 | WS | 14X57 | 14 | 1 |  |  |  | 56.9375 |  |  | 36.1 | 13.2 | 12.9 | 4 | [6 empty] | 10.9 | 409 | 110 | [17 empty] | HEB1/7COMP-C |  |  |  | 58% FPC HD 10% C4 16% Reclaim 16% CaCO5
9083 | 05.18.2015 | Follow-up | T-Shirt | HD | TE-32 | WS | 14X57 | 14 | 1 |  |  |  | 57.875 |  |  | 37.74 | 13.5 | 13.4 | 4.7 | [6 empty] | 16.5 | 349 | 259 | [17 empty] | HEB1/7COMP-C |  |  |  | 58% FPC HD 10% C4 16% Reclaim 16% CaCO3 | 58 |  |  |  |  | 10 |  | 16 |  | 16
9083 | 05.18.2015 | Follow-up | T-Shirt | HD | TE-58 | WS | 14X57 | 14 | 5 |  |  |  | 57.375 |  |  | 35.71 | 12.9 | 13 | 7.1 | [6 empty] | 9.4 | 252 | 125 | 28.5 | 8.4 | [15 empty] | HEB1/7COMP-C |  |  |  | 52% FPC HD 7% C4 34% Reclaim 7% CaCO3 | 52 |  |  |  |  | 7 |  | 34 |  | 7
9083 | 05.18.2015 | Follow-up | T-Shirt | HD | TE-41 | WS | 14X57 | 14 | 4 |  |  |  | 57.25 |  |  | 35.63 | 12.9 | 12.9 | 5.2 | [6 empty] | 12.2 | 346 | 136 | [17 empty] | HEB1/7COMP-C |  |  |  | 72% FPC HD 10% C4 16% Reclaim 2% MB | 72 |  |  |  |  | 10 |  | 16 |  |  | 2
9082 | 05.13.2015 | Follow-up | T-Shirt | HD | TE-27 | WS | 16.5X57 | 16.5 | 2 |  |  |  | 57.125 |  |  | 44.43 | 16.2 | 16.4 | 6 | [6 empty] | 13.3 | 330 | 109 | 34.47 | 9 | [15 empty] | MAXCOMB12720 |  |  |  | 56% FPC HD 11% C4 16% Reclaim 15% CaCO3 2% MB | 56 |  |  |  |  | 11 |  | 16 |  | 15 | 2
9082 | 05.13.2015 | Follow-up | T-Shirt | HD | TE-2A | WS | 16X57 | 16 | 2 |  |  |  | 57.25 |  |  | 39.54 | 14.3 | 14.5 | 6.7 | [6 empty] | 10.1 | 438 | 98.5 | [17 empty] | BIGLOT317930 |  |  |  | 56% FPC HD 11% C4 16% Reclaim 15% CaCO3 2% MB
9082 | 05.13.2015 | Follow-up | T-Shirt | HD | TE-42 | WS | 13X51 | 13 | 4 |  |  |  | 51.25 |  |  | 30.5 | 12.3 | 11.8 | 5.9 | [6 empty] | 14.4 | 441 | 137.5 | 27.46 | 6.7 | [15 empty] | RAIDSAK3 |  |  |  | 72% FPC HD 10% C4 16% Reclaim 2% MB | 72 |  |  |  |  | 10 |  | 16 |  |  | 2
9082 | 05.13.2015 | Follow-up | T-Shirt | HD | TE-55 | WS | 20X52 | 20 | 1 |  |  |  | 52.625 |  |  | 48.4 | 19.2 | 19.3 | 8.1 | [6 empty] | 14.1 | 273 | 211 | [17 empty] | SPORT18830 |  |  |  | 52% FPC HD 7% C4 34% Reclaim 7% CaCO3 | 52 |  |  |  |  | 7 |  | 34 |  | 7
9082 | 05.20.2015 | Follow-up | T-Shirt | HD | TE-59 | KS | 22X54 | 22 | 4 |  |  |  | 54.125 |  |  | 57.02 | 21.9 | 21.8 | 7.8 | [6 empty] | 12 | 195 | 249 | 84.05 | 3.6 | [15 empty] | 1/6HDWR22 |  |  |  | 49% FPC HD 7% C4 37% Reclaim 7% CaCO3 | 49 |  |  |  |  | 7 |  | 37 |  | 7
9082 | 05.20.2015 | Follow-up | T-Shirt | HD | CE-41 | WS | 17X57 | 17 | 6 |  |  |  | 57.25 |  |  | 45.85 | 16.6 | 16.5 | 6 | [6 empty] | 6.8 | 459 | 139 | 43.67 | 6.8 | [15 empty] | HMART12722
9083 | 05.20.2015 | Follow-up | T-Shirt | HD | TE-32 | WS | 12.7X58 | 12.7 | 4 |  |  |  | 58.375 |  |  | 33.91 | 12.1 | 12.2 | 6.4 | [6 empty] | 19.3 | 459 | 167.5 | 38.71 | 6.7 | [15 empty] | HEBJR-C |  |  |  | 58% FPC HD 10% C4 16% Reclaim 16% CaCO3 | 58 |  |  |  |  | 10 |  | 16 |  | 16
9083 | 05.20.2015 | Follow-up | T-Shirt | HD | TE-34 | WS | 14X57 | 14 | 4 |  |  |  | 56.5 |  |  | 37.06 | 13.6 | 13.6 | 4.1 | [6 empty] | 23.1 | 317 | 140.5 | [17 empty] | HEB1/7COMP-C |  |  |  | 58% FPC HD 10% C4 16% Reclaim 16% CaCO4
9083 | 05.25.2015 | Follow-up | T-Shirt | HD | TE-32 | WS | 12.7X58 | 12.7 | 5 |  |  |  | 58.25 |  |  | 35.32 | 12.6 | 12.8 | 3.3 | [6 empty] | 15.5 | 338 | 146.5 | 38.67 | 6.3 | [15 empty] | HEBJR-C |  |  |  | 58% FPC HD 10% C4 16% Reclaim 16% CaCO3 | 58 |  |  |  |  | 10 |  | 16 |  | 16
9083 | 05.25.2015 | Follow-up | T-Shirt | HD | TE-34 | WS | 14X57 | 14 | 5 |  |  |  | 57.25 |  |  | 38.02 | 13.8 | 13.8 | 4.6 | [6 empty] | 13.8 | 450 | 179.5 | [17 empty] | HEB1/7COMP-C |  |  |  | 58% FPC HD 10% C4 16% Reclaim 16% CaCO4
9083 | 05.25.2015 | Follow-up | T-Shirt | HD | TE-56 | WS | 14X57 | 14 | 1 |  |  |  | 56.9375 |  |  | 37.31 | 13.6 | 13.6 | 5.1 | [6 empty] | 14.7 | 366 | 169 | 28.7 | 7.4 | [15 empty] | HEB1/7COMP-C |  |  |  | 58% FPC HD 10% C4 16% Reclaim 16% CaCO5
9083 | 05.25.2015 | Follow-up | T-Shirt | HD | TE-54 | WS | 14X57 | 14 | 1 |  |  |  | 57.125 |  |  | 37.39 | 13.6 | 13.7 | 5.7 | [6 empty] | 18.4 | 209 | 247 | [17 empty] | HEB1/7COMP-C |  |  |  | 52% FPC HD 7% C4 34% Reclaim 7% CaCO3 | 52 |  |  |  |  | 7 |  | 34 |  | 7
9083 | 05.25.2015 | Follow-up | T-Shirt | HD | TE-57 | WS | 14X57 | 14 | 1 |  |  |  | 57.25 |  |  | 36.92 | 13.4 | 13.6 | 4.6 | [6 empty] | 18.5 | 248 | 242.5 | [17 empty] | HEB1/7COMP-C |  |  |  | 52% FPC HD 7% C4 34% Reclaim 7% CaCO4
9083 | 05.27.2015 | Follow-up | T-Shirt | HD | TE-32 | WS | 12.7X58 | 12.7 | 1 |  |  |  | 57.875 |  |  | 33.39 | 12 | 12.1 | 4.1 | [6 empty] | 9.5 | 307 | 115 | [17 empty] | HEBJR-C |  |  |  | 58% FPC HD 10% C4 16% Reclaim 16% CaCO3 | 58 |  |  |  |  | 10 |  | 16 |  | 16
9083 | 05.27.2015 | Follow-up | T-Shirt | HD | TE-34 | WS | 14X57 | 14 | 2 |  |  |  | 57.25 |  |  | 36.2 | 13.1 | 13 | 4.2 | [6 empty] | 14.1 | 339 | 140.5 | 40.78 | 7.2 | [15 empty] | HEB1/7COMP-C |  |  |  | 58% FPC HD 10% C4 16% Reclaim 16% CaCO4
9082 | 05.25.2015 | Follow-up | T-Shirt | HD | TE-16 | WS | 13X52 1/2 | 13 | 5 |  |  |  | 52.875 |  |  | 32.6 | 11.7 | 12 | 6.5 | [6 empty] | 15.4 | 480 | 152.5 | 31.01 | [16 empty] | TONYNEWS3
9082 | 05.25.2015 | Follow-up | T-Shirt | HD | TE-27 | WS | 16.5X57 | 16.5 | 5 |  |  |  | 57.25 |  |  | 45.62 | 16.4 | 16.7 | 8.5 | [6 empty] | 12.2 | 489 | 97 | [17 empty] | MARSH12722 |  |  |  | 55% FPC HD 11% C4 16% Reclaim 16% CaCO3 2% MB | 55 |  |  |  |  | 11 |  | 16 |  | 16 | 2
9082 | 05.25.2015 | Follow-up | T-Shirt | HD | TE-29 | AK | 13.5X57 | 13.5 | 5 |  |  |  | 57 |  |  | 35.68 | 13 | 13.2 | 4.8 | [6 empty] | 14.4 | 291 | 95.5 | [17 empty] | KR12720-C |  |  |  | 55% FPC HD 11% C4 16% Reclaim 16% CaCO3 2% MB
9082 | 05.25.2015 | Follow-up | T-Shirt | HD | TE-53 | WS | 16X52 | 16 | 7 |  |  |  | 51.9375 |  |  | 39.59 | 15.8 | 15.9 | 5 | [6 empty] | 12.8 | 349 | 190 | [17 empty] | BIGLOTS17930 |  |  |  | 52% FPC HD 7% C4 34% Reclaim 7% CaCO3 | 52 |  |  |  |  | 7 |  | 34 |  | 7
9082 | 05.25.2015 | Follow-up | T-Shirt | HD | TE-42 | WS | 13X51 | 13 | 5 |  |  |  | 51.125 |  |  | 32.28 | 12.9 | 13.4 | 5 | [6 empty] | 20.4 | 315 | 142 | 33.25 | 6.1 | [15 empty] | RAIDSACK3 |  |  |  | 72% FPC HD 10% C4 16% Reclaim 2% MB | 72 |  |  |  |  | 10 |  | 16 |  |  | 2
9082 | 05.27.2015 | Follow-up | T-Shirt | HD | TE-27 | WS | 16.5X57 | 16.5 | 5 |  |  |  | 57.25 |  |  | 41.46 | 15 | 15 | 6.5 | [6 empty] | 12.1 | 452 | 104.5 | 29.39 | 12.1 | [15 empty] | MARSH12722 |  |  |  | 56% FPC HD 10% C4 16% Reclaim 16% CaCO3 2% MB | 56 |  |  |  |  | 10 |  | 16 |  | 16 | 2
9082 | 05.27.2015 | Follow-up | T-Shirt | HD | TE-53 | WS | 16X52 | 16 | 7 |  |  |  | 51.9375 |  |  | 39.1 | 15.6 | 15.8 | 7.3 | [6 empty] | 17 | 234 | 265 | [17 empty] | BIGLOTS12930 |  |  |  | 52% FPC HD 7% C4 34% Reclaim 7% CaCO3 | 52 |  |  |  |  | 7 |  | 34 |  | 7
9128 | 06.08.2015 | Follow-up | T-Shirt | HD | 1 | WHITE | ??? | 15 |  |  |  |  | 11.25 | 20 |  | 5.59 | 14.1 | 14.4 | 5.9 | 3.722 | 6624 | 1.93 | 3920 | 280 | 356 | 17 | 258 | 197 |  |  |  | 5.880 / 5254 | 1.770 / 3612 |  | 2.735 / 4824
9128 | 06.08.2015 | Follow-up | T-Shirt | HD | 2 | WHITE | ??? | 15 |  |  |  |  | 11.4375 | 20.125 |  | 6.12 | 15.3 | 15.5 | 6.9 | 3.662 | 6411 | 1.883 | 3424 | 290 | 351 | 21 | 329 | 190 |  |  |  | 4.640 / 4141 | 2.650 / 4818 |  | 1.96 / 3322
9110 | 06.01.2015 | Follow-up | T-Shirt | HD | TE-16 | WS | 13X55 1/2 | 13 | 4 |  |  |  | 55.5 |  |  | 34.28 | 12.8 | 12.8 | 3.9 | [6 empty] | 5.9 | 339 | 134.5 | 33.88 | 10.1 | [15 empty] | TSCMEDIUM |  |  |  | 59% FPC HD 10% C4 13% Reclaim 16% CaCO3 2% MB | 59 |  |  |  |  | 10 |  | 13 |  | 16 | 2
9110 | 06.01.2015 | Follow-up | T-Shirt | HD | TE-27 | WS | 15X57 | 15 | 5 |  |  |  | 57.5 |  |  | 37.6 | 13.6 | 13.7 | 4.5 | [6 empty] | 13.8 | 327 | 209.5 | [17 empty] | ASIAMARKET3 |  |  |  | 59% FPC HD 10% C4 13% Reclaim 16% CaCO3 2% MB
9110 | 06.01.2015 | Follow-up | T-Shirt | HD | TE-29 | AK | 13.5X57 | 13.5 | 5 |  |  |  | 57.5 |  |  | 36.29 | 13.1 | 13 | 5 | [6 empty] | 10 | 401 | 112 | [17 empty] | KR12720C |  |  |  | 50% FPC HD 8% C4 26% Reclaim 16% CaCO3 | 50 |  |  |  |  | 8 |  | 26 |  | 16
9110 | 06.01.2015 | Follow-up | T-Shirt | HD | TE-2C | WS | 16.5X57 | 16.5 | 4 |  |  |  | 57.25 |  |  | 43.49 | 15.8 | 16 | 5.4 | [6 empty] | 8.5 | 374 | 115 | [17 empty] | MARH12722 |  |  |  | 59% FPC HD 10% C4 13% Reclaim 16% CaCO3 2% MB | 59 |  |  |  |  | 10 |  | 13 |  | 16 | 2
9110 | 06.01.2015 | Follow-up | T-Shirt | HD | TE-33 | WS | 13.4X52 1/2 | 13.4 | 1 |  |  |  | 53.125 |  |  | 33.78 | 13.2 | 13.1 | 5.1 | [6 empty] | 17 | 281 | 172 | 31.83 | 6.8 | [15 empty] | SQSC202-1 |  |  |  | 61% FPC HD 10% C4 13% Reclaim 16% CaCO3 | 61 |  |  |  |  | 10 |  | 13 |  | 16
9114 | 06.01.2015 | Follow-up | T-Shirt | HD | TE-32 | WS | 12.68X58 | 12.68 | 1 |  |  |  | 58.25 |  |  | 33.45 | 11.9 | 11.9 | 4.2 | [6 empty] | 10.8 | 318 | 160 | 35.49 | 6.5 | [15 empty] | HEBJR-C |  |  |  | 61% FPC HD 10% C4 13% Reclaim 16% CaCO3 | 61 |  |  |  |  | 10 |  | 13 |  | 16
9114 | 06.01.2015 | Follow-up | T-Shirt | HD | TE-56 | WS | 14X57 | 14 | 5 |  |  |  | 57.125 |  |  | 35.89 | 13 | 13 | 3.8 | [6 empty] | 9.7 | 247 | 146.5 | [17 empty] | HEB1/7COMP-C |  |  |  | 61% FPC HD 10% C4 13% Reclaim 16% CaCO3 | 61 |  |  |  |  | 10 |  | 13 |  | 16
9114 | 06.01.2015 | Follow-up | T-Shirt | HD | TE-34 | WS | 14X57 | 14 | 4 |  |  |  | 57.125 |  |  | 38.14 | 13.9 | 14.1 | 3 | [6 empty] | 13.7 | 273 | 151 | [17 empty] | HEB1/7COMP-C |  |  |  | 61% FPC HD 10% C4 13% Reclaim 16% CaCO4
9114 | 06.01.2015 | Follow-up | T-Shirt | HD | TE-54 | WS | 14X57 | 14 | 5 |  |  |  | 56.9375 |  |  | 36.82 | 13.4 | 13.5 | 7.1 | [6 empty] | 18.7 | 238 | 262 | 35.5 | 6.9 | [15 empty] | HEB1/7COMP-C |  |  |  | 61% FPC HD 10% C4 13% Reclaim 16% CaCO5
9114 | 06.01.2015 | Follow-up | T-Shirt | HD | TE-57 | WS | 14X57 | 14 | 5 |  |  |  | 56.9375 |  |  | 37.05 | 13.5 | 13.8 | 4.3 | [6 empty] | 19.1 | 225 | 226 | [17 empty] | HEB1/7COMP-C |  |  |  | 61% FPC HD 10% C4 13% Reclaim 16% CaCO6
9110 | 06.01.2015 | Follow-up | T-Shirt | HD | TE-53 | WS | 16X52 | 16 | 4 |  |  |  | 51.9375 | 39.37 |  | 38.18 | 15.3 | 15.8 | 4.4 | [6 empty] | 20.2 | 312 | 242.5 | [17 empty] | BIGLOTS12930 |  |  |  | 61% FPC HD 10% C4 13% Reclaim 16% CaCO3 | 61 |  |  |  |  | 10 |  | 13 |  | 16
9110 | 06.03.2015 | Follow-up | T-Shirt | HD | TE-2B | WS | 14X57 | 14 | 1 |  |  |  | 57.25 |  |  | 34.05 | 12.3 | 12.5 | 7.4 | [6 empty] | 20.2 | 212 | 208 | 29.97 | 8 | [15 empty] | RACETRACK |  |  |  | 58% FPC HD 10% C4 13% Reclaim 16% CaCO3 3% MB | 58 |  |  |  |  | 10 |  | 13 |  | 16 | 3
9110 | 06.03.2015 | Follow-up | T-Shirt | HD | TE-32 | BS | 14X57 | 14 | 5 |  |  |  | 57.125 |  |  | 35.97 | 13.1 | 12.4 | 6 | [6 empty] | 9.8 | 356 | 170.5 | [17 empty] | FLCOLDF2N |  |  |  | 61% FPC HD 10% C4 13% Reclaim 16% CaCO3 | 61 |  |  |  |  | 10 |  | 13 |  | 16
9110 | 06.03.2015 | Follow-up | T-Shirt | HD | TE-33 | WS | 13X52 1/2 | 13 | 5 |  |  |  | 52.875 |  |  | 32.33 | 12.7 | 12.8 | 5.1 | [6 empty] | 13.1 | 465 | 110.5 | 30.07 | 6.4 | [15 empty] | TONYNEW3 |  |  |  | 61% FPC HD 10% C4 13% Reclaim 16% CaCO4
9110 | 06.03.2015 | Follow-up | T-Shirt | HD | TE-42 | WS | 13X54 | 13 | 5 |  |  |  | 54.25 |  |  | 32.26 | 12.3 | 12.1 | 4.3 | [6 empty] | 15.2 | 254 | 206 | [17 empty] | MICH12621 |  |  |  | 74% FPC HD 10% C4 13% Reclaim 3% MB | 74 |  |  |  |  | 10 |  | 13 |  |  | 3
9110 | 06.03.2015 | Follow-up | T-Shirt | HD | TE-59 | WS | 13.5X54 | 13.5 | 6 |  |  |  | 54.875 |  |  | 34.04 | 12.9 | 13.1 | 5.7 | [6 empty] | 15.1 | 334 | 173.5 | [17 empty] | MARAINA7 |  |  |  | 50% FPC HD 7% C4 36% Reclaim 7% CaCO3 | 50 |  |  |  |  | 7 |  | 36 |  | 7
9110 | 06.03.2015 | Follow-up | T-Shirt | HD | CE-25 | WS | 17.7X66 | 17.7 | 7 |  |  |  | 67.75 |  |  | 53.88 | 16.9 | 17.1 | 5.4 | [6 empty] | 10.5 | 320 | 155.5 | 40.49 | 7.1 | [15 empty] | ROSS21X12X36
9110 | 06.03.2015 | Follow-up | T-Shirt | HD | CE-33 | WS | 13X51 | 13 | 4 |  |  |  | 51.25 |  |  | 31.02 | 12.6 | 12.8 | 4.8 | [6 empty] | 17.3 | 346 | 149.5 | 32.51 | 6.1 | [15 empty] | RAIDSACK3
9110 | 06.08.2015 | Follow-up | T-Shirt | HD | TE-16 | WS | 13X51 | 13 | 4 |  |  |  | 50.875 |  |  | 30.57 | 12.5 | 12.2 | 2.8 | [6 empty] | 13 | 375 | 209.5 | [17 empty] | RAIDSACK3 |  |  |  | 59% FPC HD 10% C4 13% Reclaim 16% CaCO3 2% MB | 59 |  |  |  |  | 10 |  | 13 |  | 16 | 2
9110 | 06.08.2015 | Follow-up | T-Shirt | HD | TE-28 | AK | 13.5X57 | 13.5 | 4 |  |  |  | 57.125 |  |  | 35.96 | 13.1 | 13.1 | 5.3 | [6 empty] | 13.7 | 413 | 151 | [17 empty] | KR12720-C |  |  |  | 59% FPC HD 10% C4 13% Reclaim 16% CaCO3 2% MB
9110 | 06.08.2015 | Follow-up | T-Shirt | HD | TE-2C | WS | 14.4X54 | 14.4 | 1 |  |  |  | 53.9375 |  |  | 35.75 | 13.8 | 13.6 | 5.1 | [6 empty] | 10.3 | 313 | 112 | [17 empty] | EXC11621 |  |  |  | 59% FPC HD 10% C4 13% Reclaim 16% CaCO3 2% MB
9110 | 06.08.2015 | Follow-up | T-Shirt | HD | TE-33 | WS | 13X52 1/2 | 13 | 1 |  |  |  | 52.25 |  |  | 31.97 | 12.7 | 12.8 | 3.4 | [6 empty] | 13.1 | 380 | 164.5 | 44.23 | 8.3 | [15 empty] | TONYNEW3 |  |  |  | 61% FPC HD 10% C4 13% Reclaim 16% CaCO3 | 61 |  |  |  |  | 10 |  | 13 |  | 16
9110 | 06.08.2015 | Follow-up | T-Shirt | HD | TE-35 | BS | 14X57 | 14 | 1 |  |  |  | 57.125 |  |  | 36.58 | 13.3 | 12.9 | 5.3 | [6 empty] | 21.5 | 300 | 167.5 | [17 empty] | FLCOLDFZN |  |  |  | 61% FPC HD 10% C4 13% Reclaim 16% CaCO4
9110 | 06.08.2015 | Follow-up | T-Shirt | HD | TE-42 | WS | 13X54 | 13 | 1 |  |  |  | 54.125 |  |  | 31.3 | 12 | 12.2 | 3.4 | [6 empty] | 15.6 | 269 | 280 | [17 empty] | MICH12621 |  |  |  | 74% FPC HD 10% C4 13% Reclaim 3% MB | 74 |  |  |  |  | 10 |  | 13 |  |  | 3
9110 | 06.08.2015 | Follow-up | T-Shirt | HD | TE-25 | WS | 15X57 | 15 | 4 |  |  |  | 56.9375 |  |  | 42.01 | 15.3 | 15.5 | 4 | [6 empty] | 10.7 | 443 | 118 | 37.33 | 6.6 | [15 empty] | 1/6-HDSML2
9110 | 06.08.2015 | Follow-up | T-Shirt | HD | TE-16 | WS | 13X51 | 13 | 4 |  |  |  | 50.875 |  |  | 30.57 | 12.5 | 12.2 | 2.8 | [6 empty] | 13 | 375 | 209.5 | [17 empty] | RAIDSACK3 |  |  |  | 59% FPC HD 10% C4 13% Reclaim 16% CaCO3 2% MB | 59 |  |  |  |  | 10 |  | 13 |  | 16 | 2
9110 | 06.08.2015 | Follow-up | T-Shirt | HD | TE-28 | AK | 13.5X57 | 13.5 | 4 |  |  |  | 57.125 |  |  | 35.96 | 13.1 | 13.1 | 5.3 | [6 empty] | 13.7 | 413 | 151 | [17 empty] | KR12720-C |  |  |  | 59% FPC HD 10% C4 13% Reclaim 16% CaCO3 2% MB
9110 | 06.08.2015 | Follow-up | T-Shirt | HD | TE-2C | WS | 14.4X54 | 14.4 | 1 |  |  |  | 53.9375 |  |  | 35.75 | 13.8 | 13.6 | 5.1 | [6 empty] | 10.3 | 313 | 112 | [17 empty] | EXC11621 |  |  |  | 59% FPC HD 10% C4 13% Reclaim 16% CaCO3 2% MB
9110 | 06.08.2015 | Follow-up | T-Shirt | HD | TE-33 | WS | 13X52 1/2 | 13 | 1 |  |  |  | 52.25 |  |  | 31.97 | 12.7 | 12.8 | 3.4 | [6 empty] | 13.1 | 380 | 164.5 | 44.23 | 8.3 | [15 empty] | TONYNEW3 |  |  |  | 61% FPC HD 10% C4 13% Reclaim 16% CaCO3 | 61 |  |  |  |  | 10 |  | 13 |  | 16
9110 | 06.08.2015 | Follow-up | T-Shirt | HD | TE-35 | BS | 14X57 | 14 | 1 |  |  |  | 57.125 |  |  | 36.58 | 13.3 | 12.9 | 5.3 | [6 empty] | 21.5 | 300 | 167.5 | [17 empty] | FLCOLDFZN |  |  |  | 61% FPC HD 10% C4 13% Reclaim 16% CaCO4
9110 | 06.08.2015 | Follow-up | T-Shirt | HD | TE-42 | WS | 13X54 | 13 | 1 |  |  |  | 54.125 |  |  | 31.3 | 12 | 12.2 | 3.4 | [6 empty] | 15.6 | 269 | 280 | [17 empty] | MICH12621 |  |  |  | 74% FPC HD 10% C4 13% Reclaim 3% MB | 74 |  |  |  |  | 10 |  | 13 |  |  | 3
9110 | 06.08.2015 | Follow-up | T-Shirt | HD | TE-25 | WS | 15X57 | 15 | 4 |  |  |  | 56.9375 |  |  | 42.01 | 15.3 | 15.5 | 4 | [6 empty] | 10.7 | 443 | 118 | 37.33 | 6.6 | [15 empty] | 1/6-HDSML2
9114 | 06.03.2015 | Follow-up | T-Shirt | HD | TE-34 | WS | 14X57 | 14 | 5 |  |  |  | 57.125 |  |  | 36.66 | 13.3 | 13.5 | 4.6 | [6 empty] | 8 | 380 | 139 | [17 empty] | HEB1/7COMP-C |  |  |  | 61% FPC HD 10% C4 13% Reclaim 16% CaCO3 | 61 |  |  |  |  | 10 |  | 13 |  | 16
9114 | 06.03.2015 | Follow-up | T-Shirt | HD | TE-56 | WS | 14X57 | 14 | 1 |  |  |  | 57.5 |  |  | 33.55 | 12.1 | 12.5 | 5 | [6 empty] | 17 | 226 | 154 | 35.74 | 7.5 | [15 empty] | HEB1/7COMP-C |  |  |  | 61% FPC HD 10% C4 13% Reclaim 16% CaCO3 | 61 |  |  |  |  | 10 |  | 13 |  | 16
9114 | 06.03.2015 | Follow-up | T-Shirt | HD | TE-54 | WS | 14X57 | 14 | 1 |  |  |  | 57.25 |  |  | 36.69 | 13.9 | 14 | 7 | [6 empty] | 20 | 274 | 215 | [17 empty] | HEB1/7COMP-C |  |  |  | 61% FPC HD 10% C4 13% Reclaim 16% CaCO4
9114 | 06.03.2015 | Follow-up | T-Shirt | HD | TE-57 | WS | 14X57 | 14 | 1 |  |  |  | 56.9375 |  |  | 35.98 | 13.1 | 13.1 | 7.4 | [6 empty] | 24 | 275 | 361 | 39.95 | 6.6 | [15 empty] | HEB1/7COMP-C |  |  |  | 61% FPC HD 10% C4 13% Reclaim 16% CaCO5
9114 | 06.08.2015 | Follow-up | T-Shirt | HD | TE-32 | WS | 12.68X58 | 12.68 | 5 |  |  |  | 58.125 |  |  | 34.83 | 12.4 | 11.8 | 6.3 | [6 empty] | 14.9 | 278 | 206.5 | [17 empty] | HEBJR-C |  |  |  | 61% FPC HD 10% C4 13% Reclaim 16% CaCO3 | 61 |  |  |  |  | 10 |  | 13 |  | 16
9114 | 06.08.2015 | Follow-up | T-Shirt | HD | TE-34 | WS | 14X57 | 14 | 1 |  |  |  | 57.25 |  |  | 36.18 | 13.1 | 13.4 | 3.3 | [6 empty] | 14.1 | 320 | 187 | 40.02 | 8.1 | [15 empty] | HEB1/7COMP-C |  |  |  | 61% FPC HD 10% C4 13% Reclaim 16% CaCO4 | 61 |  |  |  |  | 10 |  | 13 |  | 16
9114 | 06.08.2015 | Follow-up | T-Shirt | HD | TE-54 | WS | 14X57 | 14 | 1 |  |  |  | 56.5 |  |  | 36.22 | 13.3 | 13.7 | 7.7 | [6 empty] | 14.7 | 363 | 176.5 | [17 empty] | HEB1/7COMP-C |  |  |  | 61% FPC HD 10% C4 13% Reclaim 16% CaCO5
9114 | 06.08.2015 | Follow-up | T-Shirt | HD | TE-56 | WS | 14X57 | 14 | 1 |  |  |  | 57.25 |  |  | 35.69 | 12.9 | 13.1 | 4.8 | [6 empty] | 13.5 | 346 | 158.5 | [17 empty] | HEB1/7COMP-C |  |  |  | 61% FPC HD 10% C4 13% Reclaim 16% CaCO6
9114 | 06.08.2015 | Follow-up | T-Shirt | HD | TE-57 | WS | 14X57 | 14 | 1 |  |  |  | 57.25 |  |  | 37.24 | 13.51 | 13.8 | 8.4 | [6 empty] | 24.4 | 269 | 253 | 38.76 | 5.8 | [15 empty] | HEB1/7COMP-C |  |  |  | 61% FPC HD 10% C4 13% Reclaim 16% CaCO7
9114 | 06.10.2015 | Follow-up | T-Shirt | HD | TE-56 | WS | 14X57 | 14 | 4 |  |  |  | 57 |  |  | 37.2 | 13.5 | 13.6 | 6.3 | [6 empty] | 10 | 334 | 143.5 | [17 empty] | HEB1/7COMP-C |  |  |  | 61% FPC HD 10% C4 13% Reclaim 16% CaCO3 | 61 |  |  |  |  | 10 |  | 13 |  | 16
9115 | 06.03.2015 | Follow-up | T-Shirt | HD | TE-58 | ES | 15X54 | 15 | 7 |  |  |  | 54.125 |  |  | 36.79 | 14.1 | 13.7 | 10.4 | [6 empty] | 8 | 608 | 102 | 45.27 | 8.3 | [15 empty] | WAL21B-GREY |  |  |  | 52% FPC HD 7% C4 34% Reclaim 7% CaCO3 | 52 |  |  |  |  | 7 |  | 34 |  | 7
9115 | 06.08.2015 | Follow-up | T-Shirt | HD | TE-55 | ES | 10X48 | 10 | 1 |  |  |  | 48.25 |  |  | 23.1 | 9.9 | 9.4 | 3.6 | [6 empty] | 12 | 540 | 166 | [17 empty] | WAL18414-C |  |  |  | 52% FPC HD 7% C4 34% Reclaim 7% CaCO3 | 52 |  |  |  |  | 7 |  | 34 |  | 7
9115 | 06.08.2015 | Follow-up | T-Shirt | HD | TE-58 | ES | 15X54 | 15 | 5 |  |  |  | 54.5 |  |  | 36.29 | 13.8 | 13.6 | 8.1 | [6 empty] | 10 | 298 | 148 | [17 empty] | WAL21B-GREY |  |  |  | 52% FPC HD 7% C4 34% Reclaim 7% CaCO4
9115 | 06.08.2015 | Follow-up | T-Shirt | HD | TE-59 | ES | 15X54 | 15 | 1 |  |  |  | 54.125 |  |  | 38.9 | 14.9 | 14.8 | 6.8 | [6 empty] | 14 | 386 | 151 | [17 empty] | WAL21B-GREY |  |  |  | 52% FPC HD 7% C4 34% Reclaim 7% CaCO5
9115 | 06.10.2015 | Follow-up | T-Shirt | HD | TE-55 | ES | 15X48 | 15 | 5 |  |  |  | 48.25 |  |  | 34.41 | 14.8 | 14.6 | 5.6 | [6 empty] | 14 | 340 | 140.5 | [17 empty] | WAL21B-GREY |  |  |  | 52% FPC HD 7% C4 34% Reclaim 7% CaCO3 | 52 |  |  |  |  | 7 |  | 34 |  | 7
9115 | 06.10.2015 | Follow-up | T-Shirt | HD | TE-51 | ES | 15X54 | 15 | 2 |  |  |  | 54.25 |  |  | 37.47 | 14.3 | 13.8 | 7.3 | [6 empty] | 18 | 328 | 142 | [17 empty] | WAL21B-GREY |  |  |  | 61% FPC HD 10% C4 13% Reclaim 16% CaCO3 | 61 |  |  |  |  | 10 |  | 13 |  | 16
9115 | 06.10.2015 | Follow-up | T-Shirt | HD | TE-58 | ES | 15X54 | 15 | 7 |  |  |  | 54.125 |  |  | 37.41 | 14.4 | 14.5 | 5.9 | [6 empty] | 10 | 278 | 145 | [17 empty] | WAL21B-GREY |  |  |  | 52% FPC HD 7% C4 34% Reclaim 7% CaCO3 | 52 |  |  |  |  | 7 |  | 34 |  | 7
9115 | 06.10.2015 | Follow-up | T-Shirt | HD | TE-59 | ES | 15X54 | 15 | 8 |  |  |  | 54.125 |  |  | 35.26 | 13.5 | 13.7 | 5.6 | [6 empty] | 14 | 251 | 182.5 | [17 empty] | WAL21B-GREY |  |  |  | 52% FPC HD 7% C4 34% Reclaim 7% CaCO4
9110 | 06.10.2015 | Follow-up | T-Shirt | HD | TE-2B | WS | 12.5X57 | 12.5 | 5 |  |  |  | 57.125 |  |  | 33.78 | 12.3 | 12.1 | 4.5 | [6 empty] | 16.1 | 307 | 206.5 | [17 empty] | PETRO12720-C |  |  |  | 59% FPC HD 10% C4 13% Reclaim 16% CaCO3 2% MB | 59 |  |  |  |  | 10 |  | 13 |  | 16 | 2
9110 | 06.10.2015 | Follow-up | T-Shirt | HD | TE-32 | WS | 12.9X57 | 12.9 | 1 |  |  |  | 57.25 |  |  | 34.97 | 12.7 | 12.9 | 4.2 | [6 empty] | 11.1 | 370 | 223 | 27.62 | 6.4 | [15 empty] | PETCO12720 |  |  |  | 61% FPC HD 10% C4 13% Reclaim 16% CaCO3 | 61 |  |  |  |  | 10 |  | 13 |  | 16
9110 | 06.10.2015 | Follow-up | T-Shirt | HD | TE-33 | YS | 12.5X52 1/2 | 12.5 | 1 |  |  |  | 52.9375 |  |  | 32.54 | 12.8 | 12.9 | 8.5 | [6 empty] | 14.2 | 418 | 137.5 | 36.02 | 6.7 | [15 empty] | TRFAIRMPNEW |  |  |  | 61% FPC HD 10% C4 13% Reclaim 16% CaCO4
9110 | 06.10.2015 | Follow-up | T-Shirt | HD | TE-41 | WS | 15X48 | 15 | 7 |  |  |  | 48.25 |  |  | 32.51 | 14 | 13.4 | 7.2 | [6 empty] | 12.5 | 368 | 161.5 | [17 empty] | TRACTOR16828 |  |  |  | 74% FPC HD 10% C4 13% Reclaim 3% MB | 74 |  |  |  |  | 10 |  | 13 |  |  | 3
9110 | 06.10.2015 | Follow-up | T-Shirt | HD | TE-52 | WS | 13.9X54 | 13.9 | 6 |  |  |  | 54.25 |  |  | 33.25 | 12.7 | 12.2 | 3.9 | [6 empty] | 14.5 | 306 | 205 | [17 empty] | ROSS12620 |  |  |  | 61% FPC HD 10% C4 13% Reclaim 16% CaCO3 | 61 |  |  |  |  | 10 |  | 13 |  | 16
9110 | 06.10.2015 | Follow-up | T-Shirt | HD | TE-53 | WS | 13X55 1/2 | 13 | 6 |  |  |  | 55.5 |  |  | 33.7 | 12.6 | 12.1 | 4.3 | [6 empty] | 15.1 | 237 | 266 | 33.1 | 6.9 | [15 empty] | TSCMEDIUM |  |  |  | 61% FPC HD 10% C4 13% Reclaim 16% CaCO4
9110 | 06.10.2015 | Follow-up | T-Shirt | HD | TE-54 | WS | 13X54 | 13 | 5 |  |  |  | 54.125 |  |  | 33.42 | 12.8 | 12.6 | 4.7 | [6 empty] | 16.8 | 363 | 232 | [17 empty] | MICH12621 |  |  |  | 61% FPC HD 10% C4 13% Reclaim 16% CaCO5
9110 | 06.10.2015 | Follow-up | T-Shirt | HD | TE-57 | KS | 22X54 | 22 | 5 |  |  |  | 54.25 |  |  | 55.9 | 21.4 | 21.1 | 8.9 | [6 empty] | 241 | 271 | 266.5 | 49.85 | 3.4 | [15 empty] | 1/6-HDNPR2 |  |  |  | 61% FPC HD 10% C4 13% Reclaim 16% CaCO6
9115 | 06.17.2015 | Follow-up | T-Shirt | HD | TE-58 | ES | 15X54 | 15 | 2 |  |  |  | 54.125 |  |  | 37.38 | 14.3 | 14.4 | 6.4 | [6 empty] | 9.7 | 330 | 110.5 | [17 empty] | WAL21B-GREY |  |  |  | 52% FPC HD 7% C4 34% Reclaim 7% CaCO3 | 52 |  |  |  |  | 7 |  | 34 |  | 7
9115 | 06.15.2015 | Follow-up | T-Shirt | HD | TE-59 | ES | 15X54 | 15 | 4 |  |  |  | 54.25 |  |  | 38.34 | 14.7 | 14.6 | 7.4 | [6 empty] | 160 | 344 | 161 | [17 empty] | WAL21B-GREY |  |  |  | 52% FPC HD 7% C4 34% Reclaim 7% CaCO3 | 52 |  |  |  |  | 7 |  | 34 |  | 7
9114 | 06.15.2015 | Follow-up | T-Shirt | HD | TE-2C | WS | 14X57 | 14 | 5 |  |  |  | 56.9375 |  |  | 35.85 | 13.1 | 13.2 | 6 | [6 empty] | 9 | 302 | 133 | [17 empty] | HEB1/7COMP-C
9114 | 06.15.2015 | Follow-up | T-Shirt | HD | TE-32 | WS | 12.6X58 | 12.6 | 4 |  |  |  | 58.5 |  |  | 34.38 | 12.2 | 12.1 | 5.7 | [6 empty] | 10 | 347 | 116.5 | [17 empty] | HEBJR-C |  |  |  | 61% FPC HD 10% C4 13% Reclaim 16% CaCO3 | 61 |  |  |  |  | 10 |  | 13 |  | 16
9114 | 06.15.2015 | Follow-up | T-Shirt | HD | TE-56 | WS | 14X57 | 14 | 2 |  |  |  | 57.125 |  |  | 36.37 | 13.31 | 13.3 | 6.1 | [6 empty] | 11 | 285 | 142 | [17 empty] | HEB1/7COMP-C |  |  |  | 61% FPC HD 10% C4 13% Reclaim 16% CaCO3 | 61 |  |  |  |  | 10 |  | 13 |  | 16
9114 | 06.15.2015 | Follow-up | T-Shirt | HD | TE-57 | WS | 14X57 | 14 | 4 |  |  |  | 57.25 |  |  | 36.51 | 13.2 | 13.5 | 4.2 | [6 empty] | 11 | 259 | 137.5 | [17 empty] | HEB1/7COMP-C |  |  |  | 61% FPC HD 10% C4 13% Reclaim 16% CaCO4
9114 | 06.17.2015 | Follow-up | T-Shirt | HD | TE-56 | WS | 14X57 | 14 | 5 |  |  |  | 57.25 |  |  | 37.07 | 13.4 | 13.5 | 4.2 | [6 empty] | 14 | 250 | 176.5 | [17 empty] | HEB1/7COMP-C |  |  |  | 61% FPC HD 10% C4 13% Reclaim 16% CaCO3 | 61 |  |  |  |  | 10 |  | 13 |  | 16
9114 | 06.17.2015 | Follow-up | T-Shirt | HD | TE-2C | WS | 14X57 | 14 | 5 |  |  |  | 57.5 |  |  | 35.47 | 12.8 | 13.2 | 4.2 | [6 empty] | 9 | 322 | 130 | [17 empty] | HEB1/7COMP-C |  |  |  |  | 61 |  |  |  |  | 10 |  | 13 |  | 16
9114 | 06.17.2015 | Follow-up | T-Shirt | HD | TE-32 | WS | 12.6X58 | 12.6 | 5 |  |  |  | 57.9375 |  |  | 33.6 | 12 | 12.2 | 5.6 | [6 empty] | 17 | 256 | 163 | [17 empty] | HEBJR-C |  |  |  | 61% FPC HD 10% C4 13% Reclaim 16% CaCO3 | 61 |  |  |  |  | 10 |  | 13 |  | 16
9115 | 06.15.2015 | Follow-up | T-Shirt | HD | TE-51 | ES | 15X54 | 15 | 1 |  |  |  | 54.125 |  |  | 38.87 | 14.9 | 15 | 5.7 | [6 empty] | 16 | 281 | 164.5 | [17 empty] | WAL21B-GREY |  |  |  | 61% FPC HD 10% C4 13% Reclaim 16% CaCO3 | 61 |  |  |  |  | 10 |  | 13 |  | 16
9115 | 06.15.2015 | Follow-up | T-Shirt | HD | TE-55 | ES | 10X48 | 10 | 5 |  |  |  | 48.125 |  |  | 22.41 | 9.7 | 10.1 | 5.9 | [6 empty] | 8.3 | 481 | 100 | [17 empty] | WAL21B-GREY |  |  |  | 52% FPC HD 7% C4 34% Reclaim 7% CaCO3 | 52 |  |  |  |  | 7 |  | 34 |  | 7
9115 | 06.15.2015 | Follow-up | T-Shirt | HD | TE-57 | ES | 15X54 | 15 | 2 |  |  |  | 54.25 |  |  | 37.99 | 14.6 | 14.8 | 6.2 | [6 empty] | 13 | 339 | 158.5 | [17 empty] | WAL21B-GREY |  |  |  | 61% FPC HD 10% C4 13% Reclaim 16% CaCO3 | 61 |  |  |  |  | 10 |  | 13 |  | 16
9115 | 06.15.2015 | Follow-up | T-Shirt | HD | TE-58 | ES | 15X54 | 15 | 6 |  |  |  | 53.9375 |  |  | 36.92 | 14.2 | 14.3 | 4.7 | [6 empty] | 10 | 238 | 164.5 | [17 empty] | WAL21B-GREY |  |  |  | 52% FPC HD 7% C4 34% Reclaim 7% CaCO3 | 52 |  |  |  |  | 7 |  | 34 |  | 7
9115 | 06.17.2015 | Follow-up | T-Shirt | HD | TE-59 | ES | 15X54 | 15 | 2 |  |  |  | 54.25 |  |  | 38.25 | 14.6 | 14.5 | 6.6 | [6 empty] | 12 | 285 | 193 | [17 empty] | WAL21B-GREY |  |  |  | 52% FPC HD 7% C4 34% Reclaim 7% CaCO3 | 52 |  |  |  |  | 7 |  | 34 |  | 7
9080 | 05.04.2015 | Follow-up | T-Shirt | HD | TB-A4 | WS | 12X7X20 | 12.9 |  |  |  |  | 12.25 | 19.875 | 6.75 | 4.99 | 12.2 |  |  | 2.65 | 4827 | 1.72 | 3136 | 219 | 389 | [6 empty] | 4.61/9070 | 1.93/4106 |  | 1.45/3085 | [10 empty] | PETCO12720
9080 | 05.04.2015 | Follow-up | T-Shirt | HD | TB-A3 | WS | 12X8X21 1/2 | 13 |  |  |  |  | 13.2 | 21.5 | 8 | 6.2 | 13.2 |  |  | 2.66 | 5659 | 1.4 | 2545 | 155 | 385 | [6 empty] | 4.26/8362 | 2.51/4921 |  | 1.60/3137 | [10 empty] | WF12821
9080 | 05.04.2015 | Follow-up | T-Shirt | HD | TB-A1 | ES | 11 1/2X6 1/2X21 | 15 |  |  |  |  | 11.25 | 21 | 7 | 4.29 | 14.4 |  |  | 3.67 | 5346 | 2.07 | 3508 | 223 | 446 | [6 empty] | 6.45/1091 | 2.61/4775 |  | 1.91/3321 | [10 empty] | WAL21B-GREY
9080 | 05.04.2015 | Follow-up | T-Shirt | HD | TB-72 | WS | 16X8X28 | 15 |  |  |  |  | 16.25 | 27.9375 | 8.5 | 10.37 | 13.8 |  |  | 5.51 | 8223 | 1.38 | 2509 | 332 | 347 | [6 empty] | 5.06/4999 | 2.66/5245 |  | 1.52/3046 | [10 empty] | TRACTOR16828
9080 | 05.04.2015 | Follow-up | T-Shirt | HD | TB-74 | WS | 17X9X30 | 16 |  |  |  |  | 17.25 | 30 | 10 | 13.65 | 15.3 |  |  | 3.56 | 5626 | 1.92 | 2711 | 273 | 448 | [6 empty] | 4.71/8664 | 2.87/4563 |  | 1.90/3094 | [10 empty] | BIGLOTS17930
9080 | 05.07.2015 | Follow-up | T-Shirt | HD | TB-61 | ES | 11 1/2X6 1/2X21 | 15 |  |  |  |  | 11.25 | 21 | 7 | 5.69 | 13.3 |  |  | 3.99 | 7263 | 1.62 | 3196 | 293 | 341 | [6 empty] | 6.03/5601 | 2.24/4236 |  | 1.74/3311 | [10 empty] | WAL21B-GREY
9080 | 05.07.2015 | Follow-up | T-Shirt | HD | TB-72 | WS | 16X8X25 | 14 |  |  |  |  | 16 | 25.125 | 7.5 | 8.71 | 13.8 |  |  | 4.52 | 8862 | 1.65 | 3245 | 248 | 260 | [6 empty] | 6.35/1203 | 2.99/5872 |  | 1.77/3000 | [10 empty] | PTCITYIMPXL
9080 | 05.07.2015 | Follow-up | T-Shirt | HD | TB-75 | WS | 17X9X30 | 16 |  |  |  |  | 17.125 | 30.125 | 9.25 | 15.58 |  |  |  | 5.13 | 6670 | 2.07 | 2922 | 325 | 350 | [6 empty] | 7.40/1134 | 2.99/4601 |  | 1.93/5125 | [10 empty] | BIGLOST17930
9080 | 05.07.2015 | Follow-up | T-Shirt | HD | TB-93 | WS | 9X6X18 | 12.5 |  |  |  |  | 8.25 | 18.125 | 5 | 3.32 |  |  |  | 3.49 | 7772 | 1.56 | 2836 | 196 | 294 | [6 empty] | 5.05/6084 | 2.87/6106 |  | 1.87/3245 | [10 empty] | THW3
9080 | 05.07.2015 | Follow-up | T-Shirt | HD | TB-97 | WS | 7 1/2X4 1/2X16 | 12 |  |  |  |  | 6.9375 | 15.875 | 4.18 | 1.84 |  |  |  | 2.25 | 6428 | 1.17 | 2908 | 150 | 198 | [6 empty] | 3.50/4192 | 1.94/2462 |  | 1.66/2213 | [10 empty] | RAIDSMLSAC
9080 | 05.11.2015 | Follow-up | T-Shirt | HD | TB-A1 | EW | 11 1/2X6 1/2X21 | 15 |  |  |  |  | 10.875 | 21 | 6.37 | 5.77 | 14.2 |  |  | 4.2 | 7334 | 1.97 | 3033 | 329 | 384 | [6 empty] | 5.79/9469 | 2.63/4817 |  | 2.17/3945 | [10 empty] | WAL21B-GREY
9080 | 05.11.2015 | Follow-up | T-Shirt | HD | TB-A2 | WS | 11 1/2X6X20 | 12.5 |  |  |  |  | 11.375 | 19.9375 | 6.37 | 4.05 | 10.5 |  |  | 3.48 | 7404 | 1.21 | 2482 | 242 | 335 | [6 empty] | 5.43/5967 | 4.03/4632 |  | 1.48/2902 | [10 empty] | NPFTHKURED4
9080 | 05.11.2015 | Follow-up | T-Shirt | HD | TB-A5 | WS | 11X6X18 | 13 |  |  |  |  | 10.9375 | 18 | 5.56 | 4.94 | 13.2 |  |  | 3.69 | 6262 | 1.51 | 2960 | 216 | 271 | [6 empty] | 4.63/8664 | 2.74/4089 |  | 1.48/2537 | [10 empty] | RAIDSACK3
9080 | 05.11.2015 | Follow-up | T-Shirt | HD | TB-81 | WS | 17X9X30 | 16 |  |  |  |  | 16.875 | 30.125 | 8 | 13.47 | 15.4 |  |  | 4.3 | 7784 | 1.44 | 2617 | 320 | 205 | [6 empty] | 6.27/9658 | 2.88/4881 |  | 2.01/3000 | [10 empty] | BIGLOTS17930
9080 | 05.11.2015 | Follow-up | T-Shirt | HD | TB-97 | WS | 9X5 1/2X18 | 13 |  |  |  |  | 9 | 17.9375 | 5.5 | 3.27 | 12 |  |  | 3.21 | 5343 | 1.49 | 2862 | 217 | 289 | [6 empty] | 5.32/1044 | 2.78/6465 |  | 2.03/3102 | [10 empty] | HEBJRCOMP-C
9080 | 05.14.2015 | Follow-up | T-Shirt | HD | TB-A1 | EW | 11 1/2X6 1/2X21 | 15 |  |  |  |  | 10.9375 | 21.125 | 7.3 | 6.41 | 14.9 |  |  | 4.55 | 7717 | 1.93 | 3518 | 286 | 435 | [6 empty] | 6.33/1147 | 3.21/5652 |  | 1.89/3356 | [10 empty] | WAL21B-GREY
9080 | 05.14.2015 | Follow-up | T-Shirt | HD | TB-97 | WS | 9X5 1/2X18 | 13 |  |  |  |  | 9 | 18 | 5.5 | 3.61 | 13.3 |  |  | 4.3 | 8105 | 2.2 | 4035 | 267 | 444 | [6 empty] | 6.84/1455 | 3.07/6029 |  | 1.95/3545 | [10 empty] | HEBJRCOMP-C
9080 | 05.14.2015 | Follow-up | T-Shirt | HD | TB-91 | ES | 16X8X24 | 15 |  |  |  |  | 15.875 | 24.125 | 7.6 | 8.49 | 13.7 |  |  | 5.49 | 6818 | 1.42 | 2784 | 293 | 341 | [6 empty] | 3.83/7172 | 2.70/5109 |  | 1.65/2600 | [10 empty] | RAIDRECYCXL
9080 | 05.14.2015 | Follow-up | T-Shirt | HD | TB-A4 | WS | 12X7X20 | 14 |  |  |  |  | 12.375 | 19.875 | 7.5 | 5.38 | 12.2 |  |  | 5.54 | 7531 | 1.41 | 2764 | 216 | 366 | [6 empty] | 5.62/1060 | 2.79/5946 |  | 1.37/2825 | [10 empty] | FLEZAFFORD
9080 | 05.14.2015 | Follow-up | T-Shirt | HD | TB-B4 | AK | 12X7X20 | 13.4 |  |  |  |  | 11.9375 | 19.9375 | 7 | 5.39 | 13.2 |  |  | 2.71 | 4033 | 1.46 | 2421 | 224 | 284 | [6 empty] | 4.83/8781 | 2.07/3628 |  | 1.73/3145 | [10 empty] | PCKR12720-C
9080 | 05.19.2015 | Follow-up | T-Shirt | HD | TB-31 | AK | 12X7X20 | 13.4 |  |  |  |  | 11.375 | 19.9375 | 7.12 | 5.98 | 15.19 |  |  | 5.15 | 6262 | 1.51 | 2327 | 257 | 296 | [6 empty] | 5.46/7801 | 2.95/4855 |  | 1.78/2514 | [10 empty] | KR12720-C
9080 | 05.19.2015 | Follow-up | T-Shirt | HD | TB-2B | A2 | 12X7X23 | 14 |  |  |  |  | 11.875 | 22.9375 | 7 | 6.49 | 13.79 |  |  | 2.94 | 5764 | 1.47 | 2681 | 205 | 765 | [6 empty] | 5.78/1041 | 2.61/4944 |  | 1.46/2663 | [10 empty] | ACE12723
9080 | 05.19.2015 | Follow-up | T-Shirt | HD | TB-81 | WS | 17X9X30 | 16 |  |  |  |  | 17 | 30.125 | 8.5 | 13.47 | 15.85 |  |  | 4.85 | 6830 | 1.63 | 3003 | 304 | 365 | [6 empty] | 6.71/1056 | 3.13/5731 |  | 2.09/3202 | [10 empty] | BIGLOTS17930
9080 | 05.19.2015 | Follow-up | T-Shirt | HD | TB-73 | EW | 11 1/2X6 1/2X21 | 15 |  |  |  |  | 10.5 | 21.125 | 7.75 | 6.31 | 14.92 |  |  | 3.2 | 5432 | 1.75 | 2458 | 263 | 296 | [6 empty] | 5.75/9408 | 3.14/4686 |  | 1.72/2733 | [10 empty] | WAL21B-GREY
9080 | 05.19.2015 | Follow-up | T-Shirt | HD | TB-71 | A2 | 20X10X30 | 25 |  |  |  |  | 20.25 | 30.25 | 9.62 | 22.84 | 22.87 |  |  | 4.93 | 5417 | 3.39 | 3402 | 373 | 404 | [6 empty] | 7.60/8560 | 3.41/3871 |  | 3.39/3606 | [10 empty] | ACE201030
9080 | 05.21.2015 | Follow-up | T-Shirt | HD | TB-72 | WS | 16X8X25 | 14 |  |  |  |  | 16.5 | 25.25 | 8 | 8.89 | 13.5 |  |  | 3.21 | 2624 | 1.4 | 2993 | 246 | 272 | [6 empty] | 4.85/8665 | 2.62/4772 |  | 1.32/2501 | [10 empty] | PTCITYIMPXL
9080 | 05.21.2015 | Follow-up | T-Shirt | HD | TB-74 | EW | 16X8X28 | 15 |  |  |  |  | 15.875 | 28 | 7.62 | 10.89 |  |  |  | 2.41 | 3727 | 1.16 | 2208 | 139 | 281 | [6 empty] | 3.79/7163 | 2.18/3680 |  | 1.61/2843 | [10 empty] | WAL16828-C
9080 | 05.21.2015 | Follow-up | T-Shirt | HD | TB-71 | WS | 17X9X30 | 18 |  |  |  |  | 17.25 | 30.125 | 8 | 15.01 |  |  |  | 3.54 | 5594 | 2.16 | 3436 | 278 | 391 | [6 empty] | 6.50/9629 | 2.97/4433 |  | 2.20/3318 | [10 empty] | GWILLJUMBO
9080 | 05.21.2015 | Follow-up | T-Shirt | HD | TB-93 | WS | 12X7X20 | 14 |  |  |  |  | 11.9375 | 20 | 6.93 | 4.9 | 11.74 |  |  | 3.56 | 7599 | 1.11 | 2866 | 229 | 259 | [6 empty] | 5.35/1193 | 2.46/5476 |  | 1.21/2985 | [10 empty] | HEB1/7-C
9080 | 05.21.2015 | Follow-up | T-Shirt | HD | TB-61 | EW | 11 1/2X6 1/2X21 | [5 empty] | 11.25 | 21 | 7 | 5.69 | 13.3 |  |  | 3.99 | 5601 | 2.24 | 4236 | 1.74 | 3311 | [6 empty] | 6.03/5601 | 2.24/4236 |  | 1.74/3311 | [10 empty] | WAL21B-GREY
9115 | 06.22.2015 | Follow-up | T-Shirt | HD | TE-51 | EW | 15X54 | 15 | 2 |  |  |  | 54.25 |  |  | 39.26 | 14.9 | 15.2 | 4.7 | [6 empty] | 19.7 | 329 | 163 | [17 empty] | WAL21B-GREY |  |  |  | 58% FPC HD 10% C4 16% Reclaim 16% CaCO3 | 58 |  |  |  |  | 10 |  | 16 |  | 16
9115 | 06.22.2015 | Follow-up | T-Shirt | HD | TE-55 | EW | 15X48 | 15 |  |  |  |  | 47.9375 |  |  | 33.6 | 14.6 | 14.4 | 7.2 | [6 empty] | 16.3 | 422 | 155.5 | [17 empty] | WAL16828 |  |  |  | 52% FPC HD 7% C4 34% Reclaim 7% CaCO3 | 52 |  |  |  |  | 7 |  | 34 |  | 7
9115 | 06.22.2015 | Follow-up | T-Shirt | HD | TE-57 | EW | 15X54 | 15 |  |  |  |  | 54.375 |  |  | 38.43 | 14.7 | 14.7 | 3.8 | [6 empty] | 14.5 | 316 | 173.5 | [17 empty] | WAL21B-GREY |  |  |  | 52% FPC HD 7% C4 34% Reclaim 7% CaCO4
9115 | 06.22.2015 | Follow-up | T-Shirt | HD | TE-58 | EW | 15X54 | 15 | 1 |  |  |  | 54.25 |  |  | 38.11 | 14.6 | 14.7 | 6.5 | [6 empty] | 14.6 | 266 | 227 | [17 empty] | WAL21B-GREY |  |  |  | 52% FPC HD 7% C4 34% Reclaim 7% CaCO5
9115 | 06.22.2015 | Follow-up | T-Shirt | HD | TE-59 | EW | 15X54 | 15 | 5 |  |  |  | 53.9375 |  |  | 37.22 | 14.3 | 14.3 | 8.4 | [6 empty] | 22.7 | 339 | 287.5 | [17 empty] | WAL21B-GREY
9114 | 06.23.2015 | Follow-up | T-Shirt | HD | TE-2C | WS | 14X57 | 14 | 5 |  |  |  | 57.125 |  |  | 36.5 | 13.3 | 13.4 | 4.5 | [6 empty] | 13.1 | 296 | 161.5 | [17 empty] | HEB1/7COMP-C |  |  |  | 56% FPC HD 10% C4 16% Reclaim 16% CaCO3 2% MB | 56 |  |  |  |  | 10 |  | 16 |  | 16 | 2
9114 | 06.22.2015 | Follow-up | T-Shirt | HD | TE-32 | WS | 12X58 | 12 | 1 |  |  |  | 58.5 |  |  | 34.14 | 11.9 | 12.1 | 3 | [6 empty] | 14.3 | 292 | 149.5 | [17 empty] | HEBJR-C |  |  |  | 58% FPC HD 10% C4 16% Reclaim 16% CaCO3 | 58 |  |  |  |  | 10 |  | 16 |  | 16
9114 | 06.22.2015 | Follow-up | T-Shirt | HD | TE-32 | WS | 12X58 | 12 | 5 |  |  |  | 58.25 |  |  | 33.42 | 11.9 | 11.8 | 5 | [6 empty] | 11.3 | 305 | 122.5 | [17 empty] | HEBJR-C |  |  |  | 58% FPC HD 10% C4 16% Reclaim 16% CaCO4
9114 | 06.22.2015 | Follow-up | T-Shirt | HD | TE-41 | WS | 14X57 | 14 |  |  |  |  | 57.25 |  |  | 35.27 | 12.8 | 12.9 | 6.8 | [6 empty] | 12.1 | 309 | 136 | [17 empty] | HEB1/7COMP |  |  |  | 58% FPC HD 10% C4 16% Reclaim 16% CaCO5
9114 | 06.22.2015 | Follow-up | T-Shirt | HD | TE-56 | WS | 14X57 | 14 | 2 |  |  |  | 57.125 |  |  | 36.82 | 13.4 | 13.5 | 3.9 | [6 empty] | 10.2 | 277 | 143.5 | [17 empty] | HEB1/7COMP |  |  |  | 58% FPC HD 10% C4 16% Reclaim 16% CaCO6
9110 | 06.22.2015 | Follow-up | T-Shirt | HD | TE-29 |  | 15X54 | 15 | 1 |  |  |  | 54.25 |  |  | 38.53 | 14.7 | 14.8 | 6.2 | [6 empty] | 10.5 | 404 | 104.5 | [17 empty] | WDBONUS |  |  |  | 51% FPC HD 7% C4 26% Reclaim 16% CaCO3 | 51 |  |  |  |  | 7 |  | 26 |  | 16
9110 | 06.22.2015 | Follow-up | T-Shirt | HD | TE-33 |  | 15X54 | 15 | 4 |  |  |  | 53.9375 |  |  | 39.17 | 15.1 | 15.1 | 5.3 | [6 empty] | 13.1 | 330 | 329 | [17 empty] | WDBONUS |  |  |  | 57% FPC HD 11% C4 16% Reclaim 16% CaCO3 | 57 |  |  |  |  | 11 |  | 16 |  | 16
9110 | 06.23.2015 | Follow-up | T-Shirt | HD | TE-34 |  | 14X57 | 14 |  |  |  |  | 56.5 |  |  | 40.95 | 14.9 | 15.2 | 5.4 | [6 empty] | 14.6 | 257 | 182.5 | [17 empty] | FC-COLDF2J |  |  |  | 71% FPC HD 10% C4 16% Reclaim 3% CaCO3 | 71 |  |  |  |  | 10 |  | 16 |  | 3
9110 | 06.23.2015 | Follow-up | T-Shirt | HD | TE-52 |  | 12X54 | 12 |  |  |  |  | 54.05556 |  |  | 30.74 | 11.8 | 12.1 | 3.9 | [6 empty] | 14.4 | 321 | 193 | [17 empty] | #SOTY2 |  |  |  | 58% FPC HD 10% C4 16% Reclaim 16% CaCO3 | 58 |  |  |  |  | 10 |  | 16 |  | 16
9110 | 06.23.2015 | Follow-up | T-Shirt | HD | TE-54 |  | 14X54 | 14 | 5 |  |  |  | 54.25 |  |  | 37.55 | 14.4 | 14.2 | 5.3 | [6 empty] | 14.1 | 282 | 210.5 | [17 empty] | EXC11621 |  |  |  | 58% FPC HD 10% C4 16% Reclaim 16% CaCO4
9110 | 06.22.2015 | Follow-up | T-Shirt | HD | TE-2A |  | 14X57 | 14 | 1 |  |  |  | 57.125 |  |  | 36.29 | 13.2 | 13.3 | 3.8 | [6 empty] | 12.1 | 277 | 229 | [17 empty] | ACC12-723 |  |  |  |  | 71 |  |  |  |  | 10 |  | 16 |  | 3
9110 | 06.22.2015 | Follow-up | T-Shirt | HD | TE-2B |  | 13.5X57 | 13.5 | 5 |  |  |  | 56.9375 |  |  | 36.4 | 13.3 | 13.5 | 6.5 | [6 empty] | 20.2 | 198 | 319 | [17 empty] | SQ6B87-4 |  |  |  | 55% FPC HD 11% C4 16% Reclaim 16% CaCO3 2% MB | 55 |  |  |  |  | 11 |  | 16 |  | 16 | 2
9110 | 06.22.2015 | Follow-up | T-Shirt | HD | TE-33 | WS | 15X54 | 15 | 1 |  |  |  | 53.9375 |  |  | 40.28 | 15.5 | 15.6 | 5.2 | [6 empty] | 18.3 | 401 | 161.5 | [17 empty] | WDBONUWHITE |  |  |  | 58% FPC HD 10% C4 16% Reclaim 16% CaCO3 | 58 |  |  |  |  | 10 |  | 16 |  | 16
9110 | 06.22.2015 | Follow-up | T-Shirt | HD | TE-31 | BS | 14X57 | 14 | 1 |  |  |  | 57.5 |  |  | 39.03 | 14.1 | 13.9 | 5 | [6 empty] | 13.3 | 270 | 143.5 | [17 empty] | FLWLDFZN
9110 | 06.22.2015 | Follow-up | T-Shirt | HD | TE-53 |  | 12.5X54 | 12.5 | 1 |  |  |  | 54.125 |  |  | 31.46 | 12.1 | 12.4 | 5.8 | [6 empty] | 17.6 | 281 | 379 | [17 empty] | MARKET |  |  |  | 58% FPC HD 10% C4 16% Reclaim 16% CaCO3 | 58 |  |  |  |  | 10 |  | 16 |  | 16
9110 | 06.22.2015 | Follow-up | T-Shirt | HD | TE-27 | AK | 13.5X57 | 13.5 | 1 |  |  |  | 57.125 |  |  | 36.46 | 13.2 | 13.2 | 5.2 | [6 empty] | 12 | 330 | 106 | [17 empty] | KR12720-C |  |  |  | 50% FPC HD 8% C4 26% Reclaim 16% CaCO3 | 50 |  |  |  |  | 8 |  | 26 |  | 16
9110 | 06.22.2015 | Follow-up | T-Shirt | HD | TE-33 | WS | 13X51 | 13 | 1 |  |  |  | 51.125 |  |  | 30.68 | 12.5 | 12.6 | 5.8 | [6 empty] | 12 | 321 | 151 | [17 empty] | RAIDSACK3 |  |  |  | 58% FPC HD 10% C4 16% Reclaim 16% CaCO3 | 58 |  |  |  |  | 10 |  | 16 |  | 16
9110 | 06.22.2015 | Follow-up | T-Shirt | HD | TE-35 |  | 14X48 | 14 | 2 |  |  |  | 48.25 |  |  | 30.63 | 13.2 | 13.4 | 4.9 | [6 empty] | 11 | 457 | 103 | [17 empty] | PTCITYIMPL |  |  |  | 58% FPC HD 10% C4 16% Reclaim 16% CaCO4
9110 | 06.22.2015 | Follow-up | T-Shirt | HD | TE-2A |  | 14X57 | 14 | 1 |  |  |  | 57.125 |  |  | 36.29 | 13.2 | 13.3 | 3.8 | [6 empty] | 12.1 | 277 | 229 | [17 empty] | ACC12-723 |  |  |  |  | 71 |  |  |  |  | 10 |  | 16 |  | 3
9110 | 06.22.2015 | Follow-up | T-Shirt | HD | TE-2B |  | 13.5X57 | 13.5 | 5 |  |  |  | 56.9375 |  |  | 36.4 | 13.3 | 13.5 | 6.5 | [6 empty] | 20.2 | 198 | 319 | [17 empty] | SQ6B87-4 |  |  |  | 55% FPC HD 11% C4 16% Reclaim 16% CaCO3 2% MB | 55 |  |  |  |  | 11 |  | 16 |  | 16 | 2
9110 | 06.22.2015 | Follow-up | T-Shirt | HD | TE-33 | WS | 15X54 | 15 | 1 |  |  |  | 53.9375 |  |  | 40.28 | 15.5 | 15.6 | 5.2 | [6 empty] | 18.3 | 401 | 161.5 | [17 empty] | WDBONUWHITE |  |  |  | 58% FPC HD 10% C4 16% Reclaim 16% CaCO3 | 58 |  |  |  |  | 10 |  | 16 |  | 16
9110 | 06.22.2015 | Follow-up | T-Shirt | HD | TE-31 | BS | 14X57 | 14 | 1 |  |  |  | 57.5 |  |  | 39.03 | 14.1 | 13.9 | 5 | [6 empty] | 13.3 | 270 | 143.5 | [17 empty] | FLWLDFZN
9110 | 06.22.2015 | Follow-up | T-Shirt | HD | TE-53 |  | 12.5X54 | 12.5 | 1 |  |  |  | 54.125 |  |  | 31.46 | 12.1 | 12.4 | 5.8 | [6 empty] | 17.6 | 281 | 379 | [17 empty] | MARKET |  |  |  | 58% FPC HD 10% C4 16% Reclaim 16% CaCO3 | 58 |  |  |  |  | 10 |  | 16 |  | 16
9110 | 06.22.2015 | Follow-up | T-Shirt | HD | TE-27 | AK | 13.5X57 | 13.5 | 1 |  |  |  | 57.125 |  |  | 36.46 | 13.2 | 13.2 | 5.2 | [6 empty] | 12 | 330 | 106 | [17 empty] | KR12720-C |  |  |  | 50% FPC HD 8% C4 26% Reclaim 16% CaCO3 | 50 |  |  |  |  | 8 |  | 26 |  | 16
9110 | 06.22.2015 | Follow-up | T-Shirt | HD | TE-33 | WS | 13X51 | 13 | 1 |  |  |  | 51.125 |  |  | 30.68 | 12.5 | 12.6 | 5.8 | [6 empty] | 12 | 321 | 151 | [17 empty] | RAIDSACK3 |  |  |  | 58% FPC HD 10% C4 16% Reclaim 16% CaCO3 | 58 |  |  |  |  | 10 |  | 16 |  | 16
9110 | 06.22.2015 | Follow-up | T-Shirt | HD | TE-35 |  | 14X48 | 14 | 2 |  |  |  | 48.25 |  |  | 30.63 | 13.2 | 13.4 | 4.9 | [6 empty] | 11 | 457 | 103 | [17 empty] | PTCITYIMPL |  |  |  | 58% FPC HD 10% C4 16% Reclaim 16% CaCO4
9110 | 06.23.2015 | Follow-up | T-Shirt | HD | TE-41 |  | 13.5X46 | 13.5 | 1 |  |  |  | 46.25 |  |  | 29.23 | 13.1 | 13.5 | 7.1 | [6 empty] | 10 | 476 | 127 | [17 empty] | ROSS15824 |  |  |  | 58% FPC HD 10% C4 16% Reclaim 16% CaCO3 | 58 |  |  |  |  | 10 |  | 16 |  | 16
9110 | 06.23.2015 | Follow-up | T-Shirt | HD | TE-54 |  | 14.4X54 | 14.4 | 5 |  |  |  | 53.5 |  |  | 39.12 | 14.4 | 14.2 | 5.3 | [6 empty] | 14 | 358 | 155.5 | [17 empty] | RT15616-5 |  |  |  | 58% FPC HD 10% C4 16% Reclaim 16% CaCO3 | 58 |  |  |  |  | 10 |  | 16 |  | 16
9119 | 06.01.2015 | Follow-up | T-Shirt | HD | TB-11 | EW | 8X4X14 | 10 |  |  |  |  | 7.875 | 13.5 | 4.17 | 1.4 | 9.29 |  |  | 1.67 | 2095 | 1.31 | 1925 | 136 | 214 | [6 empty] | 1.84/3354 | 0.86/1960 |  | 0.545/727 | [10 empty] | WAL8414-C
9119 | 06.01.2015 | Follow-up | T-Shirt | HD | TB-71 | WS | 20X10X30 | 19 |  |  |  |  | 20.25 | 30 | 10.87 | 20.05 | 19.42 |  |  | 5.24 | 6639 | 2.1 | 2800 | 211 | 338 | [6 empty] | 7.88/10232 | 2.74/3391 |  | 2.30/3000 | [10 empty] | MAR201030
9119 | 06.01.2015 | Follow-up | T-Shirt | HD | TB-61 | WS | 12X7X20 | 14 |  |  |  |  | 12 | 20 | 7.12 | 4.98 | 13.43 |  |  | 3.13 | 5597 | 1.74 | 3565 | 268 | 308 | [6 empty] | 4.12/8165 | 2.01/4231 |  | 1.79/3650 | [10 empty] | HEB1/7COMP
9119 | 06.01.2015 | Follow-up | T-Shirt | HD | TB-81 | WS | 17X9X30 | 16 |  |  |  |  | 17.25 | 30.125 | 9 | 12.57 | 14.25 |  |  | 3.1 | 4402 | 1.67 | 2120 | 257 | 416 | [6 empty] | 5.93/9608 | 2.85/5227 |  | 1.59/2531 | [10 empty] | BIGLOTS17930
9119 | 06.01.2015 | Follow-up | T-Shirt | HD | TB-91 | WS | 15X8X24 | 13.5 |  |  |  |  | 15.375 | 24.25 | 8.125 | 8.25 | 13.71 |  |  | 3.07 | 6045 | 1.41 | 2895 | 207 | 315 | [6 empty] | 5.55/12906 | 2.85/7419 |  | 1.42/2784 | [10 empty] | ROSS15824
9119 | 06.03.2015 | Follow-up | T-Shirt | HD | TB-61 | EW | 11 1/2X6 1/2X21 | 15 |  |  |  |  | 11.125 | 21.125 | 6.87 | 6.63 | 15.77 |  |  | 3.89 | 6415 | 2.1 | 2882 | 224 | 286 | [6 empty] | 7.09/12436 | 3.32/4345 |  | 1.84/2746 | [10 empty] | WAL21B
9119 | 06.03.2015 | Follow-up | T-Shirt | HD | TB-32 | WS | 11 1/2X6 1/2X21 | 14 |  |  |  |  | 11.5 | 21 | 5.87 | 5.83 | 15.2 |  |  | 3.52 | 5261 | 1.71 | 3363 | 229 | 434 | [6 empty] | 6.31/11092 | 3.23/5854 |  | 1.83/3238 | [10 empty] | CHERRYSAKKIMP
9119 | 06.03.2015 | Follow-up | T-Shirt | HD | TB-A2 | WS | 11X6 1/2X19 1/2 | 13 |  |  |  |  | 11.375 | 19.25 | 6 | 4.17 | 12.1 |  |  | 2.59 | 4545 | 1.23 | 2228 | 192 | 336 | [6 empty] | 4.09/8143 | 2.30/4672 |  | 1.27/2500 | [10 empty] | RACHNEHOKT
9119 | 06.03.2015 | Follow-up | T-Shirt | HD | TB-81 | WS | 17X9X30 | 16 |  |  |  |  | 17.25 | 30.125 | 9 | 12.58 | 14.2 |  |  | 3.11 | 9402 | 1.67 | 2120 | 257 | 416 | [6 empty] | 5.93/9608 | 2.85/5227 |  | 1.59/2531 | [10 empty] | BIGLOTS17930
9119 | 06.03.2015 | Follow-up | T-Shirt | HD | TB-97 | WS | 7 1/2X4 1/2X16 | 12 |  |  |  |  | 7.25 | 16 | 4.12 | 2.52 | 13.6 |  |  | 2.41 | 4921 | 1.47 | 1964 | 148 | 161 | [6 empty] | 3.30/4648 | 2.53/4600 |  | 1.52/2506 | [10 empty] | RAIDSMLSAC
9119 | 06.08.2015 | Follow-up | T-Shirt | HD | TB-28 | WS | 12X7X20 | 12.9 |  |  |  |  | 12 | 20.25 | 7.8 | 5.35 | 12.4 |  |  | 3.33 | 7095 | 1.44 | 3377 | 263 | 315 | [6 empty] | 5.04/5181 | 2.87/5874 |  | 1.65/3510 | [10 empty] | PETCO12720
9119 | 06.08.2015 | Follow-up | T-Shirt | HD | TB-81 | WS | 16X8X30 | 14.5 |  |  |  |  | 16.5 | 30 | 8.3 | 12.19 | 14.3 |  |  | 2.45 | 4813 | 1.56 | 3305 | 251 | 302 | [6 empty] | 4.34/6218 | 1.58/3530 |  | 1.35/2319 | [10 empty] | MICH16830
9119 | 06.08.2015 | Follow-up | T-Shirt | HD | TB-93 | WS | 12X7X20 | 14 |  |  |  |  | 11.875 | 19.875 | 7.25 | 5.22 | 12.7 |  |  | 2.7 | 5994 | 1.36 | 2690 | 230 | 285 | [6 empty] | 4.64/8731 | 2.39/4542 |  | 1.32/2819 | [10 empty] | HEB1/7COMP-C
9119 | 06.08.2015 | Follow-up | T-Shirt | HD | TB-71 | WS | 20X10X30 | 19 |  |  |  |  | 20.125 | 30.25 | 10.75 | 18 | 15.5 |  |  | 5.27 | 7026 | 1.82 | 3318 | 326 | 356 | [6 empty] | 6.33/1038 | 3.22/4535 |  | 1.98/2962 | [10 empty] | TJMAX30
9119 | 06.08.2015 | Follow-up | T-Shirt | HD | TB-74 | EW | 16X8X28 | 15 |  |  |  |  | 16.5 | 28.25 | 7 | 21.03 | 14.6 |  |  | 3.03 | 4668 | 1.49 | 2521 | 251 | 328 | [6 empty] | 4.96/8393 | 2.66/3643 |  | 1.90/2688 | [10 empty] | WAL16828-C
9119 | 06.10.2015 | Follow-up | T-Shirt | HD | TB-61 | EW | 11 1/2X6 1/2X21 | 15 |  |  |  |  | 11.125 | 21.125 | 6.87 | 6.63 | 15.77 |  |  | 3.84 | 6415 | 2.1 | 2880 | 2.21 | 280 | [6 empty] | 7.08/12435 | 3.33/4346 |  | 1.84/2746 | [10 empty] | WAL-21B
9119 | 06.10.2015 | Follow-up | T-Shirt | HD | TB-72 | WS | 21X12X36 | 17.7 |  |  |  |  | 20.875 | 36 | 11.62 | 23.19 | 17.6 |  |  | 4.1 | 5782 | 2.03 | 2964 | 184 | 284 | [6 empty] | 6.14/8077 | 3.28/4365 |  | 1.72/2429 | [10 empty] | ROSS2112X36
9119 | 06.10.2015 | Follow-up | T-Shirt | HD | TB-73 | WS | 12X7X20 | 14 |  |  |  |  | 12 | 20 | 7.25 | 5.6 | 13.63 |  |  | 3.39 | 6358 | 1.56 | 3068 | 198 | 261 | [6 empty] | 5.35/9423 | 2.94/5591 |  | 1.59/2900 | [10 empty] | HEB1/7COMP-C
9119 | 06.10.2015 | Follow-up | T-Shirt | HD | TB-81 | WS | 16X9X26 | 15.2 |  |  |  |  | 16.9375 | 26 | 8.06 | 11.17 | 15.9 |  |  | 4.07 | 6082 | 1.56 | 2530 | 205 | 275 | [6 empty] | 6.30/10677 | 3.07/4118 |  | 1.69/2682 | [10 empty] | EXC16926-A
9119 | 06.10.2015 | Follow-up | T-Shirt | HD | TB-97 | WS | 7 1/2X4 1/2X16 | 12 |  |  |  |  | 7.125 | 16 | 4.12 | 2.52 | 13.6 |  |  | 2.41 | 4921 | 1.47 | 1964 | 148 | 161 | [6 empty] | 3.30/4648 | 2.53/4600 |  | 1.52/2506 | [10 empty] | RAIDSMLSAC
9119 | 06.15.2015 | Follow-up | T-Shirt | HD | TB-B1 | WS | 12X7X20 | 14 |  |  |  |  | 11.375 | 19.875 | 7.56 | 5.16 | 12.7 |  |  | 4.19 | 6429 | 1.54 | 2705 | 264 | 363 | [6 empty] | 5.70/11194 | 2.78/5450 |  | 1.57/3078 | [10 empty] | FLEZAFFORD
9119 | 06.15.2015 | Follow-up | T-Shirt | HD | TB-A4 | YS | 11 1/2X6X21 1/2 | 12 |  |  |  |  | 11.5 | 21.375 | 5.75 | 5.12 | 12.2 |  |  | 4.03 | 6830 | 1.51 | 2568 | 304 | 405 | [6 empty] | 5.04/9524 | 2.52/4755 |  | 1.32/2495 | [10 empty] | TRFAIRIMPNEW
9119 | 06.15.2015 | Follow-up | T-Shirt | HD | TB-AB | WS | 12X6 1/2X20 1/2 | 12 |  |  |  |  | 11.9375 | 20.5 | 6.43 | 5 | 11.1 |  |  | 2.69 | 4890 | 1.47 | 2699 | 167 | 430 | [6 empty] | 5.53/8958 | 3.11/5861 |  | 1.38/2292 | [10 empty] | PCITYIMPSAK
9119 | 06.15.2015 | Follow-up | T-Shirt | HD | TB-A2 | WS | 11X6 1/2X19 1/2 | 13 |  |  |  |  | 11.375 | 19.25 | 6 | 4.17 | 12.1 |  |  | 2.59 | 4545 | 1.23 | 2228 | 192 | 336 | [6 empty] | 4.09/8143 | 2.30/4672 |  | 1.27/2500 | [10 empty] | RACHEHOMKT
9119 | 06.15.2015 | Follow-up | T-Shirt | HD | TB-61 | WS | 12X7X20 | 12.9 |  |  |  |  | 11.5 | 19.875 | 6.75 | 4.93 | 13 |  |  | 3.76 | 6802 | 1.52 | 2695 | 276 | 437 | [6 empty] | 4.96/9735 | 2.78/5265 |  | 1.09/2147 | [10 empty] | PETCOL-2720
9119 | 06.18.2015 | Follow-up | T-Shirt | HD | TB-61 | EW | 11 1/2X6 1/2X21 | 15 |  |  |  |  | 10.9375 | 19.9375 | 7.18 | 6.36 | 15.5 |  |  | 4.56 | 6636 | 1.66 | 2279 | 274 | 311 | [6 empty] | 5.52/7097 | 2.93/4380 |  | 1.69/2836 | [10 empty] | WAL2B-GREY
9119 | 06.18.2015 | Follow-up | T-Shirt | HD | TB-92 | WS | 9X5 1/2X18 | 13 |  |  |  |  | 9.125 | 18.25 | 5.87 | 4.2 | 14.3 |  |  | 3.37 | 6353 | 1.29 | 2539 | 300 | 327 | [6 empty] | 4.23/9072 | 1.84/3617 |  | 1.26/2470 | [10 empty] | HEBJR-C
9119 | 06.18.2015 | Follow-up | T-Shirt | HD | TB-73 | WS | 12X7X20 | 14 |  |  |  |  | 12 | 20.125 | 7.5 | 6.02 | 14.2 |  |  | 2.81 | 5550 | 1.67 | 3274 | 268 | 412 | [6 empty] | 4.97/9758 | 3.12/5681 |  | 1.56/2943 | [10 empty] | HEB1/7COMP-C
9119 | 06.18.2015 | Follow-up | T-Shirt | HD | TB-81 | WS | 15X8X24 | 13.5 |  |  |  |  | 15.125 | 24.25 | 7.25 | 8.5 | 14.2 |  |  | 3.13 | 5892 | 1.79 | 2671 | 245 | 356 | [6 empty] | 4.51/7420 | 3.00/5893 |  | 1.96/3330 | [10 empty] | ROSS15824
9119 | 06.18.2015 | Follow-up | T-Shirt | HD | TB-32 | WS | 11 1/2X6 1/2X21 | 14 |  |  |  |  | 11.5 | 21 | 5.87 | 5.87 | 15.2 |  |  | 3.52 | 5261 | 1.71 | 3363 | 229 | 434 | [6 empty] | 6.31/11098 | 3.22/5854 |  | 1.83/3238 | [10 empty] | CHERRYSAKKIMP
9119 | 06.23.2015 | Follow-up | T-Shirt | HD | TB-B2 | WX | 11 1/2X6 1/2X21 | 14.4 |  |  |  |  | 11.375 | 21.125 | 6.56 | 6.56 | 16.1 |  |  | 3.24 | 5900 | 1.9 | 3023 | 280 | 480 | [6 empty] | 5.56/10011 | 2.90/5295 |  | 1.61/2927 | [10 empty] | EXC111621
9119 | 06.23.2015 | Follow-up | T-Shirt | HD | TB-A4 | BS | 12X7X20 | 14 |  |  |  |  | 12.25 | 19.9375 | 6.87 | 6.14 | 14.61 |  |  | 4.53 | 7461 | 1.46 | 4311 | 295 | 319 | [6 empty] | 5.65/10281 | 6.38/8923 |  | 1.62/2955 | [10 empty] | FLCOLDFZN
9119 | 06.23.2015 | Follow-up | T-Shirt | HD | TB-A5 | WS | 11X6X18 | 13 |  |  |  |  | 10.9375 | 18 | 6 | 4.31 | 13.12 |  |  | 4.26 | 4074 | 1.58 | 3224 | 289 | 314 | [6 empty] | 5.64/12010 | 3.38/6627 |  | 1.67/3274 | [10 empty] | RAIDSACK3
9119 | 06.23.2015 | Follow-up | T-Shirt | HD | TB-A6 | WS | 11 1/2X6 1/2X22 | 12.5 |  |  |  |  | 11.375 | 22.125 | 6.62 | 5.33 | 12.5 |  |  | 3.25 | 7254 | 1.37 | 3914 | 251 | 330 | [6 empty] | 5.12/11541 | 2.25/4504 |  | 1.64/3705 | [10 empty] | #THWIA
9119 | 06.23.2015 | Follow-up | T-Shirt | HD | TB-97 | WS | 9X5 1/2X18 | 13 |  |  |  |  | 9.125 | 17.9375 |  | 3.49 | 11.81 |  |  | 2.45 | 6307 | 3.54 | 8244 | 232 | 277 | [6 empty] | 4.71/12743 | 4.62/11339 |  | 1.33/3411 | [10 empty] | HEBJRCOMP-C
9151 | 07.01.2015 | Follow-up | T-Shirt | HD | TE-57 | EW | 15X54 | 15 |  |  |  |  | 54.125 |  |  | 36.47 | 14 | 14.8 | 6.4 | [6 empty] | 24.3 | 212 | 217 | 43.64 | 5.2 | [15 empty] | WAL2BGREY |  |  |  | 52% FPC HD 7% C4 34% Reclaim 7% CaCO3 | 52 |  |  |  |  | 7 |  | 34 |  | 7
9151 | 07.01.2015 | Follow-up | T-Shirt | HD | TE-58 | EW | 15X54 | 15 |  |  |  |  | 53.9375 |  |  | 37.68 | 14.5 | 13.8 | 4.7 | [6 empty] | 9.2 | 284 | 127 | [17 empty] | WAL2BGREY |  |  |  | 52% FPC HD 7% C4 34% Reclaim 7% CaCO4
9151 | 07.01.2015 | Follow-up | T-Shirt | HD | TE-59 | EW | 15X54 | 15 |  |  |  |  | 54.125 |  |  | 35.87 | 13.8 | 13.8 | 6.2 | [6 empty] | 14.9 | 276 | 260.5 | [17 empty] | WAL2BGREY |  |  |  | 52% FPC HD 7% C4 34% Reclaim 7% CaCO3 | 52 |  |  |  |  | 7 |  | 34 |  | 7
9151 | 07.01.2015 | Follow-up | T-Shirt | HD | TE-55 | EW | 15X48 | 15 |  |  |  |  | 48.375 |  |  | 33.38 | 14.31 | 14.1 | 6.4 | [6 empty] | 12.7 | 428 | 89.5 | 42.38 | 6.2 | [15 empty] | WAL16828-C |  |  |  | 52% FPC HD 7% C4 34% Reclaim 7% CaCO4
9151 | 07.01.2015 | Follow-up | T-Shirt | HD | TE-57 | EW | 15X54 | 15 |  |  |  |  | 54.25 |  |  | 36.71 | 14 | 14.3 | 8.4 | [6 empty] | 18.3 | 196 | 319 | [17 empty] | WAL21BGREY |  |  |  | 52% FPC HD 7% C4 34% Reclaim 7% CaCO5
9152 | 07.01.2015 | Follow-up | T-Shirt | HD | TE-2A | WS | 12X58 | 12 | 2 |  |  |  | 58.25 |  |  | 38.06 | 13.6 | 13.4 | 6.3 | [6 empty] | 11.3 | 401 | 97 | [17 empty] | HEBJR-C |  |  |  | 56% FPC HD 10% C4 16% Reclaim 16% CaCO3 2% MB | 56 |  |  |  |  | 10 |  | 16 |  | 16 | 2
9152 | 07.01.2015 | Follow-up | T-Shirt | HD | CE-25 | WS | 14X57 | 14 |  |  |  |  | 57.125 |  |  | 36.29 | 13.2 | 13 | 5 | [6 empty] | 15.3 | 344 | 134.5 | 35.64 | 7.3 | [15 empty] | HEB1/7COMP-C
9152 | 07.01.2015 | Follow-up | T-Shirt | HD | TE-2A | WS | 12.6X58 | 12.6 | 1 |  |  |  | 58.875 |  |  | 33.39 | 11.8 | 11.7 | 4.6 | [6 empty] | 12.4 | 320 | 134.5 | 39.41 | 7 | [15 empty] | HEBJR-C |  |  |  | 56% FPC HD 10% C4 16% Reclaim 16% CaCO3 2% MB | 56 |  |  |  |  | 10 |  | 16 |  | 16 | 2
9152 | 07.06.2015 | Follow-up | T-Shirt | HD | TE-54 | WS | 14X57 | 14 | 5 |  |  |  | 57.25 |  |  | 36.85 | 13.4 | 13.9 | 5.1 | [6 empty] | 14.9 | 320 | 167.5 | [17 empty] | HEB1/7COMP |  |  |  | 58% FPC HD 11% C4 16% Reclaim 15% CaCO3 | 58 |  |  |  |  | 11 |  | 16 |  | 15
9152 | 07.06.2015 | Follow-up | T-Shirt | HD | TE-56 | WS | 14X57 | 14 | 5 |  |  |  | 57.125 |  |  | 36.79 | 13.4 | 13.6 | 5.7 | [6 empty] | 12.5 | 310 | 188.5 | [17 empty] | HEB1/7COMP |  |  |  | 58% FPC HD 10% C4 16% Reclaim 16% CaCO3 | 58 |  |  |  |  | 10 |  | 16 |  | 16
9110 | 06.17.15 | Follow-up | T-Shirt | HD | TE-54 |  | 14X54 | 14 | 1 |  |  |  | 54.25 |  |  | 33.99 | 13 | 13.2 | 5.8 | [6 empty] | 17.7 | 336 | 259 | [17 empty] | CFRESHAKIND |  |  |  | 58% FPC HD 10% C4 16% Reclaim 16% CaCO3 | 58 |  |  |  |  | 10 |  | 16 |  | 16
9110 | 06.17.15 | Follow-up | T-Shirt | HD | TE-29 |  | 13X52 | 13 | 3 |  |  |  | 51.9375 |  |  | 35.18 | 14.1 | 13.8 | 4.8 | [6 empty] | 9.1 | 403 | <36 | [17 empty] | ALWOOD1515 |  |  |  | 51% FPC HD 7% C4 26% Reclaim 16% CaCO3 | 51 |  |  |  |  | 7 |  | 26 |  | 16
9110 | 06.17.15 | Follow-up | T-Shirt | HD | TE-53 |  | 12.5X54 | 12.5 | 3 |  |  |  | 53.5 |  |  | 31.96 | 12.4 | 13 | 4.8 | [6 empty] | 24.3 | 221 | 250 | [17 empty] | #THVALO |  |  |  | 58% FPC HD 10% C4 16% Reclaim 16% CaCO3 | 58 |  |  |  |  | 10 |  | 16 |  | 16
9110 | 06.17.15 | Follow-up | T-Shirt | HD | TE-33 |  | 12X52 1/2 | 12 | 4 |  |  |  | 53 |  |  | 31.62 | 12.4 | 12.8 | 7.5 | [6 empty] | 15.5 | 286 | 205 | [17 empty] | THANK3 |  |  |  | 58% FPC HD 10% C4 16% Reclaim 16% CaCO3 | 58 |  |  |  |  | 10 |  | 16 |  | 16
9110 | 06.17.15 | Follow-up | T-Shirt | HD | TE-52 |  | 13X54 | 15 | 3 |  |  |  | 54.125 |  |  | 35.02 | 12.9 | 12.8 | 5.6 | [6 empty] | 19.6 | 279 | 200.5 | [17 empty] | ROSS12820 |  |  |  | 33% FPC HD 10% C4 41% Reclaim 16% CaCO3 | 33 |  |  |  |  | 10 |  | 41 |  | 16
9110 | 06.15.15 | Follow-up | T-Shirt | HD | TE-29 |  | 14X57 | 14 | 1 |  |  |  | 57.125 |  |  | 39.19 | 14.2 | 14.3 | 6.3 | [6 empty] | 12.3 | 286 | 196 | [17 empty] | ACE12723 |  |  |  | 51% FPC HD 26% C4 7% Reclaim 16% CaCO3 | 51 |  |  |  |  | 26 |  | 7 |  | 16
9110 | 06.15.15 | Follow-up | T-Shirt | HD | TE-33 |  | 13X52 | 13 | 4 |  |  |  | 52.9375 |  |  | 31.01 | 12.2 | 12.2 | 6.1 | [6 empty] | 10.6 | 426 | 122.5 | [17 empty] | RANCHOMKT |  |  |  | 58% FPC HD 10% C4 16% Reclaim 16% CaCO3 | 58 |  |  |  |  | 10 |  | 16 |  | 16
9110 | 06.15.15 | Follow-up | T-Shirt | HD | TE-35 |  | 14X57 | 14 | 1 |  |  |  | 57.125 |  |  | 37.33 | 13.6 | 14.3=2 | 5.2 | [6 empty] | 7.8 | 377 | 98.5 | [17 empty] | FL-COLDFZN |  |  |  | 58% FPC HD 10% C4 16% Reclaim 16% CaCO4 | 58 |  |  |  |  | 10 |  | 16 |  | 16
9110 | 06.15.15 | Follow-up | T-Shirt | HD | TE-52 |  | 13X54 | 13 | 1 |  |  |  | 54.25 |  |  | 35.83 | 13.7 | 13.6 | 4.7 | [6 empty] | 16.6 | 308 | 149.5 | [17 empty] | ROSS12620 |  |  |  | 32% FPC HD 11% C4 41% Reclaim 16% CaCO3 | 32 |  |  |  |  | 11 |  | 41 |  | 16
9110 | 06.15.15 | Follow-up | T-Shirt | HD | TE-53 |  | 12.5X54 | 12.5 | 1 |  |  |  | 54.375 |  |  | 31 | 11.8 | 11.9 | 5.2 | [6 empty] | 13.1 | 294 | 110.5 | [17 empty] | THVALU76 |  |  |  | 58% FPC HD 10% C4 16% Reclaim 16% CaCO3 | 58 |  |  |  |  | 10 |  | 16 |  | 16
9110 | 06.15.15 | Follow-up | T-Shirt | HD | TE-2B |  | 12.7X57 | 12.7 |  |  |  |  | 56.9375 |  |  | 33.66 | 12.3 | 12.5 | 6.6 | [6 empty] | 18.9 | 211 | 160 | [17 empty] | PETCO12700 |  |  |  | 56% FPC HD 10% C4 16% Reclaim 16% CaCO3 2% MB | 56 |  |  |  |  | 10 |  | 16 |  | 16 | 2
9151 | 07.08.2015 | Follow-up | T-Shirt | HD | TE-55 | EW | 15X48 | 15 | 1 |  |  |  | 48.125 |  |  | 33.26 | 14.4 | 14.1 | 8 | [6 empty] | 9.5 | 282 | 187 | 48.6 | 6.1 | [15 empty] | WAL16828-C |  |  |  | 52% FPC HD 7% C4 34% Reclaim 7% CaCO3 | 52 |  |  |  |  | 7 |  | 34 |  | 7
9151 | 07.08.2015 | Follow-up | T-Shirt | HD | TE-57 | EW | 15X54 | 15 | 4 |  |  |  | 54.25 |  |  | 36.17 | 13.8 | 13.9 | 6.5 | [6 empty] | 12.7 | 241.1 | 208 | [17 empty] | WAL21B-GREY |  |  |  | 52% FPC HD 7% C4 34% Reclaim 7% CaCO4
9151 | 07.08.2015 | Follow-up | T-Shirt | HD | TE-58 | EW | 15X54 | 5 | 4 |  |  |  | 54.25 |  |  | 37.19 | 14.2 | 14.5 | 6.8 | [6 empty] | 6 | 302 | 82 | [17 empty] | WAL21B-GREY |  |  |  | 52% FPC HD 7% C4 34% Reclaim 7% CaCO5
9151 | 07.08.2015 | Follow-up | T-Shirt | HD | TE-59 | EW | 15X54 | 15 | 2 |  |  |  | 54.25 |  |  | 36.31 | 13.9 | 14.8 | 9.5 | [6 empty] | 6.91 | 517 | 121 | 41.4 | 6.2 | [15 empty] | WAL21B-GREY |  |  |  | 52% FPC HD 7% C4 34% Reclaim 7% CaCO6
9151 | 07.08.2015 | Follow-up | T-Shirt | HD | TE-59 | EW | 15X54 | 15 | 4 |  |  |  | 54.375 |  |  | 37.06 | 14.2 | 13.9 | 5.7 | [6 empty] | 10.3 | 316 | 82 | [17 empty] | WAL21B-GREY |  |  |  | 52% FPC HD 7% C4 34% Reclaim 7% CaCO7
9150 | 07.01.2015 | Follow-up | T-Shirt | HD | TE-2B | WS | 16.5X57 | 16.5 |  |  |  |  | 57.5 |  |  | 43.41 | 15.7 | 14.9 | 9.9 | [6 empty] | 12.4 | 189 | 68.5 | 54.03 | [16 empty] | MAYCOMBO1272 |  |  |  | 56% FPC HD 10% C4 16% Reclaim 16% CaCO3 2% MB | 56 |  |  |  |  | 10 |  | 16 |  | 16 | 2
9150 | 07.01.2015 | Follow-up | T-Shirt | HD | TE-2C | WS | 18X57 | 18 | 5 |  |  |  | 57.25 |  |  | 50.62 | 18.4 | 18.4 | 5.9 | [6 empty] | 10.7 | 453 | 80.5 | [17 empty] | 4SHOP12722 |  |  |  | 56% FPC HD 10% C4 16% Reclaim 16% CaCO3 2% MB
9150 | 07.01.2015 | Follow-up | T-Shirt | HD | TE-32 | WS | 13X54 | 13 | 4 |  |  |  | 54.375 |  |  | 33.87 | 12.9 | 13.2 | 5.3 | [6 empty] | 14.5 | 334 | 146.5 | 35.08 | 6.8 | [15 empty] | HEB1/7COMP |  |  |  | 58% FPC HD 10% C4 16% Reclaim 16% CaCO3 | 58 |  |  |  |  | 10 |  | 16 |  | 16
9150 | 07.01.2015 | Follow-up | T-Shirt | HD | TE-33 | WS | 12.5X54 | 12.5 | 4 |  |  |  | 53.9375 |  |  | 30.41 | 11.7 | 11.6 | 5.5 | [6 empty] | 11 | 378 | 134.5 | [17 empty] | HEB1/7COMP |  |  |  | 58% FPC HD 10% C4 16% Reclaim 16% CaCO4
9150 | 07.01.2015 | Follow-up | T-Shirt | HD | TE-35 | WS | 15.2X50 | 15.2 | 4 |  |  |  | 50.125 |  |  | 35.55 | 14.71 | [8 empty] | 14.1 | 376 | 142 | [17 empty] | HEB1/7COMP |  |  |  | 58% FPC HD 10% C4 16% Reclaim 16% CaCO5
9150 | 07.01.2015 | Follow-up | T-Shirt | HD | TE-51 | WS | 17X57 | 17 | 1 |  |  |  | 57.25 |  |  | 43.6 | 15.8 | 15.2 | 10.8 | [6 empty] | 25.2 | 342 | 329.5 | [17 empty] | HMART12722 |  |  |  | 58% FPC HD 10% C4 16% Reclaim 16% CaCO6
9150 | 07.01.2015 | Follow-up | T-Shirt | HD | TE-52 | WS | 15X54 | 15 | 1 |  |  |  | 54.125 |  |  | 35.96 | 13.8 | 14.3 | 11.5 | [6 empty] | 17.3 | 421 | 179.5 | 23.69 | 6.7 | [15 empty] | WDBONUS |  |  |  | 33% FPC HD 10% C4 41% Reclaim 16% CaCO3 | 33 |  |  |  |  | 10 |  | 41 |  | 16
9150 | 07.06.2015 | Follow-up | T-Shirt | HD | TE-29 | WS | 13.5X57 | 13.5 | 1 |  |  |  | 57.5 |  |  | 35.77 | 13.7 | 14.1 | 8.1 | [6 empty] | 6.6 | 306 | 110.5 | 24 | 6.3 | [15 empty] | KR12720-C |  |  |  | 50% FPC HD 8% C4 26% Reclaim 16% CaCO3 | 50 |  |  |  |  | 8 |  | 26 |  | 16
9150 | 07.06.2015 | Follow-up | T-Shirt | HD | TE-52 | WS | 22X54 | 22 | 1 |  |  |  | 54.25 |  |  | 56.87 | 21.8 | 21.4 | 10.4 | [6 empty] | 15.7 | 224 | 302.5 | [17 empty] | 1/8HDWPR2 |  |  |  | 33% FPC HD 10% C4 41% Reclaim 16% CaCO3 | 33 |  |  |  |  | 10 |  | 41 |  | 16
9150 | 07.06.2015 | Follow-up | T-Shirt | HD | TE-51 | WS | 15X57 | 15 | 1 |  |  |  | 57.125 |  |  | 45.14 | 16.4 | 16.1 | 5.8 | [6 empty] | 14.8 | 237 | 340 | [17 empty] | HMART12722 |  |  |  | 58% FPC HD 10% C4 16% Reclaim 16% CaCO3 | 58 |  |  |  |  | 10 |  | 16 |  | 16
9158 | 07.20.2015 | Follow-up | T-Shirt | HD | TB-B2 | YS |  |  | L-1 |  |  |  | 12 | 22.25 | 7 | 5.91 | 12.87 | 12.72 | 4.2 | 3.01 | 6222 | 1.29 | 2754 | 250 | 356 | 12.2 | 309 | 109.5 | 39.2 | 7.2 |  | 4.69/4800 | 2.4/5181 |  | 1.29/2880 | [12 empty] | bag ID: I15-197-B2 |  | 56% FPC HD 11% C4 16% Reclaim 18% CaCO3 2% MB | 56 |  |  |  |  | 11 |  | 16 |  | 18 | 2
9158 | 07.20.2015 | Follow-up | T-Shirt | HD | TB-B2 | YS |  |  | L-2 |  |  |  | 12.125 | 22.25 | 6.875 | 5.81 | 12.52 | 12.4 | 5.36 | 3.03 | 6764 | 1.29 | 2886 | 263 | 363 | 12.8 | 293 | 115.5 |  |  |  | 4.89/5252 | 2.56/5680 |  | 1.29/2741 | [14 empty] | 56% FPC HD 11% C4 16% Reclaim 18% CaCO3 2% MB
9158 | 07.20.2015 | Follow-up | T-Shirt | HD | TB-B2 | YS |  |  | L-3 |  |  |  | 12.125 | 22.25 | 6.8125 | 5.94 | 12.84 | 13.19 | 3.75 | 3.15 | 6595 | 1.46 | 3051 | 258 | 409 | 12.3 | 297 | 112.5 |  |  |  | 5.6/5774 | 2.64/5493 |  | 1.39/2990 | [14 empty] | 56% FPC HD 11% C4 16% Reclaim 18% CaCO3 2% MB
9150 | 07.08.2015 | Follow-up | T-Shirt | HD | TE-2B | WS | 16.5X57 | 16.5 | 1 |  |  |  | 57.125 |  |  | 41.97 | 15.3 | 15.6 | 6.6 | [6 empty] | 13.1 | 371 | 182.5 | [17 empty] | MAXCITB12722 |  |  |  | 56% FPC HD 10% C4 16% Reclaim 16% CaCO3 2% MB | 56 |  |  |  |  | 10 |  | 16 |  | 16 | 2
9150 | 07.08.2015 | Follow-up | T-Shirt | HD | TE-32 | WS | 14.4X54 | 14.4 | 2 |  |  |  | 54.25 |  |  | 36.61 | 14 | 14.5 | 5.7 | [6 empty] | 18.3 | 339 | 220 | [17 empty] | MCX11621 |  |  |  | 58% FPC HD 10% C4 16% Reclaim 16% CaCO3 | 58 |  |  |  |  | 10 |  | 16 |  | 16
9150 | 07.08.2015 | Follow-up | T-Shirt | HD | TE-33 | WS | 15X57 | 15 | 2 |  |  |  | 56.9375 |  |  | 39.05 | 14.21 | 14.4 | 8.5 | [6 empty] | 13.7 | 318 | 178 | 29.17 | 7.9 | [15 empty] | 1/6HDSML2 |  |  |  | 58% FPC HD 10% C4 16% Reclaim 16% CaCO4
9150 | 07.08.2015 | Follow-up | T-Shirt | HD | TE-34 | WS | 13X54 | 13 | 2 |  |  |  | 53.9375 |  |  | 32.41 | 12.5 | 12.8 | 3.6 | [6 empty] | 9.1 | 357 | 64 | 37.57 | 9.2 | [15 empty] | MICH12621 |  |  |  | 58% FPC HD 10% C4 16% Reclaim 16% CaCO5
9150 | 07.08.2015 | Follow-up | T-Shirt | HD | TE-35 | WS | 18X52 | 18 | 4 |  |  |  | 51.875 |  |  | 42.91 | 17.2 | 17.6 | 6.5 | [6 empty] | 12.5 | 323 | 188.5 | [17 empty] | WILLCJUMBO1 |  |  |  | 58% FPC HD 10% C4 16% Reclaim 16% CaCO6
9150 | 07.08.2015 | Follow-up | T-Shirt | HD | TE-2C | AJ | 14X57 | 14 | 1 |  |  |  | 57.125 |  |  | 38.01 | 13.8 | 14.3 | 5.8 | [6 empty] | 11.7 | 290 | 188.5 | 24.95 | 7.2 | [15 empty] | ACEHELP12723 |  |  |  | 58% FPC HD 10% C4 16% Reclaim 16% CaCO7
9150 | 07.08.2015 | Follow-up | T-Shirt | HD | TE-28 | WS | 13.4X57 | 13.4 | 1 |  |  |  | 57.375 |  |  | 36.95 | 13.3 | 13.4 | 5.8 | [6 empty] | 16.6 | 277 | 158.5 | [17 empty] | KR12720-C |  |  |  | 51% FPC HD 7% C4 26% Reclaim 16% CaCO3 | 51 |  |  |  |  | 7 |  | 26 |  | 16
9150 | 07.08.2015 | Follow-up | T-Shirt | HD | TE-29 | WH | 13.5X57 | 13.5 | 1 |  |  |  | 57.5 |  |  | 35.63 | 12.9 | 13 | 5.2 | [6 empty] | 13.9 | 389 | 188 | [17 empty] | KR12720-C |  |  |  | 51% FPC HD 7% C4 26% Reclaim 16% CaCO3 | 51 |  |  |  |  | 7 |  | 26 |  | 16
9150 | 07.08.2015 | Follow-up | T-Shirt | HD | TE-32 | WS | 15X54 | 15 | 5 |  |  |  | 54.5 |  |  | 39.41 | 14.9 | 15.2 | 8 | [6 empty] | 17.2 | 276 | 250 | [17 empty] | WDBONUS |  |  |  | 58% FPC HD 10% C4 16% Reclaim 16% CaCO3 | 58 |  |  |  |  | 10 |  | 16 |  | 16
9150 | 07.08.2015 | Follow-up | T-Shirt | HD | TE-42 | WS | 15X54 | 15 | 1 |  |  |  | 54.25 |  |  | 37.54 | 14.4 | [8 empty] | 16.2 | 270 | 134.5 | 29.86 | 7.1 | [15 empty] | WDBONUS |  |  |  | 71% FPC HD 10% C4 16% Reclaim 3% MB | 71 |  |  |  |  | 10 |  | 16 |  |  | 3
9150 | 07.08.2015 | Follow-up | T-Shirt | HD | TE-33 | WS | 14X57 | 14 | 4 |  |  |  | 56.9375 |  |  | 36.11 | 13.2 | 13.6 | 5.7 | [6 empty] | 13.6 | 361 | 164.5 | 22.39 | 5.8 | [15 empty] | FLCOLDDTLN |  |  |  | 58% FPC HD 10% C4 16% Reclaim 16% CaCO3 | 58 |  |  |  |  | 10 |  | 16 |  | 16
9150 | 07.08.2015 | Follow-up | T-Shirt | HD | TE-34 | WS | 13X54 | 13 | 5 |  |  |  | 53.875 |  |  | 33.19 | 12.8 | 12.7 | 10.1 | [6 empty] | 7.54 | 294 | 113.5 | [17 empty] | MICH12621 |  |  |  | 58% FPC HD 10% C4 16% Reclaim 16% CaCO4
9150 | 07.08.2015 | Follow-up | T-Shirt | HD | TE-51 | WS | 12X55 1/2 | 12 | 1 |  |  |  | 55.875 |  |  | 31.31 | 11.6 | 11.6 | 6.9 | [6 empty] | 18.8 | 201 | 181 | [17 empty] | PCITYIMPSAK |  |  |  | 58% FPC HD 10% C4 16% Reclaim 16% CaCO3 | 58 |  |  |  |  | 10 |  | 16 |  | 16
9150 | 07.08.2015 | Follow-up | T-Shirt | HD | TE-52 | WS | 13X57 | 13 | 1 |  |  |  | 56.5 |  |  | 34.83 | 12.8 | 13 | 6.4 | [6 empty] | 18.8 | 300 | 271 | 38.42 | 7.1 | [15 empty] | F4L12721A |  |  |  | 58% FPC HD 10% C4 16% Reclaim 16% CaCO4
9150 | 07.08.2015 | Follow-up | T-Shirt | HD | TE-53 | WS | 13.9X54 | 13.9 | 1 |  |  |  | 54.125 |  |  | 34.65 | 13.3 | 13.4 | 3.7 | [6 empty] | 13.1 | 405 | 136 | [17 empty] | ROSS12620 |  |  |  | 58% FPC HD 10% C4 16% Reclaim 16% CaCO5 | 51 |  |  |  |  | 7 |  | 26 |  | 16
9156 | 07.21.2015 | Follow-up | T-Shirt | HD | XF | WHITE | 54 | 14 |  |  |  |  | 54.25 |  |  | 36.01 | 13.8 | 14.3 | 8.2 | 3.016 | 5807 | 1.616 | 3298 | 237 | 315 | 16 | 323 | 166 | [21 empty] | RECHECK
9156 | 07.21.2015 | Follow-up | T-Shirt | HD | IBS | WHITE | 54 | 14 |  |  |  |  | 54.25 |  |  | 10.03 (not enough film) | 13.1 | 13.4 | 4.9 | 3.058 | 5918 | 1.576 | 3071 | 249 | 282 | 20 | 323 | not enough film | [21 empty] | RECHECK
9151 | 07.13.2015 | Follow-up | T-Shirt | HD | TE-53 | EW | 15X54 | 15 | 1 |  |  |  | 53.9375 |  |  | 35.53 | 13.7 | 13.4 | 7.7 | [6 empty] | 15 | 350 | 169 | [17 empty] | WAL21B-GREY |  |  |  | 58% FPC HD 10% C4 16% Reclaim 16% CaCO3 | 58 |  |  |  |  | 10 |  | 16 |  | 16
9151 | 07.13.2015 | Follow-up | T-Shirt | HD | TE-55 | EW | 15X48 | 15 | 5 |  |  |  | 48.125 |  |  | 33.21 | 14.3 | 14.4 | 5.6 | [6 empty] | 11.9 | 490 | 122.5 | [17 empty] | WAL16828 |  |  |  | 52% FPC HD 7% C4 34% Reclaim 7% CaCO3 | 52 |  |  |  |  | 7 |  | 34 |  | 7
9151 | 07.13.2015 | Follow-up | T-Shirt | HD | TE-57 | EW | 15X54 | 15 | 2 |  |  |  | 53.5 |  |  | 37.63 | 14.6 | 15.1 | 8 | [6 empty] | 16.7 | 228 | 346 | [17 empty] | WAL21B-GREY |  |  |  | 52% FPC HD 7% C4 34% Reclaim 7% CaCO3 | 52 |  |  |  |  | 7 |  | 34 |  | 7
9151 | 07.13.2015 | Follow-up | T-Shirt | HD | TE-58 | EW | 15X54 | 15 | 1 |  |  |  | 54.25 |  |  | 38.47 | 14.7 | 14.7 | 9.9 | [6 empty] | 13.4 | 321 | 140.5 | 42.52 | 6.1 | [15 empty] | WAL21B-GREY |  |  |  | 52% FPC HD 7% C4 34% Reclaim 7% CaCO4
9151 | 07.13.2015 | Follow-up | T-Shirt | HD | TE-59 | EW | 15X54 | 15 | 1 |  |  |  | 53.875 |  |  | 36.09 | 13.9 | 13.8 | 7.9 | [6 empty] | 15.1 | 323 | 248.5 | 42.97 | 5.2 | [15 empty] | WAL21B-GREY |  |  |  | 52% FPC HD 7% C4 34% Reclaim 7% CaCO5
9151 | 07.06.2015 | Follow-up | T-Shirt | HD | TE-58 | EW | 15X54 | 15 |  |  |  |  | 53.875 |  |  | 36.45 | 14 | 14 | 6.9 | [6 empty] | 11.9 | 350 | 136 | [17 empty] | WAL21B-GREY |  |  |  | 52% FPC HD 7% C4 34% Reclaim 7% CaCO3 | 52 |  |  |  |  | 7 |  | 34 |  | 7
9151 | 07.06.2015 | Follow-up | T-Shirt | HD | TE-59 | EW | 15X54 | 15 |  |  |  |  | 53.9375 |  |  | 37.55 | 14.5 | 14.7 | 4.7 | [6 empty] | 9.4 | 277 | 167.5 | [17 empty] | WAL21B-GREY |  |  |  | 52% FPC HD 7% C4 34% Reclaim 7% CaCO4
9151 | 07.15.2015 | Follow-up | T-Shirt | HD | TE-55 | EW | 10X48 | 10 | 5 |  |  |  | 47.9375 |  |  | 21.91 | 9.5 | 9.3 | 7.6 | [6 empty] | 14.1 | 363 | 175 | 39.9 | 6.3 | [15 empty] | WAL18414-C |  |  |  | 52% FPC HD 7% C4 34% Reclaim 7% CaCO3 | 52 |  |  |  |  | 7 |  | 34 |  | 7
9151 | 07.15.2015 | Follow-up | T-Shirt | HD | TE-57 | EW | 15X54 | 15 | 5 |  |  |  | 54.25 |  |  | 36.76 | 14.1 | 14.8 | 5.1 | [6 empty] | 19.4 | 230 | 290.5 | [17 empty] | WAL21B-GREY |  |  |  | 52% FPC HD 7% C4 34% Reclaim 7% CaCO4
9151 | 07.15.2015 | Follow-up | T-Shirt | HD | TE-58 | EW | 15X54 | 15 | 1 |  |  |  | 54.125 |  |  | 38.14 | 14.6 | 15.3 | 7.3 | [6 empty] | 8.87 | 299 | 137.5 | 52.11 | 7.5 | [15 empty] | WAL21B-GREY |  |  |  | 52% FPC HD 7% C4 34% Reclaim 7% CaCO5
9152 | 07.08.2015 | Follow-up | T-Shirt | HD | TE-31 | WS | 13.72X57 | 13.72 | 2 |  |  |  | 56.9375 |  |  | 35.82 | 13.1 | 13.3 | 3.6 | [6 empty] | 12.7 | 297 | 149.5 | 40.35 | 7.2 | [15 empty] | HEB1/7COMP-C |  |  |  | 58% FPC HD 10% C4 16% Reclaim 16% CaCO3 | 58 |  |  |  |  | 10 |  | 16 |  | 16
9152 | 07.08.2015 | Follow-up | T-Shirt | HD | TE-31 | WS | 13.72X57 | 13.72 | 5 |  |  |  | 57.375 |  |  | 34.51 | 12.5 | 12.6 | 5.6 | [6 empty] | 17.6 | 317 | 172 | [17 empty] | HEB1/7COMP-C |  |  |  | 58% FPC HD 10% C4 16% Reclaim 16% CaCO3
9152 | 07.08.2015 | Follow-up | T-Shirt | HD | TE-56 | WS | 14X57 | 14 | 1 |  |  |  | 57.25 |  |  | 36.94 | 13.4 | 13.2 | 4.9 | [6 empty] | 12.8 | 343 | 142 | [17 empty] | HEB1/7COMP-C |  |  |  | 58% FPC HD 10% C4 16% Reclaim 16% CaCO3 | 58 |  |  |  |  | 10 |  | 16 |  | 16
9152 | 07.13.2015 | Follow-up | T-Shirt | HD | TE-31 | WS | 13.72X57 | 13.72 | 4 |  |  |  | 56.875 |  |  | 36.66 | 13.4 | 13.6 | 6.6 | [6 empty] | 13.6 | 301 | 179.5 | [17 empty] | HEB1/COMP-C |  |  |  | 58% FPC HD 10% C4 16% Reclaim 16% CaCO3 | 58 |  |  |  |  | 10 |  | 16 |  | 16
9152 | 07.13.2015 | Follow-up | T-Shirt | HD | TE-51 | WS | 13.78X57 | 13.78 | 1 |  |  |  | 57.25 |  |  | 36.35 | 13.2 | 13.5 | 7 | [6 empty] | 20.3 | 264 | 340 | 29.53 | 6.4 | [15 empty] | HEB1/COMP-C |  |  |  | 58% FPC HD 10% C4 16% Reclaim 16% CaCO4
9150 | 07.06.2015 | Follow-up | T-Shirt | HD | CE-25 | WS | 19X60 | 19 |  |  |  |  | 60.25 |  |  | 55.65 | 18.9 | 18.6 | 7.4 | [6 empty] | 10.6 | 406 | 197.5 | [17 empty] | MAR201030
9150 | 07.06.2015 | Follow-up | T-Shirt | HD | TE-53 | WS | 13.9X54 | 13.9 | 1 |  |  |  | 54.25 |  |  | 34.72 | 13.3 | 13.1 | 9.3 | [6 empty] | 12 | 250 | 365 | [17 empty] | ROSS12620 |  |  |  | 58% FPC HD 10% C4 16% Reclaim 16% CaCO3 | 58 |  |  |  |  | 10 |  | 16 |  | 16
9150 | 07.13.2015 | Follow-up | T-Shirt | HD | TE-31 | YS | 13X57 | 13 | 1 |  |  |  | 57.125 |  |  | 34.65 | 12.6 | 13.1 | 8.4 | [6 empty] | 12.4 | 353 | 100 | [17 empty] | SHOPRITE |  |  |  | 58% FPC HD 10% C4 16% Reclaim 16% CaCO3 | 58 |  |  |  |  | 10 |  | 16 |  | 16
9150 | 07.13.2015 | Follow-up | T-Shirt | HD | TE-32 | WS | 15X54 | 15 | 1 |  |  |  | 54.25 |  |  | 38 | 14.5 | 14.5 | 3.8 | [6 empty] | 12.7 | 402 | 140 | 33.15 | [16 empty] | WDBONUWHITE |  |  |  | 58% FPC HD 10% C4 16% Reclaim 16% CaCO4 | 58 |  |  |  |  | 10 |  | 16 |  | 16
9150 | 07.13.2015 | Follow-up | T-Shirt | HD | CE-41 | WS | 16.5X57 | 16.5 | 1 |  |  |  | 57.5 |  |  | 46.41 | 16.8 | 17 | 6.8 | [6 empty] | 14.6 | 408 | 91 | 35.46 | [16 empty] | MAXCOMB1272 |  |  |  | 58% FPC HD 10% C4 16% Reclaim 16% CaCO5
9151 | 07.20.2015 | Follow-up | T-Shirt | HD | TE-53 | EW | 15X54 | 15 | 5 |  |  |  | 54.125 |  |  | 38.76 | 14.9 | 14.3 | 5.5 | [6 empty] | 16.8 | 284 | 197.5 | [17 empty] | WAL21B-GREY |  |  |  | 58% FPC HD 10% C4 16% Reclaim 16% CaCO3 | 58 |  |  |  |  | 10 |  | 16 |  | 16
9151 | 07.20.2015 | Follow-up | T-Shirt | HD | TE-55 | EW | 15X48 | 15 | 5 |  |  |  | 48.25 |  |  | 33.72 | 14.5 | 14.7 | 7.6 | [6 empty] | 13.1 | 387 | 107.5 | [17 empty] | WAL16828-C |  |  |  | 52% FPC HD 7% C4 34% Reclaim 7% CaCO3 | 52 |  |  |  |  | 7 |  | 34 |  | 7
9151 | 07.20.2015 | Follow-up | T-Shirt | HD | TE-57 | EW | 15X54 | 15 | 5 |  |  |  | 53.5 |  |  | 37.14 | 14.4 | 14.7 | 6.6 | [6 empty] | 14.8 | 291 | 179.5 | 46.84 | [16 empty] | WAL21B-GREY |  |  |  | 52% FPC HD 7% C4 34% Reclaim 7% CaCO4
9151 | 07.20.2015 | Follow-up | T-Shirt | HD | TE-58 | EW | 15X54 | 15 | 1 |  |  |  | 53.875 |  |  | 37.08 | 14.3 | 14.8 | 8.2 | [6 empty] | 11.1 | 293 | 131.5 | 40.6 | [16 empty] | WAL21B-GRY |  |  |  | 52% FPC HD 7% C4 34% Reclaim 7% CaCO5
9151 | 07.20.2015 | Follow-up | T-Shirt | HD | TE-59 | EW | 15X54 | 15 | 1 |  |  |  | 54.375 |  |  | 38.14 | 14.6 | 14.5 | 8.8 | [6 empty] | 12.7 | 320 | 157.5 | [17 empty] | WAL21B-GREY |  |  |  | 52% FPC HD 7% C4 34% Reclaim 7% CaCO6
9152 | 07.15.2015 | Follow-up | T-Shirt | HD | TE-31 | WS | 13.7X57 | 13.7 | 2 |  |  |  | 57.125 |  |  | 35.68 | 13 | 13.1 | 4.2 | [6 empty] | 16.6 | 488 | 137.5 | [17 empty] | HEB1/7COMP-C |  |  |  | 58% FPC HD 10% C4 16% Reclaim 16% CaCO3 | 58 |  |  |  |  | 10 |  | 16 |  | 16
9152 | 07.15.2015 | Follow-up | T-Shirt | HD | TE-41 | WS | 14X57 | 14 | 1 |  |  |  | 57.25 |  |  | 36.88 | 13.4 | 13 | 5.2 | [6 empty] | 11.9 | 343 | 220 | 34.61 | [16 empty] | HEB1/7COMP-C
9152 | 07.15.2015 | Follow-up | T-Shirt | HD | TE-54 | WS | 14X57 | 14 | 2 |  |  |  | 57.25 |  |  | 36.97 | 13..4 | 13 | 10.6 | [6 empty] | 16.2 | 313 | 263 | 39.5 | [16 empty] | HEB1/7COMP-C |  |  |  | 58% FPC HD 10% C4 16% Reclaim 16% CaCO3 | 58 |  |  |  |  | 10 |  | 16 |  | 16
9152 | 07.15.2015 | Follow-up | T-Shirt | HD | TE-56 | WS | 14X57 | 14 | 1 |  |  |  | 56.5 |  |  | 36.66 | 13.5 | 13.4 | 6.5 | [6 empty] | 10.1 | 337 | 185.5 | [17 empty] | HEB1/7COMP-C |  |  |  | 58% FPC HD 10% C4 16% Reclaim 16% CaCO4
9152 | 07.15.2015 | Follow-up | T-Shirt | HD | CE-25 | WS | 14X57 | 14 | 1 |  |  |  | 57.375 |  |  | 37.34 | 13.5 | 13.2 | 6.9 | [6 empty] | 12.6 | 391 | 104.5 | [17 empty] | HEB1/7COMP-C
9164 | 07.30.2015 | Follow-up | T-Shirt | HD | TBB2 | YS | 12x7x22 | 14.5 |  |  |  |  | 12.125 | 22.25 | 7.0625 | 5.84 | 12.74 | 12.73 | 7.57 | 3.68 | 8411 | 1.75 | 3861 | 285 | 304 | 12.6 | 241 | 133.5 | 33.72 | 7.9 |  | 6.42/6295 | 3.27/6673 |  | 1.95/2839 | [12 empty] | bag ID: I15-205-TBB2-L1 |  | 63% FPC HD 11% Reclaim 16% CaCO3 11% MB | 63 | [6 empty] | 11 |  | 16 | 11
9152 | 07.13.2015 | Follow-up | T-Shirt | HD | TE-2C | WS | 14X57 | 14 | 5 |  |  |  | 57.125 |  |  | 37.1 | 13.5 | 14 | 7.5 | [6 empty] | 9.7 | 333 | 149.5 | 31.82 | [16 empty] | HEB1/7COMPC |  |  |  | 56% FPC HD 10% C4 16% Reclaim 16% CaCO3 2% MB | 56 |  |  |  |  | 10 |  | 16 |  | 16 | 2
9152 | 07.13.2015 | Follow-up | T-Shirt | HD | TE-52 | WS | 12.58X57 | 12.58 | 1 |  |  |  | 57.25 |  |  | 34.05 | 12.3 | 12.5 | 8.9 | [6 empty] | 18.1 | 258 | 209.5 | 39.14 | [16 empty] | HEBJR-C |  |  |  | 58% FPC HD 10% C4 16% Reclaim 16% CaCO3 | 58 |  |  |  |  | 10 |  | 16 |  | 16
9152 | 07.13.2015 | Follow-up | T-Shirt | HD | TE-54 | WS | 14X57 | 14 | 5 |  |  |  | 57.375 |  |  | 38.09 | 13.8 | 13.8 | 5.9 | [6 empty] | 18.7 | 284 | 179.5 | [17 empty] | HEB1/7COMPC |  |  |  | 58% FPC HD 10% C4 16% Reclaim 16% CaCO4
9152 | 07.13.2015 | Follow-up | T-Shirt | HD | TE-56 | WS | 14X57 | 14 | 4 |  |  |  | 56.9375 |  |  | 35.7 | 13 | 13.4 | 5.2 | [6 empty] | 12.5 | 303 | 98.5 | [17 empty] | HEB1/7COMP |  |  |  | 58% FPC HD 10% C4 16% Reclaim 16% CaCO5
9152 | 07.13.2015 | Follow-up | T-Shirt | HD | TE-56 | WS | 14X57 | 14 | 5 |  |  |  | 57.5 |  |  | 37.64 | 13.6 | 13.8 | 4.4 | [6 empty] | 10.2 | 325 | 134.5 | [17 empty] | HEB1/7COMPC |  |  |  | 58% FPC HD 10% C4 16% Reclaim 16% CaCO6
9151 | 07.22.2015 | Follow-up | T-Shirt | HD | TE-52 | EW | 15X48 | 15 | 1 |  |  |  | 48.375 |  |  | 32.75 | 14.11 | 13.6 | 6 | [6 empty] | 16.5 | 268 | 146.5 | 41.56 | [16 empty] | WAL16828 |  |  |  | 58% FPC HD 10% C4 16% Reclaim 16% CaCO3 | 58 |  |  |  |  | 10 |  | 16 |  | 16
9151 | 07.22.2015 | Follow-up | T-Shirt | HD | TE-55 | EW | 15X48 | 15 | 6 |  |  |  | 47.9375 |  |  | 34.35 | 14.9 | 15.1 | 9.3 | [6 empty] | 13.2 | 377 | 194.5 | 40.62 | [16 empty] | WAL16828-C |  |  |  | 52% FPC HD 7% C4 34% Reclaim 7% CaCO3 | 52 |  |  |  |  | 7 |  | 34 |  | 7
9151 | 07.22.2015 | Follow-up | T-Shirt | HD | TE-57 | EW | 15X54 | 15 | 5 |  |  |  | 53.9375 |  |  | 38.39 | 14.8 | 14.8 | 6 | [6 empty] | 23.8 | 312 | 241 | [17 empty] | WAL21B-GREY |  |  |  | 52% FPC HD 7% C4 34% Reclaim 7% CaCO4
9151 | 07.22.2015 | Follow-up | T-Shirt | HD | TE-58 | EW | 15X54 | 15 | 1 |  |  |  | 53.875 |  |  | 37.96 | 14.6 | 14.6 | 7.3 | [6 empty] | 13.2 | 303 | 130 | [17 empty] | WAL21BOVEL |  |  |  | 52% FPC HD 7% C4 34% Reclaim 7% CaCO5
9151 | 07.22.2015 | Follow-up | T-Shirt | HD | TE-58 | EW | 15X54 | 15 | 6 |  |  |  | 53.9375 |  |  | 37.9 | 14.6 | 14.7 | 5.3 | [6 empty] | 14 | 214 | 178 | [17 empty] | WAL21B-GREY |  |  |  | 52% FPC HD 7% C4 34% Reclaim 7% CaCO6
9150 | 07.13.2015 | Follow-up | T-Shirt | HD | TE-2C | AK | 14X57 | 14 | 4 |  |  |  | 57.25 |  |  | 36.8 | 13.4 | 13.7 | 6.4 | [6 empty] | 10.2 | 294 | 106 | 26.78 | [16 empty] | ACEHELF12723 |  |  |  | 56% FPC HD 10% C4 16% Reclaim 16% CaCO3 2% MB | 56 |  |  |  |  | 10 |  | 16 |  | 16 | 2
9150 | 07.13.2015 | Follow-up | T-Shirt | HD | TE-2A | AK | 16.5X54 | 16.5 |  |  |  |  | 54.125 |  |  | 41.32 | 15.9 | 16.1 | 6 | [6 empty] | 11.6 | 278 | 128.5 | [17 empty] | ENVISION |  |  |  | 56% FPC HD 10% C4 16% Reclaim 16% CaCO3 2% MB
9150 | 07.15.2015 | Follow-up | T-Shirt | HD | TE-53 | WS | 13.5X46 | 13.5 | 3 |  |  |  | 45.5 |  |  | 29.9 | 13.6 | 13.8 | 8.5 | [6 empty] | 9.7 | 439 | 109 | 32.79 | [16 empty] | ROSS15824 |  |  |  | 58% FPC HD 10% C4 16% Reclaim 16% CaCO3 | 58 |  |  |  |  | 10 |  | 16 |  | 16
9150 | 07.15.2015 | Follow-up | T-Shirt | HD | TE-32 | WS | 15X54 | 15 | 1 |  |  |  | 54.25 |  |  | 37.8 | 14.5 | 14.4 | 4.6 | [6 empty] | 17.5 | 301 | 142 | [17 empty] | WDBONUSWHITE |  |  |  | 58% FPC HD 10% C4 16% Reclaim 16% CaCO3 | 58 |  |  |  |  | 10 |  | 16 |  | 16
9150 | 07.15.2015 | Follow-up | T-Shirt | HD | TE-42 | WS | 11.5X54 | 11.5 | 4 |  |  |  | 53.9375 |  |  | 29.35 | 11.3 | 11.4 | 5.5 | [6 empty] | 13.7 | 236 | 158.5 | [17 empty] | SFTHANKU |  |  |  | 72% FPC HD 10% C4 16% Reclaim 2% MB | 72 |  |  |  |  | 10 |  | 16 |  |  | 2
9150 | 07.15.2015 | Follow-up | T-Shirt | HD | CE-25 | WS | 19X60 | 19 |  |  |  |  | 60.5 |  |  | 55.56 | 18.9 | 19.2 | 20.3 | [6 empty] | 12.9 | 529 | 112 | 31.7 | [16 empty] | MAX201030
9150 | 07.15.2015 | Follow-up | T-Shirt | HD | CE-33 | WS | 13.5X46 | 13.5 | 4 |  |  |  | 45.9375 |  |  | 29.08 | 12.4 | 12.8 | 7.5 | [6 empty] | 13.3 | 367 | 109 | 38.11 | [16 empty] | ROSS15824
9150 | 07.15.2015 | Follow-up | T-Shirt | HD | TE-41 | WS | 15X57 | 15 | 4 |  |  |  | 57.25 |  |  | 39.51 | 14.3 | 14.8 | 5.6 | [6 empty] | 10.8 | 270 | 175 | [17 empty] | 1/6HDSML2
9150 | 07.13.2015 | Follow-up | T-Shirt | HD | TE-52 | WS | 13X60 | 13 | 5 |  |  |  | 59.9375 |  |  | 36.23 | 12.5 | 12.4 | 6.2 | [6 empty] | 18.2 | 266 | 202 | [17 empty] | TRACTORSMAIL |  |  |  | 58% FPC HD 10% C4 16% Reclaim 16% CaCO3 | 58 |  |  |  |  | 10 |  | 16 |  | 16
9150 | 07.13.2015 | Follow-up | T-Shirt | HD | TE-59 | BS | 14X57 | 14 | 5 |  |  |  | 56.5 |  |  | 39.79 | 14.6 | 14.5 | 8.5 | [6 empty] | 17.3 | 330 | 176.5 | [17 empty] | FLCOLDFCN |  |  |  | 52% FPC HD 7% C4 34% Reclaim 7% CaCO3 | 52 |  |  |  |  | 7 |  | 34 |  | 7
9171 | 08.05.2015 | Follow-up | T-Shirt | HD | 1 | WHITE | 57 | ? |  |  |  |  | 57 |  |  | 58.71 | 21.4 | 21.6 | 11.6 | 4.737 | 5257 | 3.34 | 2946 | 333 | 520 | 21 | 494 | 158.5 | 50.37 | 13.1 | [19 empty] | 60.8% FPC HD 10.3% C4 10.7% Reclaim 15.4% CaCO3 2.8% MB | 61 |  |  |  |  | 10 |  | 11 |  | 15 | 3
9151 | 07.27.2015 | Follow-up | T-Shirt | HD | TE-55 | EW | 10X48 | 10 | 5 |  |  |  | 47.9375 |  |  | 23.09 | 10 | 10.2 | 2.3 | [6 empty] | 18.5 | 317 | 181 | [17 empty] | WAL8414-C |  |  |  | 52% FPC HD 7% C4 34% Reclaim 7% CaCO3 | 52 |  |  |  |  | 7 |  | 34 |  | 7
9151 | 07.27.2015 | Follow-up | T-Shirt | HD | TE-58 | EW | 15X54 | 15 | 1 |  |  |  | 53.9375 |  |  | 37.6 | 14.5 | 14.9 | 8.7 | [6 empty] | 12.6 | 334 | 110.5 | 45.59 | 6.3 | [15 empty] | WAL21BGREY |  |  |  | 52% FPC HD 7% C4 34% Reclaim 7% CaCO4
9152 | 07.27.2015 | Follow-up | T-Shirt | HD | TE-31 | WS | 12.68X58 | 12.68 | 4 |  |  |  | 58.25 |  |  | 33.76 | 12.1 | 12.6 | 6.2 | [6 empty] | 12.3 | 262 | 242 | [17 empty] | HEBJR-C |  |  |  | 63% FPC HD 11% C4 10% Reclaim 16% CaCO3 | 63 |  |  |  |  | 11 |  | 10 |  | 16
9152 | 07.27.2015 | Follow-up | T-Shirt | HD | TE-56 | WS | 14X58 | 14 | 6 |  |  |  | 58.25 |  |  | 35.55 | 12.7 | 12.6 | 6.7 | [6 empty] | 12.7 | 340 | 92.5 | [17 empty] | HEB1/7COMP |  |  |  | 63% FPC HD 11% C4 10% Reclaim 16% CaCO3 | 63 |  |  |  |  | 11 |  | 10 |  | 16
9152 | 07.22.2015 | Follow-up | T-Shirt | HD | TE-56 | WS | 14X57 | 14 | 6 |  |  |  | 57.25 |  |  | 36.8 | 13.3 | 13.4 | 5.4 | [6 empty] | 11.8 | 252 | 182.5 | [17 empty] | HEB1/7COMP |  |  |  | 63% FPC HD 11% C4 10% Reclaim 16% CaCO3 | 63 |  |  |  |  | 11 |  | 10 |  | 16
9150 | 07.27.2015 | Follow-up | T-Shirt | HD | TE-2B | KS | 16X63 | 16 | 5 |  |  |  | 62.875 |  |  | 48.08 | 15.9 | 16.1 | 6.4 | [6 empty] | 12.6 | 163 | 343 | [17 empty] | TSACK22 |  |  |  | 61% FPC HD 10% C4 11% Reclaim 15% CaCO3 3% MB | 61 |  |  |  |  | 10 |  | 11 |  | 15 | 3
9150 | 07.27.2015 | Follow-up | T-Shirt | HD | TE-2B | WS | 16.5X57 | 16.5 | 4 |  |  |  | 56.25 |  |  | 43.77 | 16.2 | 16.2 | 11.1 | [6 empty] | 9.8 | 303 | 133 | 34.19 | 6.1 | [15 empty] | MAXCOMB1272 |  |  |  | 61% FPC HD 10% C4 11% Reclaim 15% CaCO3 3% MB
9150 | 07.27.2015 | Follow-up | T-Shirt | HD | TE-31 | YS | 14.5X55 | 14.5 | 1 |  |  |  | 55.5 |  |  | 38.49 | 14.4 | 14.2 | 9.1 | [6 empty] | 12.8 | 397 | 163 | [17 empty] | SHOPRMALLITE |  |  |  | 63% FPC HD 10% C4 11% Reclaim 16% CaCO3 | 63 |  |  |  |  | 10 |  | 11 |  | 16
9150 | 07.27.2015 | Follow-up | T-Shirt | HD | TE-34 | OS | 14X48 | 14 | 4 |  |  |  | 48.125 |  |  | 31.09 | 13.1 | 13 | 5.1 | [6 empty] | 14.5 | 451 | 152.5 | [17 empty] | PCITYIMPHOE |  |  |  | 63% FPC HD 10% C4 11% Reclaim 16% CaCO4
9150 | 07.27.2015 | Follow-up | T-Shirt | HD | TE-41 | WS | 15X54 | 15 | 5 |  |  |  | 54.125 |  |  | 37.43 | 14.4 | 14.5 | 3 | [6 empty] | 18.5 | 352 | 92.5 | 33.88 | 5.9 | [15 empty] | WDBONUS |  |  |  | 76% FPC HD 10% C4 11% Reclaim 3% MB | 76 |  |  |  |  | 10 |  | 11 |  |  | 3
9155 | 07.06.2015 | Follow-up | T-Shirt | HD | TB-71 | WS | 20X10X30 | 19 |  |  |  |  | 19.25 | 30.125 | 9.62 | 16.58 | 17.3 |  |  | 3.93 | 5403 | 1.76 | 2120 | 294 | 394 | [6 empty] | 7.71/11570 | 2.72/3968 |  | 1.78/2694 | [10 empty] | MARHOME201050
9155 | 07.06.2015 | Follow-up | T-Shirt | HD | TB-72 | WS | 16X8X25 | 14 |  |  |  |  | 15.875 | 25.25 | 8.25 | 9.63 | 14.4 |  |  | 3.09 | 6009 | 1.69 | 2783 | 217 | 233 | [6 empty] | 5.79/10904 | 2.78/4720 |  | 1.69/3438 | [10 empty] | PTCITYIMPXL
9155 | 07.06.2015 | Follow-up | T-Shirt | HD | TB-74 | EW | 16X8X28 | 15 |  |  |  |  | 16 | 27.9375 | 8.12 | 10.91 | 14.7 |  |  | 3.33 | 5644 | 1.82 | 2938 | 266 | 410 | [6 empty] | 5.46/8775 | 2.91/4783 |  | 1.70/2889 | [10 empty] | WAL16828-C
9155 | 07.06.2015 | Follow-up | T-Shirt | HD | TB-75 | WS | 17X9X30 | 18 |  |  |  |  | 16.875 | 30.125 | 8.37 | 15.58 | 18.7 |  |  | 5.81 | 8429 | 2.4 | 4067 | 307 | 424 | [6 empty] | 7.88/13993 | 3.98/5777 |  | 2.05/3253 | [10 empty] | GWILL-JUMBO
9155 | 07.06.2015 | Follow-up | T-Shirt | HD | TB-62 | EW | 11 1/2X6 1/2X21 | 15 |  |  |  |  | 11.5 | 20.9375 | 6.75 | 5.75 | 12.4 |  |  | 2.56 | 7370 | 2.04 | 4338 | 228 | 451 | [6 empty] | 5.44/8297 | 2.87/6156 |  | 1.67/3423 | [10 empty] | WAL21B-GREY
9155 | 07.08.2015 | Follow-up | T-Shirt | HD | TB-A3 | WX | 11 1/2X6 1/2X21 | 14.4 |  |  |  |  | 11.875 | 21 |  | 5.34 |  |  |  | 3.26 | 7958 | 1.43 | 2932 | 241 | 323 | [6 empty] | 5.79/11420 | 2.85/6074 |  | 6.53/3558 | [10 empty] | MCX11621
9155 | 07.08.2015 | Follow-up | T-Shirt | HD | TB-B3 | AK | 11 1/2X6 1/2X20 | 16.5 |  |  |  |  | 11.25 | 19.9375 |  | 5.95 |  |  |  | 3.04 | 5961 | 2.01 | 3907 | 232 | 468 | [6 empty] | 5.78/9175 | 3.47/5684 |  | 2.04/2353 | [10 empty] | ENVISION
9155 | 07.08.2015 | Follow-up | T-Shirt | HD | TB-A2 | WS | 11 1/2X6 1/2X22 | 12.5 |  |  |  |  | 11.875 | 21.5 |  | 5.13 |  |  |  | 2.5 | 6137 | 1.44 | 2717 | 212 | 237 | [6 empty] | 5.12/10893 | 2.74/5829 |  | 1.52/2990 | [10 empty] | NONPRIIA
9155 | 07.08.2015 | Follow-up | T-Shirt | HD | TB-A4 | WS | 12X7X21 1/2 | 13 |  |  |  |  | 11.9375 | 21.25 |  | 6.42 |  |  |  | 3.63 | 7117 | 1.57 | 3215 | 263 | 287 | [6 empty] | 5.37/10853 | 2.44/5191 |  | 1.39/2443 | [10 empty] | F4L12721A
9155 | 07.08.2015 | Follow-up | T-Shirt | HD | TB-A6 | OS | 11 1/2X6 1/2X21 | 15 |  |  |  |  | 11.5 | 21.125 |  | 6.06 |  |  |  | 3.67 | 6137 | 2.61 | 4754 | 237 | 244 | [6 empty] | 6.47/10619 | 3.32/5829 |  | 2.36/3816 | [10 empty] | 29977-BROW-C
9155 | 07.13.2015 | Follow-up | T-Shirt | HD | TB-62 | EW | 11 1/2X6 1/2X21 | 15 |  |  |  |  | 11.25 | 21.25 |  | 5.33 | 13.1 |  |  | 2.24 | 4980 | 1.6 | 3137 | 244 | 306 | [6 empty] | 5.13/11432 | 3.15/5949 |  | 1.74/3163 | [10 empty] | WAJ21BGREY
9155 | 07.13.2015 | Follow-up | T-Shirt | HD | TB-93 | WS | 12X7X20 | 14 |  |  |  |  | 11.5 | 20.125 |  | 5.73 | 13.6 |  |  | 4.44 | 7765 | 1.5 | 2852 | 270 | 274 | [6 empty] | 5.23/9524 | 2.65/5011 |  | 1.41/2572 | [10 empty] | HEB1/7COMP-C
9155 | 07.13.2015 | Follow-up | T-Shirt | HD | TB-13 | WS | 11 1/2X6 1/2X20 1/2 | 11.5 | 6 |  |  |  | 11.875 | 20.5 |  | 4.63 | 11.3 |  |  | 3.17 | 7108 | 1.34 | 2734 | 244 | 370 | [6 empty] | 5.43/11553 | 3.00/5949 |  | 1.32/2945 | [10 empty] | THWIVAC
9155 | 07.13.2015 | Follow-up | T-Shirt | HD | TB-75 | WS | 16X8X30 | 14.5 |  |  |  |  | 15.5 | 30.125 |  | 9.27 | 12.5 |  |  | 4.72 | 8889 | 1.49 | 2931 | 273 | 154 | [6 empty] | 5.44/10588 | 2.29/4703 |  | 1.40/2751 | [10 empty] | MICH16830
9155 | 07.13.2015 | Follow-up | T-Shirt | HD | TB-B | EW | 12X7X22 | 15 |  |  |  |  | 12.125 | 22.25 |  | 7.35 | 15.7 |  |  | 4.45 | 6436 | 2.32 | 3463 | 305 | 492 | [6 empty] | 5.66/9259 | 3.16/5024 |  | 2.05/3372 | [10 empty] | HDSMLZ1/6
9155 | 07.13.2015 | Follow-up | T-Shirt | HD | TB-62 | EW | 11 1/2X6 1/2X21 | 15 |  |  |  |  | 11.25 | 21.25 |  | 5.33 | 13.1 |  |  | 2.24 | 4980 | 1.6 | 3137 | 244 | 306 | [6 empty] | 5.13/11432 | 3.15/5949 |  | 1.74/3163 | [10 empty] | WAJ21BGREY
9155 | 07.13.2015 | Follow-up | T-Shirt | HD | TB-93 | WS | 12X7X20 | 14 |  |  |  |  | 11.5 | 20.125 |  | 5.73 | 13.6 |  |  | 4.44 | 7765 | 1.5 | 2852 | 270 | 274 | [6 empty] | 5.23/9524 | 2.65/5011 |  | 1.41/2572 | [10 empty] | HEB1/7COMP-C
9155 | 07.13.2015 | Follow-up | T-Shirt | HD | TB-13 | WS | 11 1/2X6 1/2X20 1/2 | 11.5 | 6 |  |  |  | 11.875 | 20.5 |  | 4.63 | 11.3 |  |  | 3.17 | 7108 | 1.34 | 2734 | 244 | 370 | [6 empty] | 5.43/11553 | 3.00/5949 |  | 1.32/2945 | [10 empty] | THWIVAC
9155 | 07.13.2015 | Follow-up | T-Shirt | HD | TB-75 | WS | 16X8X30 | 14.5 |  |  |  |  | 15.5 | 30.125 |  | 9.27 | 12.5 |  |  | 4.72 | 8889 | 1.49 | 2931 | 273 | 154 | [6 empty] | 5.44/10588 | 2.29/4703 |  | 1.40/2751 | [10 empty] | MICH16830
9155 | 07.13.2015 | Follow-up | T-Shirt | HD | TB-B | EW | 12X7X22 | 15 |  |  |  |  | 12.125 | 22.25 |  | 7.35 | 15.7 |  |  | 4.45 | 6436 | 2.32 | 3463 | 305 | 492 | [6 empty] | 5.66/9259 | 3.16/5024 |  | 2.05/3372 | [10 empty] | HDSMLZ1/6
9155 | 07.20.2015 | Follow-up | T-Shirt | HD | TB-12 | WS | 9X6X16 | 13 |  |  |  |  | 9.125 | 16 | 5.12 | 3.31 | 14.1 |  |  | 2.04 | 5557 | 1.67 | 3895 | 203 | 368 | [6 empty] | 5.05/9913 | 2.39/4686 |  | 1.32/2729 | [10 empty] | TRACTORSMALL
9155 | 07.20.2015 | Follow-up | T-Shirt | HD | TB-71 | WS | 20X10X30 | 19 |  |  |  |  | 19.9375 | 30.125 | 9.56 | 19.67 | 19.3 |  |  | 4.94 | 6157 | 2.29 | 3060 | 262 | 481 | [6 empty] | 6.40/11197 | 3.35/4466 |  | 2.01/2643 | [10 empty] | TJHOME201030
9155 | 07.20.2015 | Follow-up | T-Shirt | HD | TB-72 | WS | 16X8X25 | 14 |  |  |  |  | 16.375 | 25.25 | 7.75 | 9.41 | 14.5 |  |  | 5.1 | 9638 | 1.39 | 2850 | 270 | 290 | [6 empty] | 5.72/9694 | 2.73/4964 |  | 1.46/2872 | [10 empty] | PTCITYIMPXL
9155 | 07.20.2015 | Follow-up | T-Shirt | HD | TB-74 | EW | 16X8X28 | 15 |  |  |  |  | 16.25 | 27.9375 | 9.12 | 12.01 | 15.3 |  |  | 4.28 | 7791 | 1.89 | 4467 | 311 | 369 | [6 empty] | 5.49/11633 | 2.91/5106 |  | 1.97/3862 | [10 empty] | WAL16828-C
9155 | 07.20.2015 | Follow-up | T-Shirt | HD | TB-81 | WS | 15X8X24 | 13.5 |  |  |  |  | 15.375 | 24 | 7.5 | 7.57 | 11.8 |  |  | 2.4 | 6871 | 1.23 | 3153 |  | 208 | [6 empty] | 3.67/9410 | 2.21/5139 |  | 1.36/3174 | [10 empty] | ROSS15824
9155 | 07.20.2015 | Follow-up | T-Shirt | HD | TB-12 | WS | 9X6X16 | 13 |  |  |  |  | 9.125 | 16 | 5.12 | 3.31 | 14.1 |  |  | 2.04 | 5557 | 1.67 | 3895 | 203 | 368 | [6 empty] | 5.05/9913 | 2.39/4686 |  | 1.32/2729 | [10 empty] | TRACTORSMALL
9155 | 07.20.2015 | Follow-up | T-Shirt | HD | TB-71 | WS | 20X10X30 | 19 |  |  |  |  | 19.9375 | 30.125 | 9.56 | 19.67 | 19.3 |  |  | 4.94 | 6157 | 2.29 | 3060 | 262 | 481 | [6 empty] | 6.40/11197 | 3.35/4466 |  | 2.01/2643 | [10 empty] | TJHOME201030
9155 | 07.20.2015 | Follow-up | T-Shirt | HD | TB-72 | WS | 16X8X25 | 14 |  |  |  |  | 16.375 | 25.25 | 7.75 | 9.41 | 14.5 |  |  | 5.1 | 9638 | 1.39 | 2850 | 270 | 290 | [6 empty] | 5.72/9694 | 2.73/4964 |  | 1.46/2872 | [10 empty] | PTCITYIMPXL
9155 | 07.20.2015 | Follow-up | T-Shirt | HD | TB-74 | EW | 16X8X28 | 15 |  |  |  |  | 16.25 | 27.9375 | 9.12 | 12.01 | 15.3 |  |  | 4.28 | 7791 | 1.89 | 4467 | 311 | 369 | [6 empty] | 5.49/11633 | 2.91/5106 |  | 1.97/3862 | [10 empty] | WAL16828-C
9155 | 07.20.2015 | Follow-up | T-Shirt | HD | TB-81 | WS | 15X8X24 | 13.5 |  |  |  |  | 15.375 | 24 | 7.5 | 7.57 | 11.8 |  |  | 2.4 | 6871 | 1.23 | 3153 |  | 208 | [6 empty] | 3.67/9410 | 2.21/5139 |  | 1.36/3174 | [10 empty] | ROSS15824
9155 | 07.23.2015 | Follow-up | T-Shirt | HD | TB-A5 | WS | 11X6X18 | 13 |  |  |  |  | 10.375 | 17.9375 | 6.12 | 4.23 | 13.7 |  |  | 3.83 | 8507 | 1.46 | 3123 | 230 | 239 | [6 empty] | 4.76/10138 | 2.83/5792 |  | 1.48/3302 | [10 empty] | RAIDSACKS
9155 | 07.23.2015 | Follow-up | T-Shirt | HD | TB-B2 | WS | 11X6 1/2X20 1/2 | 12 |  |  |  |  | 11.25 | 20.125 | 6.25 | 3.93 | 10.5 |  |  | 3.08 | 7897 | 1.14 | 1941 | 201 | 205 | [6 empty] | 5.27/10246 | 2.50/7137 |  | 1.36/3487 | [10 empty] | RJTIHANKYOU
9155 | 07.23.2015 | Follow-up | T-Shirt | HD | TB-81 | WS | 15X8X24 | 13.5 |  |  |  |  | 15.5 | 24.25 | 8 | 7.85 | 13 |  |  | 2.65 | 5580 | 1.5 | 2973 | 246 | 283 | [6 empty] | 3.88/7334 | 2.63/4783 |  | 1.48/3441 | [10 empty] | ROSS15824
9155 | 07.23.2015 | Follow-up | T-Shirt | HD | TB-24 | WS | 11 1/2X6 1/2X20 | 15 |  |  |  |  | 11.875 | 20.125 | 7.06 | 5.92 | 13.8 |  |  | 3.28 | 6192 | 1.58 | 2951 | 267 | 296 | [6 empty] | 4.14/7016 | 2.35/3991 |  | 1.53/2781 | [10 empty] | WDBONUS
9155 | 07.23.2015 | Follow-up | T-Shirt | HD | TB-A6 | WS | 12X7X20 | 14 |  |  |  |  | 11.5 | 20.25 | 7.5 | 5.9 | 14.7 |  |  | 3.16 | 2974 | 1.82 | 2636 | 234 | 766 | [6 empty] | 5.87/11023 | 2.85/4839 |  | 1.69/3199 | [10 empty] | FLEZAFORD
9155 | 07.29.2015 | Follow-up | T-Shirt | HD | TB-61 | EW | 11 1/2X6 1/2X21 | 15 |  |  |  |  | 10.9375 | 21 | 7 | 6.5 | 16 |  |  | 4.53 | 6047 | 2.04 | 3068 | 176 | 213 | [6 empty] | 6.25/9920 | 3.00/4770 |  | 2.23/4063 | [10 empty] | WAL21B-GREY
9155 | 07.29.2015 | Follow-up | T-Shirt | HD | TB-71 | WS | 20X10X30 | 19 |  |  |  |  | 19.9375 | 30 | 9.56 | 19.5 | 18.4 |  |  | 4.96 | 6304 | 1.87 | 2493 | 347 | 488 | [6 empty] | 7.93/10693 | 2.63/3763 |  | 1.84/2449 | [10 empty] | TJX201030
9155 | 07.29.2015 | Follow-up | T-Shirt | HD | TB-81 | WS | 15X8X24 | 13.5 |  |  |  |  | 13.875 | 24.25 | 8 | 7.16 | 13.1 |  |  | 2.33 | 5201 | 1.25 | 2119 | 210 | 246 | [6 empty] | 4.72/10976 | 2.68/5464 |  | 1.22/2848 | [10 empty] | ROSS15824
9155 | 07.29.2015 | Follow-up | T-Shirt | HD | TB-91 | OS | 16X8X25 | 14 |  |  |  |  | 16.25 | 25 | 7.75 | 9.02 | 13.8 |  |  | 2.67 | 6209 | 1.61 | 2267 | 153 | 243 | [6 empty] | 3.76/4415 | 2.97/4418 |  | 1.38/3155 | [10 empty] | PTCITYIMP
9155 | 07.29.2015 | Follow-up | T-Shirt | HD | TB-92 | WS | 9X5 1/2X18 | 13 |  |  |  |  | 8.5 | 17.9375 | 5.87 | 3.65 | 13 |  |  | 3.73 | 7323 | 1.36 | 2904 | 246 | 265 | [6 empty] | 4.70/9675 | 2.91/5991 |  | 1.47/2882 | [10 empty] | HEBJRCOMP-C
9165 | 08.03.2015 | Follow-up | T-Shirt | HD | TB-2B | WS | 16.5X57 | 16.5 | 5 |  |  |  | 57.125 |  |  | 43.56 | 15.81 | 16.2 | 8 | [6 empty] | 15.7 | 350 | 151 | 32.85 | [16 empty] | MAXCOMB1272 |  |  |  | 61% FPC HD 10% C4 15% Reclaim 11% CaCO3 3% MB | 61 |  |  |  |  | 10 |  | 15 |  | 11 | 3
9165 | 08.03.2015 | Follow-up | T-Shirt | HD | TE-32 | WS | 13X54 | 13 | 1 |  |  |  | 53.9375 |  |  | 33.02 | 12.7 | 12.5 | 4.4 | [6 empty] | 11.1 | 388 | 226 | [17 empty] | MICH12621 |  |  |  | 63% FPC HD 10% C4 11% Reclaim 16% CaCO3 | 63 |  |  |  |  | 10 |  | 11 |  | 16
9165 | 08.03.2015 | Follow-up | T-Shirt | HD | TE-35 | WS | 17X57 | 17 | 1 |  |  |  | 57.125 |  |  | 43.88 | 16 | 16.3 | 10.5 | [6 empty] | 12.2 | 393 | 116.5 | 36.95 | [16 empty] | HMART-12722 |  |  |  | 63% FPC HD 10% C4 11% Reclaim 16% CaCO4
9165 | 08.03.2015 | Follow-up | T-Shirt | HD | TE-41 | WS | 12X55 1/2 | 12 | 1 |  |  |  | 54.25 |  |  | 30.97 | 11.8 | 12.3 | 4.6 | [6 empty] | 11.6 | 301 | 116 | [17 empty] | PCITYIMPSCK3 |  |  |  | 76% FPC HD 10% C4 11% Reclaim 3% MB | 76 |  |  |  |  | 10 |  | 11 |  |  | 3
9165 | 08.03.2015 | Follow-up | T-Shirt | HD | TE-59 | WS | 15X54 | 15 | 1 |  |  |  | 54.125 |  |  | 37.4 | 14.3 | 14.9 | 6.9 | [6 empty] | 12 | 272 | 191.5 | [17 empty] | WDBONUSWHITE |  |  |  | 61% FPC HD 9% C4 11% Reclaim 19% CaCO3 | 61 |  |  |  |  | 9 |  | 11 |  | 19
9165 | 08.03.2015 | Follow-up | T-Shirt | HD | CE-25 | WS | 17.7X66 | 17.7 | 4 |  |  |  | 66.125 |  |  | 53.08 | 16.7 | 16.8 | 8 | [6 empty] | 16.4 | 330 | 200.5 | [17 empty] | ROSS21
9165 | 08.03.2015 | Follow-up | T-Shirt | HD | CE-41 | WS | 16.5X57 | 16.5 | 4 |  |  |  | 56.5 |  |  | 43.25 | 15.91 | 16.3 | 7.6 | [6 empty] | 13 | 454 | 130 | [17 empty] | MAXCOMB1272
9166 | 08.03.2015 | Follow-up | T-Shirt | HD | TE-54 | WS | 13.72X57 | 13.72 | 1 |  |  |  | 56.9375 |  |  | 35.22 | 12.8 | 12.8 | 8.7 | [6 empty] | 19 | 321 | 236 | 32.57 | 7.1 | [15 empty] | HEB1/7COMP-C |  |  |  | 63% FPC HD 10% C4 11% Reclaim 16% CaCO3 | 63 |  |  |  |  | 10 |  | 11 |  | 16
9166 | 08.03.2015 | Follow-up | T-Shirt | HD | TE-56 | WS | 14X57 | 14 | 1 |  |  |  | 57.125 |  |  | 36.03 | 13.1 | 12.7 | 6.3 | [6 empty] | 12.2 | 322 | 109 | [17 empty] | HEB1/7COMP-C |  |  |  | 63% FPC HD 10% C4 11% Reclaim 16% CaCO4
9166 | 08.05.2015 | Follow-up | T-Shirt | HD | TE-15 | WS | 13.72X57 | 13.72 | 1 |  |  |  | 57.125 |  |  | 37.73 | 13.5 | 13.6 | 9.2 | [6 empty] | 15.9 | 211 | 295 | [17 empty] | HEB1/7COMP-C |  |  |  | 76% FPC HD 10% C4 11% Reclaim 3% MB | 76 |  |  |  |  | 10 |  | 11 |  |  | 3
9166 | 08.05.2015 | Follow-up | T-Shirt | HD | TE-29 | WS | 12.6X58 | 12.6 | 1 |  |  |  | 58.9375 |  |  | 32.81 | 11.6 | 12.1 | 8.7 | [6 empty] | 7.2 | 459 | 83.5 | [17 empty] | HEBJR-C
9166 | 08.05.2015 | Follow-up | T-Shirt | HD | TE-31 | WS | 12X58 | 12 | 5 |  |  |  | 58.375 |  |  | 33.77 | 12.1 | 12.4 | 9.7 | [6 empty] | 13 | 316 | 77.5 | [17 empty] | HEBJR-C |  |  |  | 63% FPC HD 10% C4 11% Reclaim 16% CaCO3 | 63 |  |  |  |  | 10 |  | 11 |  | 16
9166 | 08.05.2015 | Follow-up | T-Shirt | HD | TE-55 | EW | 15X48 | 15 | 6 |  |  |  | 47.9375 |  |  | 33.13 | 14.3 | 14.6 | 7.7 | [6 empty] | 11.1 | 378 | 127 | [17 empty] | WAL16828-C |  |  |  | 52% FPC HD 8% C4 33% Reclaim 7% CaCO3 | 52 |  |  |  |  | 8 |  | 33 |  | 7
9166 | 08.05.2015 | Follow-up | T-Shirt | HD | TE-58 | EW | 15X54 | 15 | 1 |  |  |  | 54.5 |  |  | 37.59 | 14.3 | 15 | 6.9 | [6 empty] | 12 | 281 | 157 | [17 empty] | WAL21B-GREY |  |  |  | 52% FPC HD 8% C4 33% Reclaim 7% CaCO4
9166 | 08.05.2015 | Follow-up | T-Shirt | HD | TE-55 | EW | 10X48 | 10 | 1 |  |  |  | 47.875 |  |  | 22.68 | 9.8 | 9.3 | 5.1 | [6 empty] | 18.6 | 311 | 113.5 | 69.21 | [16 empty] | WAL8414-C |  |  |  | 52% FPC HD 8% C4 33% Reclaim 7% CaCO5
9166 | 08.05.2015 | Follow-up | T-Shirt | HD | TE-57 | EW | 15X57 | 15 | 1 |  |  |  | 57.25 |  |  | 37.7 | 13.7 | 13.5 | 8.1 | [6 empty] | 16.5 | 396 | 190 | [17 empty] | WAL21B-GREY |  |  |  | 52% FPC HD 8% C4 33% Reclaim 7% CaCO6
9166 | 08.05.2015 | Follow-up | T-Shirt | HD | TE-57 | EW | 15X54 | 15 | 4 |  |  |  | 53.9375 |  |  | 37.9 | 14.6 | 14.7 | 9.6 | [6 empty] | 14.6 | 351 | 226 | 52.28 | [16 empty] | WAL21B-GREY |  |  |  | 52% FPC HD 8% C4 33% Reclaim 7% CaCO7
9180 | 08.12.2015 | Follow-up | T-Shirt | HD | CE-25 | WHITE | 57 | 25.4 | 3 |  |  |  | 57.5 |  |  | 68.84 | 24.9 | 25.3 | 11.3 | 5.27 | 4393 | 3.537 | 2723 | 359 | 548 | 17 | 384 | 166 | 51.24 | 13 | [19 empty] | 62.9% FPC HD 10.7% C4 10.6% Reclaim 3.8% CaCO3 | 63 |  |  |  |  | 11 |  | 11 |  | 4
9180 | 08.12.2015 | Follow-up | T-Shirt | HD | CE-25 | WHITE | 57 | 25.4 | 3 |  |  |  | 57.75 |  |  | 72.15 | 26 | 25.7 | 12.6 | 6.617 | 5106 | 3.35 | 3008 | 394 | 523 | 21 | 472 | 140.5 | 51.99 | 12.2 | [19 empty] | 62.9% FPC HD 10.7% C4 10.6% Reclaim 3.8% CaCO3
9166 | 08.05.2015 | Follow-up | T-Shirt | HD | TE-16 | WS | 13.72X57 | 13.72 | 1 |  |  |  | 57.125 |  |  | 36.35 | 13.2 | 13.3 | 5.1 | [6 empty] | 14.8 | 269 | 155.5 | [17 empty] | HEB1/7COMP-C |  |  |  | 60% FPC HD 10% C4 11% Reclaim 16% CaCO3 3% MB | 60 |  |  |  |  | 10 |  | 11 |  | 16 | 3
9166 | 08.05.2015 | Follow-up | T-Shirt | HD | TE-31 | WS | 12.68X58 | 12.68 | 1 |  |  |  | 58.25 |  |  | 35.39 | 12.61 | 12.6 | 6.1 | [6 empty] | 14.7 | 341 | 143.5 | 34.09 | [16 empty] | HEBJR-C |  |  |  | 63% FPC HD 10% C4 11% Reclaim 16% CaCO3 | 63 |  |  |  |  | 10 |  | 11 |  | 16
9166 | 08.05.2015 | Follow-up | T-Shirt | HD | TE-52 | WS | 13.72X57 | 13.72 | 1 |  |  |  | 57.5 |  |  | 37.37 | 13.5 | 12.7 | 4.9 | [6 empty] | 12.9 | 321 | 277 | 34.24 | [16 empty] | HEB1/7COMP-C |  |  |  | 63% FPC HD 10% C4 11% Reclaim 16% CaCO4
9166 | 08.05.2015 | Follow-up | T-Shirt | HD | TE-54 | WS | 14X57 | 14 | 1 |  |  |  | 57.125 |  |  | 36.05 | 13.1 | 13.6 | 10.1 | [6 empty] | 18 | 230 | 295 | [17 empty] | HEB1/2COMP |  |  |  | 63% FPC HD 10% C4 11% Reclaim 16% CaCO5
9166 | 08.05.2015 | Follow-up | T-Shirt | HD | TE-56 | WS | 14X57 | 14 | 1 |  |  |  | 57.25 |  |  | 37.02 | 13.4 | 13.2 | 3.8 | [6 empty] | 16.3 | 347 | 118 | [17 empty] | HEB1/2COMP |  |  |  | 63% FPC HD 10% C4 11% Reclaim 16% CaCO6
9189 | 08.20.2015 | Follow-up | T-Shirt | HD | 1 | YELLOW | 11 X 22 | 14.5 |  |  |  |  | 11.5 | 22.3125 | 6.875 | 6.48 | 14.6 |  |  | 2.834 | 5908 | 1.8 | 3196 | 281 | 362 | 20 | 223 | 376 |  |  |  | 5.160 / 4303 | 2.100 / 3818 | [16 empty] | 68.5% FPC HD 15.7% C4 15.8% CaCO3 | 68 |  |  |  |  | 16 |  |  |  | 16
9189 | 08.20.2015 | Follow-up | T-Shirt | HD | 2 | YELLOW | 11 X 22 | 14.5 |  |  |  |  | 11.75 | 22.3125 | 7.1875 | 7.01 | 15.8 |  |  | 3.418 | 5849 | 1.804 | 3083 | 291 | 381 | 16 | 298 | 164.5 |  |  |  | 5.030 / 4490 | 3.070 / 4735 | [16 empty] | 68.5% FPC HD 15.7% C4 15.8% CaCO3
9189 | 08.20.2015 | Follow-up | T-Shirt | HD | 3 | YELLOW | 11 X 22 | 14.5 |  |  |  |  | 11.875 | 22.3125 | 7.5 | 6.01 | 13.07 |  |  | 3.062 | 6227 | 1.674 | 3442 | 295 | 323 | 22 | 197 | 301 |  |  |  | 4.810 / 4816 | 2.000 / 3921 | [16 empty] | 68.5% FPC HD 15.7% C4 15.8% CaCO3
9165 | 08.05.2015 | Follow-up | T-Shirt | HD | TE-2A | WS | 14X54 | 14 |  |  |  |  | 54.25 |  |  | 34.91 | 13.4 | 13.4 | 5.3 | [6 empty] | 18 | 255 | 190 | 32.08 | [16 empty] | CFRESHSAKIMP |  |  |  | 51% FPC HD 7% C4 26% Reclaim 16% CaCO3 | 51 |  |  |  |  | 7 |  | 26 |  | 16
9165 | 08.05.2015 | Follow-up | T-Shirt | HD | TE-28 | AK | 13.4X57 | 13.4 | 6 |  |  |  | 57.375 |  |  | 36.9 | 13.4 | 12.9 | 6.1 | [6 empty] | 16 | 299 | 256 | [17 empty] | KR12720-C |  |  |  | 51% FPC HD 7% C4 26% Reclaim 16% CaCO4
9165 | 08.05.2015 | Follow-up | T-Shirt | HD | TE-32 | WS | 18X57 | 18 | 1 |  |  |  | 56.9375 |  |  | 48.32 | 16.7 | 16.5 | 6.4 | [6 empty] | 16 | 305 | 155.5 | 44.5 | [16 empty] | SPART12723 |  |  |  | 63% FPC HD 10% C4 11% Reclaim 16% CaCO3 | 63 |  |  |  |  | 10 |  | 11 |  | 16
9165 | 08.05.2015 | Follow-up | T-Shirt | HD | TE-53 | WS | 12X54 | 12 | 1 |  |  |  | 54.125 |  |  | 31.13 | 11.9 | 11.4 | 5.9 | [6 empty] | 15 | 355 | 130 | [17 empty] | SQ7D055-1 |  |  |  | 63% FPC HD 10% C4 11% Reclaim 16% CaCO4
9165 | 08.05.2015 | Follow-up | T-Shirt | HD | TE-59 | WS | 15X54 | 15 | 1 |  |  |  | 54.125 |  |  | 37.33 | 14.3 | 14.2 | 5.8 | [6 empty] | 21 | 172 | 154 | [17 empty] | WDBONUSWHITE |  |  |  | 63% FPC HD 10% C4 11% Reclaim 16% CaCO5
9165 | 08.05.2015 | Follow-up | T-Shirt | HD | TE-2C | WS | 16.5X57 | 16.5 |  |  |  |  | 56.375 |  |  | 44.64 | 16.4 | 16.8 | 9.6 | [6 empty] | 14 | 352 | 107.5 | [17 empty] | MAXCOMB |  |  |  | 51% FPC HD 7% C4 26% Reclaim 16% CaCO3 | 51 |  |  |  |  | 7 |  | 26 |  | 16
9165 | 08.05.2015 | Follow-up | T-Shirt | HD | TE-33 | WS | 15.2X53 | 15.2 |  |  |  |  | 53.9375 |  |  | 37.59 | 14.5 | 14.6 | 5.6 | [6 empty] | 11 | 355 | 140.5 | 35.48 | [16 empty] | EXCI6926-A |  |  |  | 63% FPC HD 10% C4 11% Reclaim 16% CaCO3 | 63 |  |  |  |  | 10 |  | 11 |  | 16
9165 | 08.05.2015 | Follow-up | T-Shirt | HD | TE-35 | B5 | 14X57 | 14 | 4 |  |  |  | 56.875 |  |  | 35.41 | 12.9 | 13 | 7.7 | [6 empty] | 8 | 360 | 163 | [17 empty] | FLCOLDFZN |  |  |  | 63% FPC HD 10% C4 11% Reclaim 16% CaCO4
9165 | 08.05.2015 | Follow-up | T-Shirt | HD | TE-34 | OS | 14X48 | 14 | 3 |  |  |  | 48.25 |  |  | 33.51 | 14.4 | 15 | 4.8 | [6 empty] | 13 | 378 | 122.5 | 26.88 | [16 empty] | PTCITYIMPAR |  |  |  | 63% FPC HD 10% C4 11% Reclaim 16% CaCO3 | 63 |  |  |  |  | 10 |  | 11 |  | 16
9165 | 08.05.2015 | Follow-up | T-Shirt | HD | TE-59 | WS | 15X54 | 15 | 5 |  |  |  | 54.125 |  |  | 32.81 | 12.6 | 12.5 | 7.4 | [6 empty] | 26 | 251 | 325 | [17 empty] | WD-BONUSWHITE |  |  |  | 63% FPC HD 10% C4 11% Reclaim 16% CaCO4
9166 | 08.12.2015 | Follow-up | T-Shirt | HD | TE-2B | WS | 13.72X57 | 13.72 | 12 |  |  |  | 56.9375 |  |  | 36.91 | 13.5 | 13.5 | 6 | [6 empty] | 18.8 | 248 | 245.5 | [17 empty] | HEB1/7COMP-C |  |  |  | 61% FPC HD 10% C4 11% Reclaim 16% CaCO3 2% MB | 61 |  |  |  |  | 10 |  | 11 |  | 16 | 2
9166 | 08.12.2015 | Follow-up | T-Shirt | HD | TE-52 | WS | 14X57 | 14 | 1 |  |  |  | 57.125 |  |  | 33.21 | 12.1 | 12.4 | 7 | [6 empty] | 21.2 | 296 | 145 | 35.41 | 6.7 | [15 empty] | HEB1/7COMP-C |  |  |  | 63% FPC HD 10% C4 11% Reclaim 16% CaCO3 | 63 |  |  |  |  | 10 |  | 11 |  | 16
9166 | 08.12.2015 | Follow-up | T-Shirt | HD | TE-52 | WS | 14X57 | 14 | 2 |  |  |  | 57.125 |  |  | 35.98 | 13.1 | 13.3 | 4.2 | [6 empty] | 16.4 | 370 | 149.5 | [17 empty] | HEB1/7COMP-C |  |  |  | 63% FPC HD 10% C4 11% Reclaim 16% CaCO4
9166 | 08.12.2015 | Follow-up | T-Shirt | HD | TE-54 | WS | 14X57 | 14 | 2 |  |  |  | 57.5 |  |  | 36.46 | 13.2 | 13.3 | 6.9 | [6 empty] | 17.5 | 273 | 182.5 | [17 empty] | HEB1/7COMP |  |  |  | 58% FPC HD 10% C4 16% Reclaim 16% CaCO3 | 58 |  |  |  |  | 10 |  | 16 |  | 16
9166 | 08.12.2015 | Follow-up | T-Shirt | HD | TE-57 | WS | 14X57 | 14 | 2 |  |  |  | 57.25 |  |  | 36.22 | 13.1 | 13.1 | 5.2 | [6 empty] | 22.1 | 229 | 364 | 36.1 | 6.8 | [15 empty] | HEB1/7COMP |  |  |  | 52% FPC HD 7% C4 34% Reclaim 7% CaCO3 | 52 |  |  |  |  | 7 |  | 34 |  | 7
9167 | 08.12.2015 | Follow-up | T-Shirt | HD | TE-55 | EW | 15X48 | 15 | 5 |  |  |  | 48.125 |  |  | 33.69 | 14.5 | 14.2 | 6.1 | [6 empty] | 16.8 | 220 | 142 | 48.84 | 5.2 | [15 empty] | WAL16828 |  |  |  | 52% FPC HD 7% C4 34% Reclaim 7% CaCO3 | 52 |  |  |  |  | 7 |  | 34 |  | 7
9167 | 08.12.2015 | Follow-up | T-Shirt | HD | TE-58 | EW | 15X54 | 15 | 1 |  |  |  | 53.9375 |  |  | 37.14 | 14.3 | 14.3 | 10.4 | [6 empty] | 11.9 | 261 | 208 | [17 empty] | WAL21B-GREY |  |  |  | 52% FPC HD 7% C4 34% Reclaim 7% CaCO4
9165 | 08.12.2015 | Follow-up | T-Shirt | HD | TE-2A | WS | 13.9X54 | 13.9 | 2 |  |  |  | 54.5 |  |  | 34.25 | 13 | 12.9 | 6.8 | [6 empty] | 11.9 | 352 | 133 | [17 empty] | ROSS12620 |  |  |  | 51% FPC HD 7% C4 26% Reclaim 16% CaCO3 | 51 |  |  |  |  | 7 |  | 26 |  | 16
9165 | 08.12.2015 | Follow-up | T-Shirt | HD | TE-2C | WS | 15X57 | 15 | 1 |  |  |  | 57.125 |  |  | 39.3 | 14.3 | 14.5 | 6.1 | [6 empty] | 11.1 | 321 | 115 | 35.7 | 8.2 | [15 empty] | 1/6HDSML2 |  |  |  | 60% FPC HD 10% C4 11% Reclaim 16% CaCO3 3% MB | 60 |  |  |  |  | 10 |  | 11 |  | 16 | 3
9165 | 08.12.2015 | Follow-up | T-Shirt | HD | TE-34 | WS | 15.2X50 | 15.2 | 3 |  |  |  | 50.375 |  |  | 34.38 | 14.2 | 14 | 6.6 | [6 empty] | 9.8 | 371 | <64 | 43.78 | 8.6 | [15 empty] | EXC16926-1 |  |  |  | 63% FPC HD 10% C4 11% Reclaim 16% CaCO3 | 63 |  |  |  |  | 10 |  | 11 |  | 16
9165 | 08.12.2015 | Follow-up | T-Shirt | HD | TE-59 | WS | 18X52 | 18 | 4 |  |  |  | 52.25 |  |  | 43.17 | 17.2 | 17.4 | 9.6 | [6 empty] | 15 | 302 | 163 | [17 empty] | GWILLJUMBO |  |  |  | 61% FPC HD 9% C4 11% Reclaim 19% CaCO3 | 61 |  |  |  |  | 9 |  | 11 |  | 19
9165 | 08.12.2015 | Follow-up | T-Shirt | HD | CE-25 | WS | 25.4X57 | 25.4 |  |  |  |  | 57.5 |  |  | 67.86 | 24.5 | 25 | 13.9 | [6 empty] | 13.9 | 408 | 127 | [17 empty] | 1/6LDDLW12
9165 | 08.10.2015 | Follow-up | T-Shirt | HD | TE-2A | WS | 14X54 | 14 | 1 |  |  |  | 54.125 |  |  | 35.23 | 13.5 | 13.5 | 7.3 | [6 empty] | 12 | 411 | 140.5 | [17 empty] | CFRESHSAK16 |  |  |  | 51% FPC HD 7% C4 26% Reclaim 16% CaCO3 | 51 |  |  |  |  | 7 |  | 26 |  | 16
9165 | 08.10.2015 | Follow-up | T-Shirt | HD | TE-27 | AK | 13.4X57 | 13.4 | 1 |  |  |  | 57.5 |  |  | 37.41 | 13.5 | 13.7 | 9 | [6 empty] | 13 | 373 | 127 | 22.94 | 6.1 | [15 empty] | KR12720-C
9165 | 08.10.2015 | Follow-up | T-Shirt | HD | TE-32 | BS | 12.5X54 | 12.5 | 5 |  |  |  | 54.125 |  |  | 31.15 | 11.9 | 11.5 | 8.3 | [6 empty] | 15 | 348 | 152.5 | 27.48 | 5.9 | [15 empty] | ABPRES11619 |  |  |  | 63% FPC HD 10% C4 11% Reclaim 16% CaCO3 | 63 |  |  |  |  | 10 |  | 11 |  | 16
9165 | 08.10.2015 | Follow-up | T-Shirt | HD | TE-33 | WS | 12.5X54 | 12.5 | 4 |  |  |  | 54.25 |  |  | 31.34 | 12 | 12.3 | 5.6 | [6 empty] | 11 | 440 | 128.5 | [17 empty] | BEEF11620-C |  |  |  | 63% FPC HD 10% C4 11% Reclaim 16% CaCO4
9165 | 08.10.2015 | Follow-up | T-Shirt | HD | TE-42 | WS | 13X52 1/2 | 13 | 4 |  |  |  | 52.875 |  |  | 31.93 | 12.5 | 12 | 4.8 | [6 empty] | 14 | 456 | 133 | [17 empty] | TONYNEOSW |  |  |  | 76% FPC HD 10% C4 11% Reclaim 3% MB | 76 |  |  |  |  | 10 |  | 11 |  |  | 3
9165 | 08.10.2015 | Follow-up | T-Shirt | HD | TE-58 | WS | 13X54 | 13 | 5 |  |  |  | 54.375 |  |  | 35.33 | 13.5 | 13.6 | 6.4 | [6 empty] | 15 | 289 | 242 | [17 empty] | MICH12621 |  |  |  | 52% FPC HD 7% C4 34% Reclaim 7% CaCO3 | 52 |  |  |  |  | 7 |  | 34 |  | 7
9165 | 08.10.2015 | Follow-up | T-Shirt | HD | TE-59 | WS | 15X54 | 15 | 1 |  |  |  | 54.25 |  |  | 36.92 | 13.4 | 13.5 | 11.5 | [6 empty] | 15 | 327 | 176.5 | [17 empty] | WDBONUS |  |  |  | 61% FPC HD 9% C4 11% Reclaim 19% CaCO3 | 61 |  |  |  |  | 9 |  | 11 |  | 19
9165 | 08.12.2015 | Follow-up | T-Shirt | HD | CE-33 | WS | 13X51 | 13 |  |  |  |  | 50.125 |  |  | 30.66 | 12.5 | 13 | 9 | [6 empty] | 14 | 290 | 112 | 26.86 | 7.6 | [15 empty] | RAIDSACK3 |  |  |  |  | 51 |  |  |  |  | 7 |  | 26 |  | 16
9165 | 08.12.2015 | Follow-up | T-Shirt | HD | CE-41 | WS | 19X60 | 19 |  |  |  |  | 60.25 |  |  | 50.69 | 17.5 | 17.7 | 7.6 | [6 empty] | 10 | 451 | 130 | 39.24 | 15 | [15 empty] | MAR201030
9167 | 08.17.2015 | Follow-up | T-Shirt | HD | TE-55 | EW | 15X48 | 15 | 5 |  |  |  | 48.125 |  |  | 33.61 | 14.5 | 14.7 | 7.6 | [6 empty] | 7.41 | 184 | 137.5 | 46.41 | 5.6 | [15 empty] | WAL16828-C |  |  |  | 52% FPC HD 7% C4 34% Reclaim 7% CaCO3 | 52 |  |  |  |  | 7 |  | 34 |  | 7
9167 | 08.19.2015 | Follow-up | T-Shirt | HD | TE-55 | EW | 10X48 | 10 | 4 |  |  |  | 48.25 |  |  | 22.73 | 9.8 | 9.5 | 6.8 | [6 empty] | 7.8 | 129 | 125.5 | [17 empty] | WAL18414-C |  |  |  | 52% FPC HD 7% C4 34% Reclaim 7% CaCO3 | 52 |  |  |  |  | 7 |  | 34 |  | 7
9167 | 08.19.2015 | Follow-up | T-Shirt | HD | TE-57 | EW | 15X54 | 15 | 5 |  |  |  | 54.25 |  |  | 38.65 | 14.8 | 14.2 | 9.5 | [6 empty] | 7.2 | 270 | 134.5 | [17 empty] | WAL21B6VCITY |  |  |  | 52% FPC HD 7% C4 34% Reclaim 7% CaCO4
9191 | 08.27.2015 | Follow-up | T-Shirt | HD | TE-53 | YS | 11 x 7 x 22 | 14.5 | 1 |  |  |  | 11.0625 | 22.25 | 7 | 6.45 | 14.86 | 13.96 | 10.6 | 3.4 | 5422 | 2.04 | 3566 | 266 | 438 | 16.8 | 274 | 184.5 |  |  |  | 5.71/4708 | 2.87/4864 |  | 1.53/2782 | [12 empty] | BAG ID: I15-237-B2-L1 |  | 68% FPC HD 16% C4 16% CaCO3 | 68 |  |  |  |  | 16 |  |  |  | 16
9191 | 08.27.2015 | Follow-up | T-Shirt | HD | TE-53 | YS | 11 x 7 x 22 | 14.5 | 2 |  |  |  | 11.625 | 22.375 | 6.75 | 6.6 | 15.07 | 15 | 4.63 | 3.93 | 6661 | 1.91 | 3280 | 304 | 422 | 14.5 | 309 | 154.5 |  |  |  | 5.05/4430 | 3.15/4992 |  | 1.83/2433 | [12 empty] | BAG ID: I15-237-B2-L2 |  | 68% FPC HD 16% C4 16% CaCO3
9191 | 08.27.2015 | Follow-up | T-Shirt | HD | TE-53 | YS | 11 x 7 x 22 | 14.5 | 3 |  |  |  | 11.875 | 22.3125 | 7.25 | 5.46 | 11.94 | 11.94 | 6.71 | 3.1 | 6456 | 1.57 | 3565 | 302 | 309 | 19.6 | 183.6 | 283 |  |  |  | 5.15/5049 | 2.25/4989 |  | 1.56/2886 | [12 empty] | BAG ID: I15-237-B2-L3 |  | 68% FPC HD 16% C4 16% CaCO3
9165 | 08.19.2015 | Follow-up | T-Shirt | HD | TE-2B | WS | 16.5X57 | 16.5 | 1 |  |  |  | 57.25 |  |  | 42.79 | 15.4 | 15.6 | 4.8 | [6 empty] | 13 | 427 | 158.5 | [17 empty] | MAXCOMP |  |  |  | 59% FPC HD 10% C4 13% Reclaim 15% CaCO3 3% MB | 59 |  |  |  |  | 10 |  | 13 |  | 15 | 3
9165 | 08.19.2015 | Follow-up | T-Shirt | HD | TE-27 | SAK | 13.48X57 | 13.48 | 3 |  |  |  | 56.9375 |  |  | 36.89 | 13.4 | 13.6 | 4.2 | [6 empty] | 8 | 453 | 47.5 |  | 8.7 | 21.2 | [14 empty] | KRKELLER |  |  |  | 68% FPC HD 16% C4 16% CaCO3 | 68 |  |  |  |  | 16 |  |  |  | 16
9165 | 08.19.2015 | Follow-up | T-Shirt | HD | TE-29 | WS | 12.9X57 | 12.9 | 2 |  |  |  | 57.5 |  |  | 34.39 | 12.3 | 12.1 | 7.1 | [6 empty] | 12 | 395 | 115.5 |  | 7.5 | 30.06 | [14 empty] | PETCO12720 |  |  |  | 59% FPC HD 10% C4 13% Reclaim 15% CaCO3 3% MB | 59 |  |  |  |  | 10 |  | 13 |  | 15 | 3
9165 | 08.19.2015 | Follow-up | T-Shirt | HD | TE-33 | WS | 13X51 | 13 | 1 |  |  |  | 51.125 |  |  | 31.52 | 12.7 | 13.1 | 6.6 | [6 empty] | 12 | 334 | 278 | [17 empty] | RAIDSACK3
9165 | 08.19.2015 | Follow-up | T-Shirt | HD | TE-34 | OR | 14X48 | 14 | 1 |  |  |  | 47.9375 |  |  | 30.68 | 13.2 | 13.6 | 5.4 | [6 empty] | 12 | 489 | 96.5 | [17 empty] | PTCITYIMPHAL |  |  |  | 61% FPC HD 10% C4 13% Reclaim 16% CaCO3 | 61 |  |  |  |  | 10 |  | 13 |  | 16
9165 | 08.17.2015 | Follow-up | T-Shirt | HD | TE-2B | WS | 16X54 | 16 | 5 |  |  |  | 57.125 |  |  | 43.1 | 15.6 | 15.6 | 6.3 | [6 empty] | 16 | 344 | 203.5 | 34.76 | 11.5 | [15 empty] | MAXCOMB12722 |  |  |  | 61% FPC HD 10% C4 11% Reclaim 15% CaCO3 3% MB | 61 |  |  |  |  | 10 |  | 11 |  | 15 | 3
9165 | 08.17.2015 | Follow-up | T-Shirt | HD | TE-29 | WS | 13X57 | 13 | 1 |  |  |  | 56.9375 |  |  | 33.14 | 12 | 12.1 | 4.5 | [6 empty] | 13 | 361 | 165 | [17 empty] | PETCO1270 |  |  |  | 61% FPC HD 10% C4 11% Reclaim 15% CaCO3 3% MB
9165 | 08.17.2015 | Follow-up | T-Shirt | HD | TE-53 |  | 14.5X55 1/2 | 14.5 | 1 |  |  |  | 54.875 |  |  | 37.75 | 14.2 | 14.2 | 5.7 | [6 empty] | 17 | 262 | 341.5 | 45.15 | 6 | [15 empty] | SHOPMEDLITE |  |  |  | 62% FPC HD 11% C4 11% Reclaim 16% CaCO3 | 62 |  |  |  |  | 11 |  | 11 |  | 16
9165 | 08.17.2015 | Follow-up | T-Shirt | HD | TE-54 | WX | 14.4X54 | 14.4 | 5 |  |  |  | 54 |  |  | 32.75 | 12.2 | 12.2 | 4.2 | [6 empty] | 14 | 335 | 199 | [17 empty] | EXC11621 |  |  |  | 62% FPC HD 11% C4 11% Reclaim 16% CaCO4
9165 | 08.17.2015 | Follow-up | T-Shirt | HD | TE-54 | WS | 14X54 | 14 | 1 |  |  |  | 54.125 |  |  | 32.26 | 12.3 | 12.4 | 3.9 | [6 empty] | 15 | 396 | 136 | [17 empty] | 1/6-HDT4042 |  |  |  | 62% FPC HD 11% C4 11% Reclaim 16% CaCO5
9165 | 08.17.2015 | Follow-up | T-Shirt | HD | TE-28 | WS | 13.72X57 | 13.72 | 1 |  |  |  | 57.375 |  |  | 38.21 | 13.8 | 13.5 | 5.3 | [6 empty] | 13.2 | 375 | 142 | [17 empty] | HEB1/7COMP-C |  |  |  | 59% FPC HD 10% C4 13% Reclaim 15% CaCO3 3% MB | 59 |  |  |  |  | 10 |  | 13 |  | 15 | 3
9165 | 08.17.2015 | Follow-up | T-Shirt | HD | TE-52 | WS | 13.72X57 | 13.72 | 1 |  |  |  | 57.9375 |  |  | 37.2 | 13.3 | 13.3 | 5.6 | [6 empty] | 14.7 | 240 | 163 | 48.9 | 6.6 | [15 empty] | HEB1/7COMP-C |  |  |  | 58% FPC HD 15% C4 11% Reclaim 16% CaCO3 | 58 |  |  |  |  | 15 |  | 11 |  | 16
9165 | 08.17.2015 | Follow-up | T-Shirt | HD | TE-52 | WS | 14X57 | 14 | 4 |  |  |  | 57.25 |  |  | 35.48 | 12.9 | 12.6 | 6.7 | [6 empty] | 19 | 270 | 169 | 37.06 | 0.8 | [15 empty] | HEB1/7COMP-C |  |  |  | 58% FPC HD 15% C4 11% Reclaim 16% CaCO4 | 62 |  |  |  |  | 11 |  | 11 |  | 16
9165 | 08.17.2015 | Follow-up | T-Shirt | HD | TE-54 | WS | 14X57 | 14 | 2 |  |  |  | 57.25 |  |  | 36.58 | 13.3 | 13.7 | 7.9 | [6 empty] | 10.3 | 260 | 112 | [17 empty] | HEB1/7COMP |  |  |  | 58% FPC HD 10% C4 16% Reclaim 16% CaCO3 | 58 |  |  |  |  | 10 |  | 16 |  | 16
9165 | 08.17.2015 | Follow-up | T-Shirt | HD | TE-56 | WS | 14X57 | 14 | 1 |  |  |  | 57.125 |  |  | 36.77 | 13.4 | 13.4 | 2.9 | [6 empty] | 10.8 | 218 | 136 | [17 empty] | HEB1/7COMP |  |  |  | 58% FPC HD 10% C4 16% Reclaim 16% CaCO4
9166 | 08.19.2015 | Follow-up | T-Shirt | HD | TE-28 | WS | 13.72X57 | 13.72 | 1 |  |  |  | 57.125 |  |  | 36 | 13.1 | 13 | 5.1 | [6 empty] | 10.8 | 270 | 132 | 37.5 | 7.8 | [15 empty] | HEB1/7COMP-C |  |  |  | 59% FPC HD 10% C4 13% Reclaim 15% CaCO3 3% MB | 59 |  |  |  |  | 10 |  | 13 |  | 15 | 3
9166 | 08.19.2015 | Follow-up | T-Shirt | HD | TE-52 | WS | 13.72X57 | 13.72 | 1 |  |  |  | 57.25 |  |  | 36.98 | 13.4 | 13.2 | 5.2 | [6 empty] | 17.8 | 241 | 202 | [17 empty] | HEB1/7COMP-C |  |  |  | 58% FPC HD 15% C4 11% Reclaim 16% CaCO3 | 58 |  |  |  |  | 15 |  | 11 |  | 16
9166 | 08.19.2015 | Follow-up | T-Shirt | HD | TE-58 | WS | 13.72X57 | 13.72 | 1 |  |  |  | 56.9375 |  |  | 36.81 | 13.4 | 13.4 | 5.4 | [6 empty] | 13.8 | 257 | 200.5 | 29.87 | 7.2 | [15 empty] | HEB1/7COMP-C |  |  |  | 58% FPC HD 10% C4 16% Reclaim 16% CaCO3 | 58 |  |  |  |  | 10 |  | 16 |  | 16
9166 | 08.19.2015 | Follow-up | T-Shirt | HD | TE-59 | WS | 14X57 | 14 | 1 |  |  |  | 56.9375 |  |  | 37.45 | 13.7 | 13.4 | 5.4 | [6 empty] | 13.3 | 271 | 265 | [17 empty] | HEB1/7COMP-C |  |  |  | 58% FPC HD 10% C4 16% Reclaim 16% CaCO4
9166 | 08.19.2015 | Follow-up | T-Shirt | HD | TE-59 | WS | 13.72X57 | 13.72 | 4 |  |  |  | 57.25 |  |  | 36.59 | 13.2 | 13.2 | 4.2 | [6 empty] | 9.8 | 233 | 193 | [17 empty] | HEB1/7COMP-C |  |  |  | 58% FPC HD 10% C4 16% Reclaim 16% CaCO5
9167 | 08.24.2015 | Follow-up | T-Shirt | HD | TE-55 | EW | 15X48 | 15 | 4 |  |  |  | 47.9375 |  |  | 33.18 | 14.4 | 14.2 | 3.1 | [6 empty] | 10.2 | 384 | 115 | [17 empty] | WAL16828 |  |  |  | 52% FPC HD 7% C4 34% Reclaim 7% CaCO3 | 52 |  |  |  |  | 7 |  | 34 |  | 7
9167 | 08.24.2015 | Follow-up | T-Shirt | HD | TE-57 | EW | 15X54 | 15 | 1 |  |  |  | 54.25 |  |  | 37.54 | 14.3 | 14.5 | 7.3 | [6 empty] | 16.6 | 243 | 143.5 | [17 empty] | WAL21BGREY |  |  |  | 52% FPC HD 7% C4 34% Reclaim 7% CaCO4
9167 | 08.26.2015 | Follow-up | T-Shirt | HD | TE-55 | EW | 15X48 | 15 | 5 |  |  |  | 47.5 |  |  | 32.44 | 14.2 | 14.2 | 4.6 | [6 empty] | 13.4 | 286 | 133 | 44.09 | 5.4 | [15 empty] | WAL16828-C |  |  |  | 52% FPC HD 7% C4 34% Reclaim 7% CaCO3 | 52 |  |  |  |  | 7 |  | 34 |  | 7
9166 | 08.26.2015 | Follow-up | T-Shirt | HD | TE-2A | WS | 14X57 | 14 | 1 |  |  |  | 57.25 |  |  | 36.38 | 13.7 | 14.1 | 8.4 | [6 empty] | 12.2 | 246 | 166 | [17 empty] | HEB1/7COMP-C |  |  |  | 58% FPC HD 10% C4 13% Reclaim 16% CaCO3 3% MB | 58 |  |  |  |  | 10 |  | 13 |  | 16 | 3
9166 | 08.26.2015 | Follow-up | T-Shirt | HD | TE-2A | WS | 14X57 | 14 | 4 |  |  |  | 56.9375 |  |  | 35.89 | 13.1 | 13.4 | 5.9 | [6 empty] | 13.7 | 234 | 185.5 | 31.69 | 4.4 | [15 empty] | HEB1/7COMP-C |  |  |  | 58% FPC HD 10% C4 13% Reclaim 16% CaCO3 3% MB
9166 | 08.26.2015 | Follow-up | T-Shirt | HD | TE-28 | WS | 13.72X57 | 13.72 | 1 |  |  |  | 56.875 |  |  | 36.62 | 13.4 | 13.6 | 5.7 | [6 empty] | 13.8 | 257 | 158.5 | [17 empty] | HEB1/7COMP-C |  |  |  | 58% FPC HD 10% C4 13% Reclaim 16% CaCO3 3% MB
9166 | 08.26.2015 | Follow-up | T-Shirt | HD | TE-32 | WS | 14X57 | 14 | 2 |  |  |  | 57.5 |  |  | 36.52 | 13 | 13.2 | 4.7 | [6 empty] | 13 | 277 | 200.5 | 41.76 | 5.5 | [15 empty] | HEB1/7COMP-C
9166 | 08.26.2015 | Follow-up | T-Shirt | HD | TE-58 | WS | 14X57 | 14 | 3 |  |  |  | 57.375 |  |  | 33.96 | 12.3 | 13 | 6.7 | [6 empty] | 14.2 | 278 | 194.5 | [17 empty] | HEBJR-C |  |  |  | 58% FPC HD 10% C4 16% Reclaim 16% CaCO3 | 58 |  |  |  |  | 10 |  | 16 |  | 16
9165 | 08.24.2015 | Follow-up | T-Shirt | HD | TE-2C | WS | 16.5X57 | 16.5 | 6 |  |  |  | 57.25 |  |  | 43.97 | 16 | 16.2 | 7.2 | [6 empty] | 17.3 | 425 | 94 | 34.79 | 13.3 | [15 empty] | MAXCOMB1272
9165 | 08.24.2015 | Follow-up | T-Shirt | HD | TE-41 | WS | 13.5X46 | 13.5 | 1 |  |  |  | 46.875 |  |  | 27.88 | 12.3 | 12.4 | 2.5 | [6 empty] | 9.4 | 392 | 101.5 | [17 empty] | ROSS15824 |  |  |  | 74% FPC HD 10% C4 13% Reclaim 3% MB | 74 |  |  |  |  | 10 |  | 13 |  |  | 3
9165 | 08.24.2015 | Follow-up | T-Shirt | HD | TE-53 | YS | 14.5X55 1/2 | 14.5 | 1 |  |  |  | 55.25 |  |  | 37.8 | 14.2 | 14.6 | 6.3 | [6 empty] | 14.6 | 339 | 265 | [17 empty] | SHOPRMEDLITE |  |  |  | 69% FPC HD 15% C4 16% CaCO3 | 69 |  |  |  |  | 15 |  |  |  | 16
9165 | 08.24.2015 | Follow-up | T-Shirt | HD | TE-58 | WS | 15X54 | 15 | 6 |  |  |  | 54.125 |  |  | 37.5 | 14.4 | 14.3 | 6.3 | [6 empty] | 13.4 | 310 | 106 | [17 empty] | WDBONUSWHITE |  |  |  | 58% FPC HD 10% C4 16% Reclaim 16% CaCO3 | 58 |  |  |  |  | 10 |  | 16 |  | 16
9165 | 08.24.2015 | Follow-up | T-Shirt | HD | TE-59 | WS | 15X54 | 15 | 1 |  |  |  | 54.125 |  |  | 36.61 | 14 | 14.1 | 5.5 | [6 empty] | 14.3 | 214 | 230.5 | 30.44 | 11.1 | [15 empty] | WDBONUSWHITE |  |  |  | 58% FPC HD 10% C4 16% Reclaim 16% CaCO4
9166 | 08.31.2015 | Follow-up | T-Shirt | HD | TE-56 | WS | 14X57 | 14 | 4 |  |  |  | 57.25 |  |  | 36.29 | 13.2 | 13.4 | 7.6 | [6 empty] | 8.8 | 233 | 115 | [17 empty] | HEB1/7COMP-C |  |  |  | 56% FPC HD 10% C4 18% Reclaim 16% CaCO3 | 56 |  |  |  |  | 10 |  | 18 |  | 16
9167 | 08.31.2015 | Follow-up | T-Shirt | HD | TE-55 | EW | 15X48 | 15 | 4 |  |  |  | 48.125 |  |  | 33.47 | 14.4 | 14.9 | 6.1 | [6 empty] | 6.3 | 382 | 133 | 53.06 | 6.2 | [15 empty] | WAL16828-C |  |  |  | 52% FPC HD 7% C4 34% Reclaim 7% CaCO3 | 52 |  |  |  |  | 7 |  | 34 |  | 7
9167 | 08.31.2015 | Follow-up | T-Shirt | HD | TE-57 | EW | 15X54 | 15 | 4 |  |  |  | 54.25 |  |  | 36.5 | 14 | 14.1 | 5.3 | [6 empty] | 12.8 | 295 | 175 | [17 empty] | WAL21B-GREY |  |  |  | 52% FPC HD 7% C4 34% Reclaim 7% CaCO3 | 52 |  |  |  |  | 7 |  | 34 |  | 7
9165 | 08.31.2015 | Follow-up | T-Shirt | HD | TE-27 | AK | 13.4X57 | 13.4 | 5 |  |  |  | 57.125 |  |  | 37.48 | 13.6 | 13.6 | 5 | [8 empty] | 104.5 | 28.38 | [16 empty] | KRKELLER-C |  |  |  | 51% FPC HD 7% C4 26% Reclaim 16% CaCO3 | 51 |  |  |  |  | 7 |  | 26 |  | 16
9165 | 08.31.2015 | Follow-up | T-Shirt | HD | TE-2A | AK | 14X57 | 14 | 4 |  |  |  | 57.25 |  |  | 38.19 | 13.8 | 13.6 | 6.3 | [8 empty] | 195.5 | [17 empty] | ACE12723 |  |  |  | 51% FPC HD 7% C4 26% Reclaim 16% CaCO4
9165 | 08.31.2015 | Follow-up | T-Shirt | HD | TE-2B | WS | 16X57 | 16 | 4 |  |  |  | 56.9375 |  |  | 43.61 | 15.9 | 16.3 | 6.8 | [8 empty] | 133 | [17 empty] | MAXCOMB12722 |  |  |  | 54% FPC HD 10% C4 18% Reclaim 15% CaCO3 3% MB | 54 |  |  |  |  | 10 |  | 18 |  | 15 | 3
9165 | 08.31.2015 | Follow-up | T-Shirt | HD | TE-41 | WS | 13X51 | 13 | 2 |  |  |  | 50.5 |  |  | 31.53 | 13 | 12.9 | 4.9 | [8 empty] | 104.5 | [17 empty] | MAXCOMB12722
9165 | 08.31.2015 | Follow-up | T-Shirt | HD | TE-42 | WS | 13.9X46 | 13.9 | 4 |  |  |  | 46.125 |  |  | 31.14 | 13.8 | 13.5 | 4.4 | [8 empty] | 137.5 | 35.49 | 6.3 | [15 empty] | ROSS15824 |  |  |  | 69% FPC HD 10% C4 18% Reclaim 3% MB | 69 |  |  |  |  | 10 |  | 18 |  |  | 3
9165 | 08.31.2015 | Follow-up | T-Shirt | HD | TE-52 | WS | 14.5X54 | 14.5 | 6 |  |  |  | 54.125 |  |  | 37.25 | 14.3 | 14.8 | 10.8 | [8 empty] | 175 | 53.92 | 6.6 | [15 empty] | EXC11621
9165 | 08.31.2015 | Follow-up | T-Shirt | HD | TE-54 | WS | 13X54 | 13 | 5 |  |  |  | 54.25 |  |  | 32.29 | 12.4 | 12.7 | 5.4 | [8 empty] | 217 | [17 empty] | MICHAEL126 |  |  |  | 56% FPC HD 10% C4 18% CaCO3 16% MB | 56 |  |  |  |  | 10 |  |  |  | 18 | 16
9207 | 09.14.2015 | Follow-up | T-Shirt | HD | 1 | WHITE | 11.5 X 6.5 X 20 | 13 |  |  |  |  | 11.9375 | 20 |  | 4.75 | 11.7 | 11.9 | 62 | 2.4 | 5639 | 1.3 | 2888 | 227 | 175 | 13 | 272 | 122.5 |  |  |  | 4.060 / 4584 | 2.355 / 4797 |  | 1.300 / 2765
9207 | 09.14.2015 | Follow-up | T-Shirt | HD | 2 | WHITE | 11.5 X 6.5 X 20 | 13 |  |  |  |  | 11.75 | 20 |  | 5.2 | 12.8 | 12.8 | 2.9 | 3.343 | 7069 | 1.603 | 3493 | 256 | 420 | 11 | 290 | 133 |  |  |  | 5.815 / 5713 | 2.090 / 4309 |  | 1.785 / 3797
9202 | 09.02.2015 | Follow-up | T-Shirt | HD | TE-2A | AJ | 14X57 | 14 | 1 |  |  |  | 56.875 |  |  | 36.7 | 13.4 | 13.4 | 6.2 | [6 empty] | 13 | 240 | 167 | [17 empty] | ACE12723 |  |  |  | 51% FPC HD 7% C4 26% Reclaim 16% CaCO3 | 51 |  |  |  |  | 7 |  | 26 |  | 16
9202 | 09.02.2015 | Follow-up | T-Shirt | HD | TE-2B | WS | 16X57 | 16 | 1 |  |  |  | 57.25 |  |  | 42.5 | 14.4 | 14.3 | 6.7 | [6 empty] | 11 | 492 | 109 | [17 empty] | MAXCOMB1272 |  |  |  | 54% FPC HD 10% C4 18% Reclaim 15% CaCO3 3% MB | 54 |  |  |  |  | 10 |  | 18 |  | 15 | 3
9202 | 09.02.2015 | Follow-up | T-Shirt | HD | TE-2C | WS | 16X57 | 16 | 1 |  |  |  | 57.5 |  |  | 45.2 | 16.3 | 15.9 | 5.6 | [6 empty] | 10 | 403 | 127 | [17 empty] | MAXCOMB1272 |  |  |  | 54% FPC HD 10% C4 18% Reclaim 15% CaCO3 3% MB
9202 | 09.02.2015 | Follow-up | T-Shirt | HD | TE-33 | WS | 11.5X54 | 11.5 | 2 |  |  |  | 54.125 |  |  | 27.4 | 10.5 | 10.3 | 4.9 | [6 empty] | 13 | 401 | 107.5 | [17 empty] | SFTHANKU |  |  |  | 56% FPC HD 10% C4 18% Reclaim 16% CaCO3 | 56 |  |  |  |  | 10 |  | 18 |  | 16
9202 | 09.02.2015 | Follow-up | T-Shirt | HD | TE-52 | WS | 14.5X54 | 14.5 | 1 |  |  |  | 53.9375 |  |  | 34.39 | 13.2 | 13.2 | 5.3 | [6 empty] | 15 | 299 | 152.5 | [17 empty] | EXC11621
9201 | 09.02.2015 | Follow-up | T-Shirt | HD | TE-31 | WS | 14X57 | 14 | 2 |  |  |  | 56.875 |  |  | 35.35 | 12.9 | 13.1 | 5 | [6 empty] | 11.2 | 248 | 149.5 | [17 empty] | HEB1/7COMP |  |  |  | 56% FPC HD 10% C4 18% Reclaim 16% CaCO3 | 56 |  |  |  |  | 10 |  | 18 |  | 16
9201 | 09.02.2015 | Follow-up | T-Shirt | HD | TE-56 | WS | 14X57 | 14 | 2 |  |  |  | 57.25 |  |  | 36.66 | 13.3 | 13.6 | 5.4 | [6 empty] | 12.6 | 292 | <64 | [17 empty] | HEB1/7COMP |  |  |  | 56% FPC HD 10% C4 18% Reclaim 16% CaCO4
9201 | 09.07.2015 | Follow-up | T-Shirt | HD | TE-31 | WS | 14X57 | 14 | 2 |  |  |  | 57.125 |  |  | 34.43 | 12.5 | 13.8 | 5.5 | [6 empty] | 10.9 | 225 | 94 | 40.81 | [16 empty] | HEB1/7COMP-C |  |  |  | 56% FPC HD 10% C4 18% Reclaim 16% CaCO3 | 56 |  |  |  |  | 10 |  | 18 |  | 16
9201 | 09.07.2015 | Follow-up | T-Shirt | HD | TE-56 | WS | 14X57 | 14 | 4 |  |  |  | 57.375 |  |  | 37.06 | 13.4 | 14 | 8.4 | [6 empty] | 9.6 | 239 | 148 | 42.33 | [16 empty] | HEB1/7COMP-C |  |  |  | 56% FPC HD 10% C4 18% Reclaim 16% CaCO4
9200 | 09.02.2015 | Follow-up | T-Shirt | HD | TE-55 | EW | 10X48 | 10 | 1 |  |  |  | 48.25 |  |  | 22.59 | 9.7 | 10.2 | 3.6 | [6 empty] | 12 | 380 | 64 | [17 empty] | WAL8414-C |  |  |  | 52% FPC HD 7% C4 34% Reclaim 7% CaCO3 | 52 |  |  |  |  | 7 |  | 34 |  | 7
9200 | 09.02.2015 | Follow-up | T-Shirt | HD | TE-57 | EW | 15X54 | 15 | 1 |  |  |  | 54.25 |  |  | 37.06 | 14.2 | 13.9 | 6.5 | [6 empty] | 9.6 | 309 | 199 | [17 empty] | WAL21B-GREY |  |  |  | 52% FPC HD 7% C4 34% Reclaim 7% CaCO4
9200 | 09.02.2015 | Follow-up | T-Shirt | HD | TE-59 | EW | 15X54 | 15 | 2 |  |  |  | 54.25 |  |  | 32.97 | 14.3 | 14.3 | 5.4 | [6 empty] | 12 | 334 | 164.5 | [17 empty] | WAL21B-GREY |  |  |  | 56% FPC HD 10% C4 18% Reclaim 16% CaCO3 | 56 |  |  |  |  | 10 |  | 18 |  | 16
9200 | 09.07.2015 | Follow-up | T-Shirt | HD | TE-55 | EW | 15X48 | 15 | 6 |  |  |  | 48 |  |  | 33.61 | 14.5 | 15.4 | 5.7 | [6 empty] | 10.3 | 289 | 133 | 62.93 | [16 empty] | WAL16828-C |  |  |  | 52% FPC HD 7% C4 34% Reclaim 7% CaCO3 | 52 |  |  |  |  | 7 |  | 34 |  | 7
9200 | 09.07.2015 | Follow-up | T-Shirt | HD | TE-57 | EW | 15X54 | 15 | 5 |  |  |  | 54 |  |  | 36.68 | 14 | 14.9 | 8.1 | [6 empty] | 8.1 | 288 | 154 | 44.61 | [16 empty] | WAL21B-GREY |  |  |  | 52% FPC HD 7% C4 34% Reclaim 7% CaCO4
9202 | 09.02.2015 | Follow-up | T-Shirt | HD | TE-54 | WS | 13X54 | 13 | 1 |  |  |  | 54.25 |  |  | 33.37 | 12.8 | 13.1 | 5.1 | [6 empty] | 18 | 263 | 167.5 | [17 empty] | MICHAEL126 |  |  |  | 56% FPC HD 10% C4 18% Reclaim 16% CaCO3 | 56 |  |  |  |  | 10 |  | 18 |  | 16
9202 | 09.02.2015 | Follow-up | T-Shirt | HD | TE-58 | WS | 12.5X54 | 12.5 | 2 |  |  |  | 53.5 |  |  | 31.06 | 12 | 12.3 | 3.8 | [6 empty] | 14 | 176 | 184 | [17 empty] | COMGARE-4 |  |  |  | 56% FPC HD 10% C4 18% Reclaim 16% CaCO3 | 56 |  |  |  |  | 10 |  | 18 |  | 16
9200 | 09.09.2015 | Follow-up | T-Shirt | HD | TE-57 | EW | 15X54 | 15 | 5 |  |  |  | 54.25 |  |  | 38.76 | 14.8 | 14.8 | 6 | [6 empty] | 9.9 | 237 | 295 | 41.73 | [16 empty] | WAL21BGREY |  |  |  | 52% FPC HD 7% C4 34% Reclaim 7% CaCO3 | 52 |  |  |  |  | 7 |  | 34 |  | 7
9200 | 09.14.2015 | Follow-up | T-Shirt | HD | TE-55 | EW | 10X48 | 10 | 1 |  |  |  | 47.9375 |  |  | 22.72 | 9.8 | 9.8 | 4.1 | [6 empty] | 5.7 | 252 | 148 | 28.97 | [16 empty] | WAL8414-C |  |  |  | 52% FPC HD 7% C4 34% Reclaim 7% CaCO3 | 52 |  |  |  |  | 7 |  | 34 |  | 7
9200 | 09.14.2015 | Follow-up | T-Shirt | HD | TE-57 | EW | 15X54 | 15 | 1 |  |  |  | 54.125 |  |  | 37.34 | 14.3 | 14.3 | 6.6 | [6 empty] | 7.5 | 179 | 257.5 | [17 empty] | WAL21B-GREY |  |  |  | 52% FPC HD 7% C4 34% Reclaim 7% CaCO4
9200 | 09.16.2015 | Follow-up | T-Shirt | HD | TE-55 | EW | 10X48 | 10 | 5 |  |  |  | 47.9375 |  |  | 22.89 | 9.9 | 10 | 2.8 | [6 empty] | 8.9 | 225 | 203.5 | [17 empty] | WAL8414-C |  |  |  | 52% FPC HD 7% C4 34% Reclaim 7% CaCO3 | 52 |  |  |  |  | 7 |  | 34 |  | 7
9200 | 09.16.2015 | Follow-up | T-Shirt | HD | TE-57 | EW | 15X54 | 15 | 6 |  |  |  | 54.25 |  |  | 38.22 | 14.6 | 14.8 | 5.6 | [6 empty] | 11.4 | 221 | 182.5 | [17 empty] | WAL21BGREY |  |  |  | 52% FPC HD 7% C4 34% Reclaim 7% CaCO4
9202 | 09.09.2015 | Follow-up | T-Shirt | HD | CE-25 | WS | 17.7X66 | 17.7 | 4 |  |  |  | 66.125 |  |  | 54.94 | 17.3 | 17.3 | 6.2 | [6 empty] | 13 | 379 | 167.5 | [17 empty] | ROSS21X12X36
9202 | 09.09.2015 | Follow-up | T-Shirt | HD | CE-41 | WS | 19X60 | 19 | 3 |  |  |  | 60.125 |  |  | 54.24 | 18.7 | 18.8 | 9.4 | [6 empty] | 15 | 405 | 125.5 | [17 empty] | TJX201030
9202 | 09.09.2015 | Follow-up | T-Shirt | HD | TE-59 | WS | 13.9X54 | 13.9 | 1 |  |  |  | 53.9375 |  |  | 36.27 | 14 | 14.2 | 5.5 | [9 empty] | 33.01 | [16 empty] | ROSS12620 |  |  |  | 56% FPC HD 10% C4 18% Reclaim 16% CaCO3 | 56 |  |  |  |  | 10 |  | 18 |  | 16
9202 | 09.09.2015 | Follow-up | T-Shirt | HD | TE-35 | WS | 13X51 | 13 | 1 |  |  |  | 50.875 |  |  | 31.01 | 12.7 | 12.9 | 3.8 | [9 empty] | 33.61 | [16 empty] | RAIDSACK3 |  |  |  | 56% FPC HD 10% C4 18% Reclaim 16% CaCO3 | 56 |  |  |  |  | 10 |  | 18 |  | 16
9202 | 09.09.2015 | Follow-up | T-Shirt | HD | TE-58 | WS | 14X60 | 14 | 1 |  |  |  | 59.9375 |  |  | 38.64 | 13.4 | 13.5 | 5.4 | [6 empty] | 10.4 | 235 | 445 | 42.16 | [16 empty] | 1/8HDTYOU2 |  |  |  | 56% FPC HD 10% C4 18% Reclaim 16% CaCO3 | 56 |  |  |  |  | 10 |  | 18 |  | 16
9202 | 09.09.2015 | Follow-up | T-Shirt | HD | TE-2C | WS | 16.5X57 | 16.5 | 1 |  |  |  | 57.125 |  |  | 43.31 | 15.7 | 16.3 | 7.4 | [6 empty] | 9.8 | 414 | <64 | 33.16 | [16 empty] | MAXCOMB12722 |  |  |  | 53% FPC HD 10% C4 18% Reclaim 16% CaCO3 3% MB | 53 |  |  |  |  | 10 |  | 18 |  | 16 | 3
9202 | 09.09.2015 | Follow-up | T-Shirt | HD | TE-53 | WS | 17X57 | 17 | 4 |  |  |  | 57.125 |  |  | 44.66 | 16.2 | 16.2 | 8.3 | [6 empty] | 6.5 | 262 | 179.5 | [17 empty] | HMART12722N |  |  |  | 68% FPC HD 16% C4 16% MB | 68 |  |  |  |  | 16 |  |  |  |  | 16
9202 | 09.14.2015 | Follow-up | T-Shirt | HD | TE-2B | WS | 16.5X57 | 16.5 | 5 |  |  |  | 57.125 |  |  | 43.47 | 15.8 | 16 | 8.7 | [9 empty] | 33.01 | [16 empty] | MAXCOMB12722 |  |  |  | 53% FPC HD 10% C4 18% Reclaim 16% CaCO3 3% MB | 53 |  |  |  |  | 10 |  | 18 |  | 16 | 3
9202 | 09.14.2015 | Follow-up | T-Shirt | HD | TE-54 | WS | 12.5X54 | 12.5 | 1 |  |  |  | 54.25 |  |  | 31.04 | 11.9 | 11.8 | 5.5 | [6 empty] | 13.2 | 424 | 131.5 | [17 empty] | GWILLSML |  |  |  | 56% FPC HD 10% C4 18% Reclaim 16% CaCO3 | 56 |  |  |  |  | 10 |  | 18 |  | 16
9202 | 09.16.2015 | Follow-up | T-Shirt | HD | TE-28 | AK | 13.5X57 | 13.5 | 1 |  |  |  | 57.125 |  |  | 36.85 | 13.4 | 13.5 | 5 | [6 empty] | 10 | 250 | 170.3 | [17 empty] | KRKELLER |  |  |  | 50% FPC HD 8% C4 26% Reclaim 16% CaCO3 | 50 |  |  |  |  | 8 |  | 26 |  | 16
9225 | 09.29.2015 | Follow-up | T-Shirt | HD | TB-32 | WS | 13x7x26 | 20.32 | 1 |  |  |  | 12.75 | 26 | 6.9375 | 11.86 | 20.89 | 20.82 | 8.45 | 5.07 | 6689 | 2.39 | 3120 | 291 | 407 | 12.65 | 428 | 100.5 | 50.73 | 13 |  | 8.22/5074 | 4.37/5140 |  | 2.41/3135 | [14 empty] | 47% FPC HD 10% C4 15% Reclaim 15% CaCO3 3% MB 10% (LD) | 47 |  |  |  |  | 10 |  | 15 |  | 15 | 3 | [5 empty] | 10% (LD)
9225 | 09.29.2015 | Follow-up | T-Shirt | HD | TB-32 | WS | 18x8x30 | 21.59 | 2 |  |  |  | 18.25 | 30.0625 | 8.1875 | 18.9 | 21.74 | 21.59 | 8.87 | 6.84 | 6926 | 2.66 | 3044 | 304 | 464 | 11.7 | 414 | 88.5 | 51.69 | 12.8 |  | 8.74/5177 | 3.73/4712 |  | 2.55/3066 | [14 empty] | 47% FPC HD 10% C4 15% Reclaim 15% CaCO3 3% MB 10% (LD)
9200 | 09.21.2015 | Follow-up | T-Shirt | HD | TE-57 | EW | 15X54 | 15 | 4 |  |  |  | 54.25 |  |  | 37.82 | 14.5 | 14.5 | 8.8 | [6 empty] | 7.1 | 270 | 142 | 47.02 | [16 empty] | WAL21B-GREY |  |  |  | 52% FPC HD 7% C4 34% Reclaim 7% CaCO3 | 52 |  |  |  |  | 7 |  | 34 |  | 7
9200 | 09.23.2015 | Follow-up | T-Shirt | HD | TE-55 | EW | 15X48 | 15 | 4 |  |  |  | 48.125 |  |  | 33.89 | 14.6 | 14.5 | 9.4 | [6 empty] | 13.5 | 189 | 118 | 46.01 | [16 empty] | WAL16828 |  |  |  | 52% FPC HD 7% C4 34% Reclaim 7% CaCO3 | 52 |  |  |  |  | 7 |  | 34 |  | 7
9201 | 09.09.2015 | Follow-up | T-Shirt | HD | TE-56 | WS | 14X57 | 14 | 1 |  |  |  | 57.25 |  |  | 37.13 | 13.5 | 13.3 | 6.3 | [6 empty] | 6 | 286 | 116.5 | 38.5 | [16 empty] | HEB1/7COMP-C |  |  |  | 56% FPC HD 10% C4 18% Reclaim 16% CaCO3 | 56 |  |  |  |  | 10 |  | 18 |  | 16
9201 | 09.09.2015 | Follow-up | T-Shirt | HD | TE-29 | WS | 14X57 | 14 | 4 |  |  |  | 57.25 |  |  | 35.5 | 12.9 | 12.3 | 4.8 | [6 empty] | 10 | 266 | 119.5 | [17 empty] | HEB1/7COMP-C
9201 | 09.14.2015 | Follow-up | T-Shirt | HD | TE-51 | WS | 13X58 | 13 | 1 |  |  |  | 58.375 |  |  | 34.72 | 12.2 | 11.7 | 5.5 | [6 empty] | 19 | 243 | 233.5 | 30.33 | [16 empty] | HEBJR-C |  |  |  | 56% FPC HD 10% C4 18% Reclaim 16% CaCO3 | 56 |  |  |  |  | 10 |  | 18 |  | 16
9201 | 09.14.2015 | Follow-up | T-Shirt | HD | TE-56 | WS | 14X57 | 14 | 8 |  |  |  | 57.125 |  |  | 36.5 | 13.3 | 13.5 | 5.2 | [6 empty] | 10 | 410 | 124 | [17 empty] | HEB1/7COMP-C |  |  |  | 56% FPC HD 10% C4 18% Reclaim 16% CaCO4
9201 | 09.14.2015 | Follow-up | T-Shirt | HD | TE-27 | WS | 14X57 | 14 | 1 |  |  |  | 57.125 |  |  | 36.48 | 13.3 | 13.7 | 5.1 | [6 empty] | 14 | 329 | 124 | [17 empty] | HEB1/7COMP-C
9201 | 09.16.2015 | Follow-up | T-Shirt | HD | TE-29 | WS | 14X57 | 14 | 1 |  |  |  | 57.25 |  |  | 34.3 | 12.4 | 12.4 | 5 | [6 empty] | 11 | 313 | 125.5 | 36.87 | [16 empty] | HEB1/7COMP-C |  |  |  |  | 56 |  |  |  |  | 10 |  | 18 |  | 16
9201 | 09.16.2015 | Follow-up | T-Shirt | HD | TE-58 | WS | 13X58 | 13 | 6 |  |  |  | 58.5 |  |  | 34.46 | 12.2 | 13 | 6 | [6 empty] | 7.7 | 235 | 158.5 | [17 empty] | HEBJR-C |  |  |  | 56% FPC HD 10% C4 18% Reclaim 16% CaCO3 | 56 |  |  |  |  | 10 |  | 18 |  | 16
9201 | 09.16.2015 | Follow-up | T-Shirt | HD | TE-56 | WS | 14X57 | 14 | 5 |  |  |  | 57.25 |  |  | 36.75 | 13.3 | 13.5 | 5.1 | [6 empty] | 6.3 | 252 | 151 | 40.79 | [16 empty] | HEB1/7COMP-C |  |  |  | 56% FPC HD 10% C4 18% Reclaim 16% CaCO4
9202 | 09.09.2015 | Follow-up | T-Shirt | HD | TE-33 | WS | 13X55 1/2 | 13 |  |  |  |  | 55.875 |  |  | 30.81 | 11.4 | 11.4 | 5 | [6 empty] | 9.1 | 412 | 179.5 | [17 empty] | TJMEDIUM |  |  |  | 58% FPC HD 10% C4 16% Reclaim 16% CaCO3 | 58 |  |  |  |  | 10 |  | 16 |  | 16
9202 | 09.09.2015 | Follow-up | T-Shirt | HD | TE-52 | WS | 13.5X54 | 13.5 | 6 |  |  |  | 54.125 |  |  | 32.21 | 12.3 | 12.5 | 6.5 | [6 empty] | 12.1 | 322 | 217 | [17 empty] | DD12620-B |  |  |  | 58% FPC HD 10% C4 16% Reclaim 16% CaCO4
9202 | 09.09.2015 | Follow-up | T-Shirt | HD | TE-53 | WS | 17X57 | 17 | 1 |  |  |  | 57.25 |  |  | 43.18 | 15.7 | 15.9 | 6.5 | [6 empty] | 18.2 | 236 | 277 | [17 empty] | HMART12722N |  |  |  | 58% FPC HD 10% C4 16% Reclaim 16% CaCO5
9201 | 09.21.2015 | Follow-up | T-Shirt | HD | TE-2B | WS | 14X57 | 14 | 1 |  |  |  | 56.25 |  |  | 35.42 | 13.1 | 13.3 | 6.6 | [6 empty] | 22 | 179 | 283 | 40.84 | [16 empty] | HEB1/7COMP-C
9201 | 09.21.2015 | Follow-up | T-Shirt | HD | TE-34 | WS | 14X57 | 14 | 1 |  |  |  | 56.9375 |  |  | 35.93 | 13.1 | 13.1 | 5.6 | [6 empty] | 9.8 | 321.6 | 101.5 | [17 empty] | HEB1/7COMP-C |  |  |  | 58% FPC HD 10% C4 16% Reclaim 16% CaCO3 | 58 |  |  |  |  | 10 |  | 16 |  | 16
9201 | 09.21.2015 | Follow-up | T-Shirt | HD | TE-54 | WS | 14X57 | 14 | 5 |  |  |  | 56.875 |  |  | 35.72 | 13 | 13.2 | 6.1 | [6 empty] | 20.7 | 244.4 | 248.5 | 33.49 | [16 empty] | HEB1/7COMP-C |  |  |  | 58% FPC HD 10% C4 16% Reclaim 16% CaCO3 | 58 |  |  |  |  | 10 |  | 16 |  | 16
9201 | 09.21.2015 | Follow-up | T-Shirt | HD | TE-56 | WS | 14X57 | 14 | 5 |  |  |  | 57.5 |  |  | 37.54 | 13.6 | 13.7 | 4.8 | [6 empty] | 9.3 | 322.9 | 140.5 | [17 empty] | HEB1/7COMP-C |  |  |  | 58% FPC HD 10% C4 16% Reclaim 16% CaCO3 | 58 |  |  |  |  | 10 |  | 16 |  | 16
9201 | 09.23.2015 | Follow-up | T-Shirt | HD | TE-23 | WS | 14X57 | 14 | 1 |  |  |  | 57.25 |  |  | 35.88 | 13 | 13.1 | 8.4 | [6 empty] | 20.9 | 183 | 218.5 | [17 empty] | HEB112COMP-C
9201 | 09.23.2015 | Follow-up | T-Shirt | HD | TE-54 | WS | 14X57 | 14 | 1 |  |  |  | 56.9375 |  |  | 35.55 | 13 | 12.7 | 8.2 | [6 empty] | 18.7 | 248 | 262 | 33.12 | [16 empty] | HEB1/7COMP-C |  |  |  | 58% FPC HD 10% C4 16% Reclaim 16% CaCO3 | 58 |  |  |  |  | 10 |  | 16 |  | 16
9201 | 09.23.2015 | Follow-up | T-Shirt | HD | TE-56 | WS | 14X57 | 14 | 5 |  |  |  | 57.125 |  |  | 38.14 | 13.9 | 13.8 | 7.8 | [6 empty] | 9.6 | 275 | 112 | [17 empty] | HEB1/7COMP-C |  |  |  | 58% FPC HD 10% C4 16% Reclaim 16% CaCO4 | 58 |  |  |  |  | 10 |  | 16 |  | 16
9202 | 09.21.2015 | Follow-up | T-Shirt | HD | TE-52 | WS | 14X54 | 14 | 1 |  |  |  | 53.9375 |  |  | 34.5 | 13.3 | 13.6 | 6.9 | [6 empty] | 16.6 | 370.4 | 168 | 46.56 | [16 empty] | FANCYFRUIT |  |  |  | 58% FPC HD 10% C4 16% Reclaim 16% CaCO3 | 58 |  |  |  |  | 10 |  | 16 |  | 16
9202 | 09.21.2015 | Follow-up | T-Shirt | HD | TE-53 | WS | 12X48 | 12 | 6 |  |  |  | 48.125 |  |  | 26.19 | 11.3 | 11.96 | 4.01 | [6 empty] | 11 | 340.5 | 134.5 | [17 empty] | RAIDMINI |  |  |  | 58% FPC HD 10% C4 16% Reclaim 16% CaCO4
9202 | 09.21.2015 | Follow-up | T-Shirt | HD | TE-58 | WS | 12.9X57 | 12.9 | 4 |  |  |  | 57.5 |  |  | 34.25 | 12.4 | 12.673 | 5.4 | [6 empty] | 19.2 | 200.7 | 280 | [17 empty] | POTCO17720
9202 | 09.23.2015 | Follow-up | T-Shirt | HD | TE-28 | AK | 13.5X57 | 13.5 | 4 |  |  |  | 57.25 |  |  | 37.39 | 13.6 | 13.5 | 3.7 | [6 empty] | 17.5 | 317.5 | 152.5 | 28.36 | [16 empty] | KRKELLER |  |  |  |  | 58 |  |  |  |  | 10 |  | 16 |  | 16
9202 | 09.23.2015 | Follow-up | T-Shirt | HD | TE-51 | WS | 12X54 | 12 | 1 |  |  |  | 53.9375 |  |  | 30.56 | 11.8 | 11.8 | 4.2 | [6 empty] | 11.8 | 436.7 | 133 | [17 empty] | KAMTHANKU3 |  |  |  | 58% FPC HD 10% C4 16% Reclaim 16% CaCO3 | 58 |  |  |  |  | 10 |  | 16 |  | 16
9202 | 09.23.2015 | Follow-up | T-Shirt | HD | TE-2B | WS | 16.5X57 | 16.5 | 1 |  |  |  | 57.25 |  |  | 44.68 | 16.2 | 16.4 | 5.7 | [6 empty] | 10 | 312 | 164.5 | 37.25 | [16 empty] | MAXCOM12722 |  |  |  |  | 58 |  |  |  |  | 10 |  | 16 |  | 16
9202 | 09.23.2015 | Follow-up | T-Shirt | HD | TE-59 | WS | 13.5X54 | 13.5 | 5 |  |  |  | 54.25 |  |  | 35.6 | 13.6 | 13.6 | 4.7 | [6 empty] | 11 | 379 | 179.5 | [17 empty] | ROSS1262 |  |  |  |  | 58 |  |  |  |  | 10 |  | 16 |  | 16
9202 | 09.23.2015 | Follow-up | T-Shirt | HD | TE-51 | WS | 15X54 | 15 | 1 |  |  |  | 54.25 |  |  | 36.08 | 13.8 | 13.8 | 7.6 | [6 empty] | 15 | 281 | 149.5 | 36.39 | [16 empty] | WDBONUSWHITE |  |  |  | 58% FPC HD 10% C4 16% Reclaim 16% CaCO3 | 58 |  |  |  |  | 10 |  | 16 |  | 16
9202 | 09.21.2015 | Follow-up | T-Shirt | HD | TE-35 | WS | 20X52 | 20 | 1 |  |  |  | 52.125 |  |  | 49.77 | 19.8 | 19.9 | 5.9 | [6 empty] | 10 | 548 | 121 | [17 empty] | SPORT18850 |  |  |  | 58% FPC HD 10% C4 16% Reclaim 16% CaCO3 | 58 |  |  |  |  | 10 |  | 16 |  | 16
9202 | 09.21.2015 | Follow-up | T-Shirt | HD | TE-27 | AK | 14X57 | 14 | 1 |  |  |  | 57.5 |  |  | 37.63 | 13.6 | 13.5 | 4.4 | [6 empty] | 14 | 317 | 146.5 | [17 empty] | ACE12723 |  |  |  | 58% FPC HD 10% C4 16% Reclaim 16% CaCO4 | 58 |  |  |  |  | 10 |  | 16 |  | 16
9200 | 09.28.2015 | Follow-up | T-Shirt | HD | TE-55 | EW | 10X48 | 10 | 6 |  |  |  | 48.375 | 39.37 |  | 23.15 | 9.9 | 9.92 | 3.06 | [6 empty] | 11.8 | 313.52 | 125.5 | 27.98 | [16 empty] | WAL18414-C |  |  |  | 52% FPC HD 7% C4 34% Reclaim 7% CaCO3 | 52 |  |  |  |  | 7 |  | 34 |  | 7
9200 | 09.28.2015 | Follow-up | T-Shirt | HD | TE-57 | EW | 15X48 | 15 | 7 |  |  |  | 48.5 | 39.37 |  | 33.3 | 14.3 | 14.59 | 7.837 | [6 empty] | 14.74 | 333.39 | 154 | 44.81 | [16 empty] | WAL16828 |  |  |  | 52% FPC HD 7% C4 34% Reclaim 7% CaCO4
9200 | 09.30.2015 | Follow-up | T-Shirt | HD | TE-55 | EW | 15X48 | 15 | 4 |  |  |  | 48.1875 |  |  | 33.65 | 14.5 | 14.43 | 6.549 | [6 empty] | 13.48 | 240.68 | 184 | 46.18 | [16 empty] | WAL16828-C |  |  |  | 52% FPC HD 7% C4 34% Reclaim 7% CaCO3 | 52 |  |  |  |  | 7 |  | 34 |  | 7
9202 | 09.23.2015 | Follow-up | T-Shirt | HD | TE-52 | WS | 14X54 | 14 | 4 |  |  |  | 53.9375 |  |  | 34.94 | 134 | 13.3 | 8.7 | [6 empty] | 13 | 453 | 176.5 | [17 empty] | FANCYFRUIT |  |  |  | 58% FPC HD 10% C4 16% Reclaim 16% CaCO3 | 58 |  |  |  |  | 10 |  | 16 |  | 16
9202 | 09.23.2015 | Follow-up | T-Shirt | HD | TE-28 | AK | 13.5X57 | 13.5 | 4 |  |  |  | 56.0625 |  |  | 36.62 | 13.4 | 13.3 | 15.4 | [6 empty] | 16.3 | 248 | 157 | 26.16 | [16 empty] | KRKFLLER |  |  |  | 58% FPC HD 10% C4 16% Reclaim 16% CaCO4
9202 | 09.23.2015 | Follow-up | T-Shirt | HD | TE-2C | WS | 16.5X57 | 16.5 | 5 |  |  |  | 57.125 |  |  | 43.26 | 15.7 | 15.7 | 10.3 | [6 empty] | 9.3 | 432 | 113.5 | [17 empty] | MAXCOMB1272 |  |  |  | 58% FPC HD 10% C4 16% Reclaim 16% CaCO5
9202 | 09.23.2015 | Follow-up | T-Shirt | HD | TE-2B | WS | 13.9X60 | 13.9 | 1 |  |  |  | 60.125 |  |  | 38.1 | 13.2 | 13.2 | 9.7 | [6 empty] | 24.2 | 234 | 421 | [17 empty] | EXC9617-N |  |  |  | 58% FPC HD 10% C4 16% Reclaim 16% CaCO6
9202 | 09.23.2015 | Follow-up | T-Shirt | HD | TE-34 | WS | 12.9X54 | 12.9 | 4 |  |  |  | 54.25 |  |  | 34.63 | 12.5 | 12.3 | 8.3 | [6 empty] | 13.4 | 447 | 182.5 | 30.26 | [16 empty] | ROLLER11620 |  |  |  | 58% FPC HD 10% C4 16% Reclaim 16% CaCO7
9202 | 09.23.2015 | Follow-up | T-Shirt | HD | TE-51 | WS | 15X54 | 15 | 1 |  |  |  | 54.25 |  |  | 37.9 | 14.5 | 14.6 | 9.2 | [6 empty] | 20.1 | 243 | 206.5 | [17 empty] | WDBONUSWHITE |  |  |  | 58% FPC HD 10% C4 16% Reclaim 16% CaCO8
9202 | 09.23.2015 | Follow-up | T-Shirt | HD | TE-52 | WS | 12.9X54 | 12.9 | 1 |  |  |  | 54.5 |  |  | 31.77 | 12.1 | 12.1 | 11.1 | [6 empty] | 16.1 | 407 | 230.5 | 29.74 | [16 empty] | DOLLAR11620 |  |  |  | 58% FPC HD 10% C4 16% Reclaim 16% CaCO9
9202 | 09.23.2015 | Follow-up | T-Shirt | HD | TE-31 | WS | 15.5X54 | 15.5 | 1 |  |  |  | 53.9375 |  |  | 35.29 | 13.6 | 13.5 | 12.3 | [6 empty] | 14.9 | 267 | 205 | [17 empty] | ROSS12620 |  |  |  | 58% FPC HD 10% C4 16% Reclaim 16% CaCO10
9202 | 09.28.2015 | Follow-up | T-Shirt | HD | TE-54 | WS | 20X52 | 20 | 4 |  |  |  | 51.9375 |  |  | 46.88 | 18.8 | 18.7 | 10.9 | [6 empty] | 19.3 | 266 | 286 | 23.23 | [16 empty] | SPORT128830 |  |  |  | 58% FPC HD 10% C4 16% Reclaim 16% CaCO3 | 58 |  |  |  |  | 10 |  | 16 |  | 16
9202 | 09.28.2015 | Follow-up | T-Shirt | HD | CE-25 | WS | 19X60 | 19 | 5 |  |  |  | 59.9375 |  |  | 55.27 | 19.2 | 19.3 | 4.5 | [6 empty] | 11.9 | 374 | 133 | [17 empty] | TJX201030
9201 | 09.28.2015 | Follow-up | T-Shirt | HD | TE-56 | WS | 14X57 | 14 | 1 |  |  |  | 57.25 |  |  | 37.76 | 13.7 | 13.4 | 11.3 | [6 empty] | 11.8 | 300 | 129 | [17 empty] | HEB1/7COMP-C |  |  |  | 58% FPC HD 10% C4 16% Reclaim 16% CaCO3 | 58 |  |  |  |  | 10 |  | 16 |  | 16
9201 | 09.30.2015 | Follow-up | T-Shirt | HD | TE-52 | WS | 14X57 | 14 | 1 |  |  |  | 57.125 |  |  | 36.52 | 13.3 | 13.9 | 9.9 | [6 empty] | 13.1 | 221 | 187 | [17 empty] | HEB1/7COMP-C |  |  |  | 58% FPC HD 10% C4 16% Reclaim 16% CaCO3 | 58 |  |  |  |  | 10 |  | 16 |  | 16
9201 | 09.30.2015 | Follow-up | T-Shirt | HD | TE-27 | WS | 14X57 | 14 | 4 |  |  |  | 56.9375 |  |  | 35.97 | 13.1 | 13.8 | 6.9 | [6 empty] | 16 | 302 | 163 | [17 empty] | HEB1/7COMP-C |  |  |  | 58% FPC HD 10% C4 16% Reclaim 16% CaCO4
9201 | 09.30.2015 | Follow-up | T-Shirt | HD | TE-2B | WS | 12.68X58 | 12.68 | 4 |  |  |  | 58.125 |  |  | 34.85 | 12.4 | 12.5 | 8.7 | [6 empty] | 17.2 | 213 | 319 | [17 empty] | HEBJR-C |  |  |  | 58% FPC HD 10% C4 16% Reclaim 16% CaCO5
9201 | 09.30.2015 | Follow-up | T-Shirt | HD | TE-56 | WS | 14X57 | 14 | 5 |  |  |  | 57.25 |  |  | 36.7 | 13.3 | 13.1 | 4.8 | [6 empty] | 15.7 | 241 | 176.5 | [17 empty] | HEB1/7COMP-C |  |  |  | 58% FPC HD 10% C4 16% Reclaim 16% CaCO6
9202 | 09.30.2015 | Follow-up | T-Shirt | HD | TE-2C | WS | 16.5X57 | 16.5 | 4 |  |  |  | 56.9375 |  |  | 43.09 | 15.7 | 15.6 | 4.4 | [6 empty] | 8.4 | 448 | <64 | 28.05 | [16 empty] | MAXCOMB1272 |  |  |  | 56% FPC HD 10% C4 16% Reclaim 15% CaCO3 3% MB | 56 |  |  |  |  | 10 |  | 16 |  | 15 | 3
9202 | 09.30.2015 | Follow-up | T-Shirt | HD | TE-34 | WS | 12.9X54 | 12.9 | 5 |  |  |  | 54.25 |  |  | 31.61 | 12.1 | 12 | 4.3 | [6 empty] | 10.9 | 367 | 143.5 | [17 empty] | DOLLAR11620 |  |  |  | 56% FPC HD 10% C4 18% Reclaim 16% CaCO3 | 56 |  |  |  |  | 10 |  | 18 |  | 16
9202 | 09.30.2015 | Follow-up | T-Shirt | HD | TE-41 | WS | 13.5X46 | 13.5 | 7 |  |  |  | 46.5 |  |  | 27.94 | 12.5 | 12.1 | 5.3 | [6 empty] | 13.2 | 459 | 145 | 29.73 | [16 empty] | ROSS15824 |  |  |  | 72% FPC HD 10% C4 15% Reclaim 3% MB | 72 |  |  |  |  | 10 |  | 15 |  |  | 3
9202 | 09.30.2015 | Follow-up | T-Shirt | HD | TE-42 | WS | 13X51 | 13 | 5 |  |  |  | 51.25 |  |  | 31.02 | 12.6 | 12.5 | 5 | [6 empty] | 17.9 | 312 | 247 | [17 empty] | RAIDSACK3 |  |  |  | 72% FPC HD 10% C4 15% Reclaim 3% MB
9202 | 09.30.2015 | Follow-up | T-Shirt | HD | TE-57 | WS | 13.9X54 | 13.9 | 5 |  |  |  | 54.25 |  |  | 34.14 | 13.1 | 12.7 | 5.1 | [6 empty] | 20.5 | 27 | 200.5 | [17 empty] | ROSS12620 |  |  |  | 52% FPC HD 7% C4 34% Reclaim 7% CaCO3 | 52 |  |  |  |  | 7 |  | 34 |  | 7
9202 | 09.30.2015 | Follow-up | T-Shirt | HD | TE-51 | WS | 12.5X54 | 12.5 | 4 |  |  |  | 54.5 |  |  | 31.36 | 11.9 | 11.8 | 6.2 | [6 empty] | 15.5 | 273 | 277 | 26.21 | [16 empty] | THVAL630 |  |  |  | 58% FPC HD 10% C4 16% Reclaim 16% CaCO3 | 58 |  |  |  |  | 10 |  | 16 |  | 16
9202 | 09.30.2015 | Follow-up | T-Shirt | HD | TE-53 | WS | 15.5X54 | 15.5 | 5 |  |  |  | 53.9375 |  |  | 34.61 | 13.3 | 13.1 | 5.5 | [6 empty] | 18.1 | 339 | 212.5 | 25.66 | [16 empty] | ROSS12620 |  |  |  | 58% FPC HD 10% C4 16% Reclaim 16% CaCO4
9202 | 09.30.2015 | Follow-up | T-Shirt | HD | TE-54 | WS | 14X54 | 14 | 4 |  |  |  | 54.125 |  |  | 35.39 | 13.6 | 13.4 | 4.9 | [6 empty] | 15.3 | 304 | 292 | [17 empty] | CFRESHGAKIMP |  |  |  | 58% FPC HD 10% C4 16% Reclaim 16% CaCO5
9229 | 10.14.2015 | Follow-up | T-Shirt | HD | TE-53 | WS | 15.5X54 | 15.5 | 1 |  |  |  | 54.375 |  |  | 34.14 | 13.08 | 12.6 | 11.6 | [6 empty] | 18.3 | 254 | 199 | [17 empty] | ROSS12620 |  |  |  | 58% FPC HD 10% C4 16% Reclaim 16% CaCO3 | 58 |  |  |  |  | 10 |  | 16 |  | 16
9229 | 10.14.2015 | Follow-up | T-Shirt | HD | TE-54 | WS | 14X54 | 14 | 1 |  |  |  | 54.125 |  |  | 32.1 | 12.36 | 11.9 | 8.5 | [6 empty] | 18.3 | 200 | 182.5 | [17 empty] | DOLLAR11620 |  |  |  | 58% FPC HD 10% C4 16% Reclaim 16% CaCO4
9229 | 10.14.2015 | Follow-up | T-Shirt | HD | CE-25 | WS | 19X60 | 19 | 4 |  |  |  | 59.9375 |  |  | 52.23 | 18.16 | 17.7 | 6.9 | [6 empty] | 15.7 | 375 | 148 | 40.67 | 11.3 | [15 empty] | TJX201030
9229 | 10.14.2015 | Follow-up | T-Shirt | HD | CE-41 | WS | 19X60 | 19 | 4 |  |  |  | 60.125 |  |  | 52.03 | 18.03 | 17.8 | 9.7 | [6 empty] | 11.3 | 423 | 113.5 | 35.8 | 11.9 | [15 empty] | TJX201030
9229 | 10.07.2015 | Follow-up | T-Shirt | HD | TE-2B | WS | 14X60 | 14 | 1 |  |  |  | 59.5625 |  |  | 38.38 | 13.43 | 13.3 | 5.6 | [6 empty] | 17.6 | 271 | 215.5 | [17 empty] | 1/8HDTYOU2 |  |  |  | 56% FPC HD 10% C4 16% Reclaim 15% CaCO3 3% MB | 56 |  |  |  |  | 10 |  | 16 |  | 15 | 3
9229 | 10.07.2015 | Follow-up | T-Shirt | HD | TE-2C | WS | 16.5X57 | 16.5 | 4 |  |  |  | 57 |  |  | 43.87 | 16.04 | 15.74 | 6.65 | [6 empty] | 10.22 | 322 | 113.5 | 33.71 | 10.4 | [15 empty] | MAXCOMB12720 |  |  |  | 56% FPC HD 10% C4 16% Reclaim 15% CaCO3 3% MB
9229 | 10.07.2015 | Follow-up | T-Shirt | HD | TE-33 | WS | 12.9X54 | 12.9 | 6 |  |  |  | 54.5625 |  |  | 30.56 | 11.67 | 11.47 | 4.89 | [6 empty] | 15.9 | 280 | 145 | [17 empty] | DOLLAR11620 |  |  |  | 58% FPC HD 10% C4 16% Reclaim 16% CaCO3 | 58 |  |  |  |  | 10 |  | 16 |  | 16
9229 | 10.07.2015 | Follow-up | T-Shirt | HD | TE-42 | WS | 15X48 | 15 | 2 |  |  |  | 48.25 |  |  | 33.18 | 14.32 | 14.3 | 6.47 | [6 empty] | 14.3 | 401 | 145 | [17 empty] | RAIDRECYCX |  |  |  | 72% FPC HD 10% C4 15% Reclaim 3% MB | 72 |  |  |  |  | 10 |  | 15 |  |  | 3
9229 | 10.07.2015 | Follow-up | T-Shirt | HD | TE-51 | WS | 15X54 | 15 | 1 |  |  |  | 53.75 |  |  | 37.38 | 14.49 | 14.17 | 9.81 | [6 empty] | 21.3 | 310 | 229 | [17 empty] | WDBONUSWHITE |  |  |  | 58% FPC HD 10% C4 16% Reclaim 16% CaCO3 | 58 |  |  |  |  | 10 |  | 16 |  | 16
9229 | 10.07.2015 | Follow-up | T-Shirt | HD | TE-52 | YS | 31.7X47 | 31.7 | 1 |  |  |  | 46.9375 |  |  | 63.97 | 28.4 | 28.27 | 10.45 | [6 empty] | 27.7 | 348 | 238 | 34 | [16 empty] | JEGS |  |  |  | 61% FPC HD 10% C4 13% Reclaim 16% CaCO3 | 61 |  |  |  |  | 10 |  | 13 |  | 16
9196 | 09.03.2015 | Follow-up | T-Shirt | HD | TB-21 | WS | 11 1/2X6 1/2X20 | 15 |  |  |  |  | 11.375 | 20.25 | 6.5 | 6.01 | 16.2 |  |  | 3.45 | 7351 | 2.26 | 3624 | 280 | 488 | [6 empty] | 4.88/4568 | 3.11/4940 |  | 3.24/6140 | [10 empty] | WDBONUSWHITE
9196 | 09.03.2015 | Follow-up | T-Shirt | HD | TB-22 | WS | 11 1/2X6X21 | 13 |  |  |  |  | 11.25 | 21.125 | 6.25 | 4.84 | 12.3 |  |  | 2.88 | 6697 | 1.36 | 3007 | 262 | 296 | [6 empty] | 4.74/10555 | 2.37/5053 |  | 1.52/2622 | [10 empty] | TONEYNEW3
9196 | 09.03.2015 | Follow-up | T-Shirt | HD | TB-74 | EW | 16X8X28 | 15 |  |  |  |  | 15.875 | 28 | 7.37 | 11.05 | 15.3 |  |  | 4.93 | 6411 | 1.79 | 3519 | 320 | 207 | [6 empty] | 5.17/1000 | 3.32/2893 |  | 2.29/5643 | [10 empty] | WAL16828-C
9196 | 09.03.2015 | Follow-up | T-Shirt | HD | TB-91 | WS | 16X9X26 | 15.2 |  |  |  |  | 16.5 | 26 | 7.62 | 10.28 | 15.5 |  |  | 4.35 | 7918 | 1.65 | 2796 | 265 | 383 | [6 empty] | 6.53/11043 | 2.92/4516 |  | 1.88/3094 | [10 empty] | EXC16926-12
9196 | 09.03.2015 | Follow-up | T-Shirt | HD | TB-92 | WS | 9X5 1/2X18 | 13 |  |  |  |  | 8.25 | 17.9375 | 5.75 | 3.41 | 12.8 |  |  | 3.33 | 6275 | 1.65 | 3110 | 262 | 408 | [6 empty] | 4.09/8931 | 3.07/6261 |  | 1.29/2644 | [10 empty] | HEBJR
9196 | 09.04.2015 | Follow-up | T-Shirt | HD | TB-B4 | WX | 11 1/2X6 1/2X21 | 14.4 |  |  |  |  | 11.02273 | 20.9375 | 6.25 | 5.2 | 13.4 |  |  | 2.57 | 4364 | 1.4 | 2545 | 280 | 292 | [6 empty] | 3.74/7101 | 2.05/3736 |  | 1.53/2904 | [10 empty] | EXC11621
9196 | 09.04.2015 | Follow-up | T-Shirt | HD | TB-B5 | WS | 11 1/2X6 1/2X21 | 11.5 |  |  |  |  | 11.25 | 21.25 | 6 | 4.34 | 11 |  |  | 3.3 | 6217 | 1.49 | 2709 | 200 | 230 | [6 empty] | 4.83/113226 | 2.76/5657 |  | 1.19/2531 | [10 empty] | SFTHANKU
9196 | 09.04.2015 | Follow-up | T-Shirt | HD | TB-A3 | WS | 12X7X22 | 13 |  |  |  |  | 12.25 | 21.9375 | 6.75 | 5.89 | 13 |  |  | 4.07 | 6898 | 1.49 | 2533 | 267 | 409 | [6 empty] | 5.53/10863 | 2.64/5176 |  | 1.65/3510 | [10 empty] | APPLEMARKET
9196 | 09.04.2015 | Follow-up | T-Shirt | HD | TB-74 | YS | 16X8X30 | 16.2 |  |  |  |  | 15.9375 | 30.125 | 6.06 | 12.26 | 16 |  |  | 3.63 | 5970 | 1.82 | 3469 | 284 | 293 | [6 empty] | 5.03/9154 | 3.12/3955 |  | 2.10/3248 | [10 empty] | ALFOARMILLST2
9196 | 09.04.2015 | Follow-up | T-Shirt | HD | TB-75 | EW | 16X8X28 | 15 |  |  |  |  | 16.25 | 28 | 6.25 | 10.76 | 15.6 |  |  | 3.47 | 5881 | 2.04 | 3352 | 266 | 417 | [6 empty] | 6.60/11211 | 2.99/5255 |  | 1.95/3473 | [10 empty] | WAL16828-C
9196 | 09.17.2015 | Follow-up | T-Shirt | HD | TB-A3 | WS | 12X7X22 | 15 |  |  |  |  | 11.9375 | 22 | 6.5 | 6.36 | 16.2 |  |  | 3.45 | 7351 | 2.26 | 3624 | 280 | 488 | [6 empty] | 4.78/9565 | 3.11/4940 |  | 3.4/6240 | [10 empty] | ASIAMARKET3
9196 | 09.17.2015 | Follow-up | T-Shirt | HD | TB-24 | WS | 12X7X22 | 17 |  |  |  |  | 11.875 | 21.9375 | 7.43 | 7.79 | 15.9 |  |  | 3.73 | 5266 | 2.05 | 3607 | 235 | 387 | [6 empty] | 6.11/10177 | 3.19/5053 |  | 2.04/3477 | [10 empty] | HMART127220
9196 | 09.17.2015 | Follow-up | T-Shirt | HD | TB-25 | AK | 12X7X20 | 13.4 |  |  |  |  | 11.875 | 20.125 | 7 | 6.04 | 12.6 |  |  | 2.88 | 5896 | 2.14 | 3404 | 229 | 397 | [6 empty] | 5.17/10574 | 3.18/5594 |  | 1.87/3676 | [10 empty] | KR12720-C
9196 | 09.17.2015 | Follow-up | T-Shirt | HD | TB-75 |  | 17X8X28 | 14 |  |  |  |  | 17.125 | 27.9375 | 7.62 | 7.7 | 11.9 |  |  | 3.66 | 8540 | 1.42 | 3021 | 300 | 321 | [6 empty] | 4.57/7744 | 2.48/5087 |  | 1.42/3564 | [10 empty] | DD17828-5
9196 | 09.17.2015 | Follow-up | T-Shirt | HD | TB-96 | WS | 12X7X20 | 14 |  |  |  |  | 12.25 | 20 | 7.43 | 5.73 | 14.3 |  |  | 4.9 | 8458 | 1.83 | 3336 | 294 | 401 | [6 empty] | 3.13/9824 | 2.43/4821 |  | 1.45/2801 | [10 empty] | HEB1/7MAS4-C
9196 | 09.21.2015 | Follow-up | T-Shirt | HD | TB-A6 | WS | 12X7X20 | 14 |  |  |  |  | 11.5 | 20 | 7.43 | 5.73 | 14.3 |  |  | 4.85 | 8458 | 1.83 | 3336 | 294 | 401 | [6 empty] | 3.12/4848 | 2.42/4821 |  | 1.45/2801 | [10 empty] | FLEZAFFORD
9196 | 09.21.2015 | Follow-up | T-Shirt | HD | TB-12 | EW | 10X5X18 | 14 |  |  |  |  | 9.5 | 17.9375 | 5.87 | 4.27 | 14.2 |  |  | 4 | 7272 | 1.4 | 2755 | 263 | 301 | [6 empty] | 6.15/11290 | 3.07/5419 |  | 1.71/3387 | [10 empty] | 1/8HDTYOU2
9196 | 09.21.2015 | Follow-up | T-Shirt | HD | TB-29 | WS | 12X6X20 | 13.5 |  |  |  |  | 11.25 | 20.125 | 6.25 | 4.79 | 12.6 |  |  | 3.19 | 6579 | 1.47 | 2829 | 190 | 237 | [6 empty] | 4.93/10489 | 2.77/5441 |  | 1.35/2769 | [10 empty] | DDS126208
9196 | 09.21.2015 | Follow-up | T-Shirt | HD | TB-75 | OH | 16X8X25 | 14 |  |  |  |  | 15.5 | 25.125 | 7.62 | 7.7 | 11.9 |  |  | 3.66 | 8540 | 1.42 | 3021 | 300 | 321 | [6 empty] | 4.57/7744 | 2.48/5087 |  | 1.42/3564 | [10 empty] | PTCITYIMPAL
9196 | 09.21.2015 | Follow-up | T-Shirt | HD | TB-91 | WS | 9X5 1/2X18 | 13 |  |  |  |  | 8.25 | 17.9375 | 6 | 3.41 | 12.8 |  |  | 3.42 | 6275 | 1.65 | 3110 | 262 | 408 | [6 empty] | 4.12/8931 | 3.07/6261 |  | 1.29/2644 | [10 empty] | HEBJR
9196 | 09.25.2015 | Follow-up | T-Shirt | HD | TB-A4 | WS | 12X7X20 | 14 |  |  |  |  | 11.5 | 20 | 6.93 | 5.73 | 14.3 |  |  | 4.85 | 8458 | 1.83 | 3336 | 294 | 401 | [6 empty] | 4.42/8676 | 2.42/4827 |  | 1.46/3106 | [10 empty] | FLEZAFFORD
9196 | 09.25.2015 | Follow-up | T-Shirt | HD | TB-B2 | WS | 11X6X18 | 13 |  |  |  |  | 10.875 | 17.5 | 6.04 | 6.23 | 12.4 |  |  | 5 | 6622 | 1.67 | 3284 | 334 | 408 | [6 empty] | 3.11/986 | 2.32/4802 |  | 1.36/2301 | [10 empty] | RAIDSACK3
9196 | 09.25.2015 | Follow-up | T-Shirt | HD | TB-B4 | WS | 11 1/2X6X21 | 13 |  |  |  |  | 11.25 | 21.25 | 6.04 | 4.86 | 12.2 |  |  | 2.88 | 6936 | 1.43 | 3020 | 241 | 302 | [6 empty] | 4.75/10555 | 2.37/5053 |  | 1.56/2632 | [10 empty] | TONEYNEW3
9196 | 09.25.2015 | Follow-up | T-Shirt | HD | TB-73 | EW | 16X8X28 | 15 |  |  |  |  | 15.875 | 28 | 7.37 | 11.09 | 15.3 |  |  | 4.93 | 6411 | 1.79 | 3519 | 326 | 403 | [20 empty] | WAL16828-C
9196 | 09.25.2015 | Follow-up | T-Shirt | HD | TB-74 | WS | 16X8X30 | 14.5 |  |  |  |  | 16.125 | 30 | 8.87 | 11.27 | 15.1 |  |  | 3.98 | 6501 | 1.72 | 3072 | 246 | 414 | [6 empty] | 6.39/12067 | 3.06/5384 |  | 1.54/2930 | [10 empty] | MICH16830
9230 | 10.05.2015 | Follow-up | T-Shirt | HD | TE-27 | WS | 12.68X58 | 12.68 | 1 |  |  |  | 58 |  |  | 34.01 | 12.22 | 12.23 | 5.88 | [6 empty] | 15.38 | 318.8 | 145 | 34.06 | [16 empty] | HEBJR-C |  |  |  | 56% FPC HD 10% C4 16% Reclaim 15% CaCO3 3% MB | 56 |  |  |  |  | 10 |  | 16 |  | 15 | 3
9230 | 10.05.2015 | Follow-up | T-Shirt | HD | TE-58 | WS | 13.72X57 | 13.72 | 2 |  |  |  | 56.9375 |  |  | 36.74 | 13.44 | 13.49 | 7.4 | [6 empty] | 15.69 | 241.33 | 250 | [17 empty] | HEB1/7COMP-C |  |  |  | 52% FPC HD 7% C4 34% Reclaim 7% CaCO3 | 52 |  |  |  |  | 7 |  | 34 |  | 7
9230 | 10.05.2015 | Follow-up | T-Shirt | HD | TE-56 | WS | 13.72X57 | 13.72 | 2 |  |  |  | 57.125 |  |  | 35.86 | 13.08 | 13.08 | 3.8 | [6 empty] | 9.52 | 270.89 | 145 | 37.79 | [16 empty] | HEB1/7COMP-C |  |  |  | 58% FPC HD 10% C4 16% Reclaim 16% CaCO3 | 58 |  |  |  |  | 10 |  | 16 |  | 16
9230 | 10.12.2015 | Follow-up | T-Shirt | HD | TE-27 | WS | 1 | 12.68X58 | 2 |  |  |  |  | 58.25 |  | 34.53 | 12.3 | 12.5 | 5.2 | [6 empty] | 12.5 | 283 | 131.5 | [17 empty] | HEBJR-C |  |  |  | 56% FPC HD 10% C4 16% Reclaim 15% CaCO3 3% MB | 56 |  |  |  |  | 10 |  | 16 |  | 15 | 3
9247 | 10.16.2015 | Follow-up | T-Shirt | HD | TB-A3 | YS |  |  | 1 |  |  |  | 12 | 22.25 | 7 | 6.29 | 14.05 | 13.63 | 7.51 | 3.05 | 6382 | 1.94 | 3608 | 289 | 353 | 23.5 | 147 | 238.5 | 35.49 | 5.6 |  | 5.8/4949 | 2.42/4745 |  | 1.88/3609 | [12 empty] | 10/12/15 no bag ID |  | 61% FPC HD 11% C4 12% Reclaim 16% CaCO3 | 61 |  |  |  |  | 11 |  | 12 |  | 16
9247 | 10.16.2015 | Follow-up | T-Shirt | HD | TB-A3 | YS |  |  | 2 |  |  |  | 11.75 | 22.375 | 7.25 | 6.69 | 14.45 | 14.33 | 8.52 | 2.94 | 5654 | 1.97 | 3407 | 281 | 289 | 18.3 | 214 | 235.5 | 31.84 | 5.7 |  | 5.32/4746 | 2.79/4164 |  | 2.01/3685 | [12 empty] | 10/13/15 ID: I15-286-L2 |  | 61% FPC HD 11% C4 12% Reclaim 16% CaCO3
9247 | 10.16.2015 | Follow-up | T-Shirt | HD | TB-A3 | YS |  |  | 3 |  |  |  | 12.0625 | 22.375 | 7 | 6.76 | 14.45 | 14.79 | 8.59 | 3.12 | 5660 | 2.23 | 4125 | 287 | 396 | 17.6 | 243 | 225 | 33.37 | 5.6 |  | 5.21/4747 | 2.34/2956 |  | 2.03/3497 | [12 empty] | 10/14/15 ID: I15-286-L2 |  | 61% FPC HD 11% C4 12% Reclaim 16% CaCO3
9231 | 10.12.2015 | Follow-up | T-Shirt | HD | TE-59 | EW | 15X54 | 15 | 2 |  |  |  | 54.25 |  |  | 38.28 | 14.7 | 14.5 | 12.3 | [6 empty] | 12.4 | 402 | 140.5 | [17 empty] | WAL16828-C |  |  |  | 52% FPC HD 7% C4 34% Reclaim 7% CaCO3 | 52 |  |  |  |  | 7 |  | 34 |  | 7
9229 | 10.12.2015 | Follow-up | T-Shirt | HD | TE-52 | YS | 14.5X55 1/2 | 14.5 | 3 |  |  |  | 55.9375 |  |  | 36.87 | 13.7 | 13.6 | 10.1 | [6 empty] | 15.7 | 254 | 352 | 29.66 | [16 empty] | SHOPMEDLITE |  |  |  | 61% FPC HD 10% C4 13% Reclaim 16% CaCO3 | 61 |  |  |  |  | 10 |  | 13 |  | 16
9229 | 10.12.2015 | Follow-up | T-Shirt | HD | CE-25 | WS | 21.5X60 | 21.5 | 1 |  |  |  | 60.25 |  |  | 57.93 | 20 | 19.9 | 13.2 | [6 empty] | 18 | 436 | 104.5 | 54.24 | [16 empty] | KIRKH201030
9229 | 10.12.2015 | Follow-up | T-Shirt | HD | CE-41 | WS | 16.5X57 | 16.5 | 1 |  |  |  | 56.9375 |  |  | 41.41 | 15.1 | 14.9 | 9.4 | [6 empty] | 10.4 | 38 | <64 | [17 empty] | MAXCOMB1272
9229 | 10.05.2015 | Follow-up | T-Shirt | HD | TE-28 | AK | 13.5X57 | 13.5 | 2 |  |  |  | 57.375 |  |  | 36.38 | 13.2 | 13.1 | 5.314 | [6 empty] | 11.7 | 290 | 166 | 24.37 | [16 empty] | KRKELLER |  |  |  | 56% FPC HD 10% C4 15% Reclaim 16% CaCO3 3% MB | 56 |  |  |  |  | 10 |  | 15 |  | 16 | 3
9229 | 10.05.2015 | Follow-up | T-Shirt | HD | TE-29 | AK | 13.5X57 | 13.5 | 5 |  |  |  | 57.25 |  |  | 37.11 | 13.5 | 13.6 | 6.672 | [6 empty] | 10.5 | 446 | <64 | [17 empty] | KRKELLER |  |  |  | 51% FPC HD 7% C4 26% Reclaim 16% CaCO3 | 51 |  |  |  |  | 7 |  | 26 |  | 16
9229 | 10.05.2015 | Follow-up | T-Shirt | HD | TE-2B | WS | 21.3X63 | 21.3 | 1 |  |  |  | 62.9375 |  |  | 64.86 | 21.4 | 21.4 | 12.22 | [6 empty] | 19.7 | 163 | 212 | [17 empty] | DENNYS1322 |  |  |  | 56% FPC HD 10% C4 15% Reclaim 16% CaCO3 3% MB | 56 |  |  |  |  | 10 |  | 15 |  | 16 | 3
9229 | 10.05.2015 | Follow-up | T-Shirt | HD | TE-2C | WS | 16.5X57 | 16.5 | 1 |  |  |  | 57.25 |  |  | 43.29 | 15.7 | 15.65 | 4.67 | [6 empty] | 12.6 | 479 | <64 | 34.01 | [16 empty] | MAXCOMB1272 |  |  |  | 56% FPC HD 10% C4 15% Reclaim 16% CaCO3 3% MB
9229 | 10.05.2015 | Follow-up | T-Shirt | HD | TE-31 | WS | 12.9X58 | 12.9 | 2 |  |  |  | 58.125 |  |  | 33.35 | 11.9 | 11.8 | 3 | [6 empty] | 11.5 | 294 | 148 | [17 empty] | DOLLAR11620 |  |  |  | 56% FPC HD 10% C4 18% Reclaim 16% CaCO3 | 56 |  |  |  |  | 10 |  | 18 |  | 16
9229 | 10.05.2015 | Follow-up | T-Shirt | HD | TE-33 | WS | 12.9X54 | 12.9 | 2 |  |  |  | 54.125 |  |  | 33.14 | 12.71 | 12.6 | 7.1 | [6 empty] | 10.5 | 401 | 97 | 27.8 | [16 empty] | DOLLAR11620 |  |  |  | 58% FPC HD 10% C4 16% Reclaim 16% CaCO3 | 58 |  |  |  |  | 10 |  | 16 |  | 16
9229 | 10.05.2015 | Follow-up | T-Shirt | HD | TE-41 | WS | 13X46 | 13 | 2 |  |  |  | 46.25 |  |  | 26.91 | 12.1 | 11.7 | 3.7 | [6 empty] | 14 | 572 | 119 | [17 empty] | ROSS15824 |  |  |  | 72% FPC HD 10% C4 15% Reclaim 3% MB | 72 |  |  |  |  | 10 |  | 15 |  |  | 3
9229 | 10.05.2015 | Follow-up | T-Shirt | HD | TE-42 | WS | 13X51 | 13 | 2 |  |  |  | 51.25 |  |  | 31.14 | 12.6 | 12.7 | 5.5 | [6 empty] | 14.5 | 397 | 118 | [17 empty] | RAIDSACK3 |  |  |  | 72% FPC HD 10% C4 15% Reclaim 3% MB
9229 | 10.12.2015 | Follow-up | T-Shirt | HD | TE-29 | AK | 13.5X57 | 13.5 | 2 |  |  |  | 56.9375 |  |  | 35.41 | 12.9 | 12.51 | 4.2 | [6 empty] | 10.6 | 250 | 119.5 | 26.81 | [16 empty] | KRKELLER-C |  |  |  | 50% FPC HD 8% C4 26% Reclaim 16% CaCO3 | 50 |  |  |  |  | 8 |  | 26 |  | 16
9229 | 10.12.2015 | Follow-up | T-Shirt | HD | TE-2A | WS | 13X54 | 13 | 4 |  |  |  | 54.125 |  |  | 32.25 | 12.4 | 12.03 | 4.77 | [6 empty] | 12.7 | 305 | 125.5 | [17 empty] | FAMILYD11620
9229 | 10.12.2015 | Follow-up | T-Shirt | HD | TE-2C | WS | 16.5X57 | 16.5 | 1 |  |  |  | 57.25 |  |  | 43.89 | 15.91 | 15.9 | 11.6 | [6 empty] | 11.3 | 567 | <64 | [17 empty] | MAXCOMB |  |  |  | 56% FPC HD 10% C4 15% Reclaim 16% CaCO3 3% MB | 56 |  |  |  |  | 10 |  | 15 |  | 16 | 3
9229 | 10.12.2015 | Follow-up | T-Shirt | HD | TE-33 | WS | 12.9X54 | 12.9 | 2 |  |  |  | 54.25 |  |  | 32.37 | 12.4 | 11.98 | 6.71 | [6 empty] | 10.6 | 362 | 94 | [17 empty] | DOLLAR11620 |  |  |  | 58% FPC HD 10% C4 16% Reclaim 16% CaCO3 | 58 |  |  |  |  | 10 |  | 16 |  | 16
9229 | 10.12.2015 | Follow-up | T-Shirt | HD | TE-51 | WS | 12.9X54 | 12.9 | 2 |  |  |  | 54.5 |  |  | 32.06 | 12.2 | 12.3 | 3.7 | [6 empty] | 17.9 | 258 | 203.5 | [17 empty] | DOLLAR11620 |  |  |  | 58% FPC HD 10% C4 16% Reclaim 16% CaCO3 | 58 |  |  |  |  | 10 |  | 16 |  | 16
9248 | 10.22.2015 | Follow-up | T-Shirt | HD | TB-A6 | Y5 | 12x7x22 | 14.5 | 1 |  |  |  | 11.875 | 22.25 | 6.625 | 6.2 | 13.93 | 13.64 | 6.68 | 4.44 | 6921 | 1.9 | 3442 | 285 | 385 | 15.9 | 368 | 147 | 27.81 | 6.4 |  | 6.64/5266 | 3.17/5024 |  | 1.89/3196 | [12 empty] | 10/12/15 ID:I15-284-A6-L2 |  | 68% FPC HD 16% C4 16% MB | 68 |  |  |  |  | 16 |  |  |  |  | 16
9249 | 10.22.2015 | Follow-up | T-Shirt | HD | TB-A6 | Y5 | 11.5x7x22.5 | 14.5 | L1 |  |  |  | 11.625 | 22.375 | 7.0625 | 6.1 | 14.11 | 13.94 | 5 | 3.03 | 5625 | 1.71 | 2965 | 274 | 414 | 17.3 | 263 | 175.5 | 29.84 | 5.7 |  | 4.81/4611 | 2.6/4254 |  | 1.38/2594 | [11 empty] | 15.3 | Bag ID: I15-281-A6-L1 |  | 68% FPC HD 16% C4 16% MB | 68 |  |  |  |  | 16 |  |  |  |  | 16
9249 | 10.22.2015 | Follow-up | T-Shirt | HD | TB-A6 | Y5 | 11.5x7x22.5 | 14.5 | L2 |  |  |  | 11.625 | 22.375 | 6.8125 | 5.74 | 12.85 | 12.9 | 3.93 | 2.78 | 5447 | 1.47 | 3255 | 237 | 293 | 18.6 | 239 | 240 | 28.91 | 6 |  | 4.24/3807 | 2.35/4206 |  | 1.5/2875 | [11 empty] | 16.2 | Bag ID: I15-281-A6-L2 |  | 68% FPC HD 16% C4 16% MB
9249 | 10.22.2015 | Follow-up | T-Shirt | HD | TB-A6 | Y5 | 11.5x7x22.5 | 14.5 | L3 |  |  |  | 11.25 | 22.25 | 6.875 | 6.29 | 14.51 | 14.49 | 3.79 | 3.02 | 5899 | 1.68 | 3069 | 260 | 383 | 16.3 | 262 | 172.5 | 30.11 | 5.9 |  | 5.55/4684 | 3.08/5394 |  | 1.43/2763 | [11 empty] | 15.6 | Bag ID: I15-281-A6-L3 |  | 68% FPC HD 16% C4 16% MB
9249 | 10.22.2015 | Follow-up | T-Shirt | HD | TB-A6 | Y5 | 11.5x7x22.5 | 14.5 | L1 |  |  |  | 11.625 | 22.375 | 7.0625 | 6.1 | 14.11 | 13.94 | 5 | 3.03 | 5625 | 1.71 | 2965 | 274 | 414 | 17.3 | 263 | 175.5 | 29.84 | 5.7 |  | 4.81/4611 | 2.6/4254 |  | 1.38/2594 | [11 empty] | 15 | Bag ID: I15-281-A6-L1 |  | 68% FPC HD 16% C4 16% MB | 68 |  |  |  |  | 16 |  |  |  |  | 16
9249 | 10.22.2015 | Follow-up | T-Shirt | HD | TB-A6 | Y5 | 11.5x7x22.5 | 14.5 | L2 |  |  |  | 11.625 | 22.375 | 6.8125 | 5.74 | 12.85 | 12.9 | 3.93 | 2.78 | 5447 | 1.47 | 3255 | 237 | 293 | 18.6 | 239 | 240 | 28.91 | 6 |  | 4.24/3807 | 2.35/4206 |  | 1.5/2875 | [11 empty] | 13.8 | Bag ID: I15-281-A6-L2 |  | 68% FPC HD 16% C4 16% MB
9249 | 10.22.2015 | Follow-up | T-Shirt | HD | TB-A6 | Y5 | 11.5x7x22.5 | 14.5 | L3 |  |  |  | 11.25 | 22.25 | 6.875 | 6.29 | 14.51 | 14.49 | 3.79 | 3.02 | 5899 | 1.68 | 3069 | 260 | 383 | 16.3 | 262 | 172.5 | 30.11 | 5.9 |  | 5.55/4684 | 3.08/5394 |  | 1.43/2763 | [11 empty] | 16.9 | Bag ID: I15-281-A6-L3 |  | 68% FPC HD 16% C4 16% MB
9250 | 10.22.2015 | Follow-up | T-Shirt | HD | TB-A3 | Y5 | 12x7x22.5 | 16 | 1 |  |  |  | 12.25 | 22.25 | 6.8125 | 6.7 | 14.48 |  |  | 3.55 | 6477 | 1.98 | 3892 | 281 | 358 | 19.8 | 214 | 210 | 32.57 | 5.9 |  | 5.2/4066 | 3.12/5454 |  | 2.22/3642 | [11 empty] | 15.3 | Bag ID: I15-A3-L1 |  | 68% FPC HD 16% C4 16% MB | 68 |  |  |  |  | 16 |  |  |  |  | 16
9250 | 10.22.2015 | Follow-up | T-Shirt | HD | TB-A3 | Y5 | 12x7x22.5 | 16 | 2 |  |  |  | 12.125 | 22.375 | 6.9375 | 7.68 | 16.61 |  |  | 4.36 | 6501 | 2.16 | 3559 | 318 | 374 | 19 | 249 | 183 | 36.18 | 5.9 |  | 5.29/3966 | 3.16/4708 |  | 2.45/3703 | [11 empty] | 16.2 | Bag ID: I15-A3-L2 |  | 68% FPC HD 16% C4 16% MB
9250 | 10.22.2015 | Follow-up | T-Shirt | HD | TB-A3 | Y5 | 12x7x22.5 | 16 | 3 |  |  |  | 11.6875 | 22.3125 | 6.4375 | 7.01 | 21.15 |  |  | 3.47 | 5648 | 2.08 | 3302 | 293 | 391 | 16.8 | 191 | 199.5 | 33.04 | 5.8 |  | 6.24/4633 | 2.91/4619 |  | 2.26/3176 | [11 empty] | 15.6 | Bag ID: I15-A3-L3 |  | 68% FPC HD 16% C4 16% MB
9251 | 10.22.2015 | Follow-up | T-Shirt | HD | TB-2B | Y5 | 11.5x7x22.5 | 14.5 | 1 |  |  |  | 11.75 | 22.25 | 6.5 | 6.44 | 14.6 |  |  | 2.93 | 5618 | 1.86 | 3538 | 241 | 309 | 18.3 | 208 | 216 | 30.91 | 5.4 |  | 4.91/4294 | 2.89/5059 |  | 1.85/3625 | [11 empty] | 15.4 | Bag ID:I15-2b-L1 |  | 68% FPC HD 16% C4 16% MB | 68 |  |  |  |  | 16 |  |  |  |  | 16
9251 | 10.22.2015 | Follow-up | T-Shirt | HD | TB-2B | Y5 | 11.5x7x22.5 | 14.5 | 2 |  |  |  | 11.0625 | 22.375 | 7.125 | 5.61 | 13.05 |  |  | 2.76 | 5743 | 1.82 | 3796 | 228 | 322 | 17.5 | 139 | 231 | 27.31 | 5.7 |  | 5.13/5120 | 2.05/4451 |  | 1.5/2960 | [11 empty] | 15.2 | Bag ID:I15-2b-L2 |  | 68% FPC HD 16% C4 16% MB
9251 | 10.22.2015 | Follow-up | T-Shirt | HD | TB-2B | Y5 | 11.5x7x22.5 | 14.5 | 3 |  |  |  | 11.875 | 22.1875 | 7.375 | 6.34 | 13.78 |  |  | 2.76 | 6212 | 1.95 | 3584 | 244 | 389 | 20.8 | 185 | 255 | 28.25 | 5.6 |  | 5.02/4436 | 2.28/4617 |  | 1.75/3964 | [11 empty] | 15.2 | Bag ID:I15-2b-L3 |  | 68% FPC HD 16% C4 16% MB
9229 | 10.07.2015 | Follow-up | T-Shirt | HD | TE-53 | WS | 13.5X54 | 13.5 | 1 |  |  |  | 54.5 |  |  | 33.16 | 12.6 | 12 | 4.1 | [6 empty] | 18.9 | 266 | 217 | [17 empty] | MARIANASTS |  |  |  | 58% FPC HD 10% C4 16% Reclaim 16% CaCO3 | 58 |  |  |  |  | 10 |  | 16 |  | 16
9229 | 10.07.2015 | Follow-up | T-Shirt | HD | CE-25 | WS | 21.5X60 | 21.5 | 1 |  |  |  | 60.875 |  |  | 57.63 | 19.7 | 19.2 | 10.2 | [6 empty] | 15.3 | 417 | 149.5 | 51.54 | 6.2 | [15 empty] | KIRKH201030
9229 | 10.07.2015 | Follow-up | T-Shirt | HD | CE-41 | WS | 19X60 | 19 | 1 |  |  |  | 60.25 |  |  | 51.92 | 17.9 | 17.5 | 5.5 | [6 empty] | 8.3 | 427 | 106 | 36 | 8.9 | [15 empty] | TJX201030
9229 | 10.12.2015 | Follow-up | T-Shirt | HD | TE-16 | WS | 13X54 | 13 | 2 |  |  |  | 54.25 |  |  | 32.25 | 12.3 | 12.65 | 4.98 | [6 empty] | 8.05 | 428.49 | 95.5 | [17 empty] | FAMILY11626 |  |  |  |  | 58 |  |  |  |  | 10 |  | 16 |  | 16
9229 | 10.12.2015 | Follow-up | T-Shirt | HD | TE-28 | WS | 14X54 | 14 | 2 |  |  |  | 55.5 |  |  | 34.01 | 12.7 | 12.47 | 5.29 | [6 empty] | 16.2 | 317.99 | 151 | [17 empty] | CHERRSAKKUP |  |  |  | 56% FPC HD 10% C4 16% Reclaim 15% CaCO3 3% MB | 56 |  |  |  |  | 10 |  | 16 |  | 15 | 3
9229 | 10.14.2015 | Follow-up | T-Shirt | HD | TE-28 | WS | 17X57 | 17 | 3 |  |  |  | 57.25 |  |  | 46.59 | 16.9 | 16.62 | 8.29 | [6 empty] | 16.6 | 257 | 268 | 37.44 | [16 empty] | HMART12722N |  |  |  | 56% FPC HD 10% C4 16% Reclaim 15% CaCO3 3% MB | 56 |  |  |  |  | 10 |  | 16 |  | 15 | 3
9229 | 10.14.2015 | Follow-up | T-Shirt | HD | TE-2A | WS | 13X54 | 13 | 3 |  |  |  | 54.25 |  |  | 32.63 | 12.5 | 12.36 | 2.88 | [6 empty] | 13.6 | 416 | 136 | [17 empty] | FAMILYD11620 |  |  |  |  | 56 |  |  |  |  | 10 |  | 16 |  | 15 | 3
9229 | 10.14.2015 | Follow-up | T-Shirt | HD | TE-2B | WS | 13X60 | 13 | 1 |  |  |  | 60.5 |  |  | 35.95 | 12.3 | 12.3 | 4.77 | [6 empty] | 18.7 | 208 | 226 | [17 empty] | TRACTORSMALL |  |  |  | 56% FPC HD 10% C4 16% Reclaim 15% CaCO3 3% MB | 56 |  |  |  |  | 10 |  | 16 |  | 15 | 3
9229 | 10.14.2015 | Follow-up | T-Shirt | HD | TE-2C | WS | 16.5X57 | 16.5 | 1 |  |  |  | 56.9375 |  |  | 43.64 | 15.9 | 16.27 | 7.76 | [6 empty] | 13.2 | 365 | 140.5 | [17 empty] | MAXCOMB |  |  |  | 56% FPC HD 10% C4 16% Reclaim 15% CaCO3 3% MB
9229 | 10.14.2015 | Follow-up | T-Shirt | HD | TE-31 | WS | 12.9X54 | 12.9 | 1 |  |  |  | 54.5 |  |  | 31.48 | 12 | 11.87 | 4.39 | [6 empty] | 12 | 326 | 124 | 23.62 | [16 empty] | DOLLAR11620 |  |  |  | 56% FPC HD 10% C4 18% Reclaim 16% CaCO3 | 56 |  |  |  |  | 10 |  | 18 |  | 16
9229 | 10.14.2015 | Follow-up | T-Shirt | HD | TE-33 | WS | 12.9X54 | 12.9 | 1 |  |  |  | 54.25 |  |  | 33.56 | 12.8 | 12.3 | 9.1 | [6 empty] | 10.7 | 470 | <64 | [17 empty] | DOLLAR11620 |  |  |  | 58% FPC HD 10% C4 16% Reclaim 16% CaCO3 | 58 |  |  |  |  | 10 |  | 16 |  | 16
9229 | 10.14.2015 | Follow-up | T-Shirt | HD | TE-35 | WS | 13X51 | 13 | 1 |  |  |  | 51.125 |  |  | 30.91 | 12.5 | 11.9 | 7.9 | [6 empty] | 12.3 | 394 | 103 | 25.66 | [16 empty] | RAIDSACK3 |  |  |  | 56% FPC HD 10% C4 18% Reclaim 16% CaCO3 | 56 |  |  |  |  | 10 |  | 18 |  | 16
9229 | 10.14.2015 | Follow-up | T-Shirt | HD | TE-41 | WS | 13X46 | 13 | 1 |  |  |  | 46.25 |  |  | 29.68 | 13.31 | 11.2 | 11.1 | [6 empty] | 12 | 279 | 83.5 | [17 empty] | ROSS15824 |  |  |  | 72% FPC HD 10% C4 15% Reclaim 3% MB | 72 |  |  |  |  | 10 |  | 15 |  |  | 3
9229 | 10.14.2015 | Follow-up | T-Shirt | HD | TE-42 | WS | 13X51 | 13 | 1 |  |  |  | 51.375 |  |  | 30.52 | 12.3 | 11.5 | 7.2 | [6 empty] | 12.8 | 280 | 125.5 | 45.32 | [16 empty] | RAIDSACK3 |  |  |  | 72% FPC HD 10% C4 15% Reclaim 3% MB | 72 |  |  |  |  | 10 |  | 15 |  |  | 3
9229 | 10.14.2015 | Follow-up | T-Shirt | HD | TE-53 | WS | 13.9X54 | 13.9 | 3 |  |  |  | 53.9375 |  |  | 35.06 | 13.5 | 12.9 | 9.6 | [6 empty] | 11.4 | 284 | 245.5 | [17 empty] | ROSS12020 |  |  |  | 58% FPC HD 10% C4 16% Reclaim 16% CaCO3 | 58 |  |  |  |  | 10 |  | 16 |  | 16
9229 | 10.14.2015 | Follow-up | T-Shirt | HD | TE-54 | WS | 15X54 | 15 | 1 |  |  |  | 54.25 |  |  | 36.43 | 13.9 | 13.62 | 6.87 | [8 empty] | 305.5 | [17 empty] | WDBONUSWHITE |  |  |  | 58% FPC HD 10% C4 16% Reclaim 16% CaCO4 | 56 |  |  |  |  | 10 |  | 16 |  | 15 | 3
9229 | 10.14.2015 | Follow-up | T-Shirt | HD | TE-57 | WS | 13X54 | 13 | 1 |  |  |  | 54.125 |  |  | 33.18 | 12.7 | 12.5 | 4.92 | [8 empty] | 613 | [17 empty] | FAMILYD11620 |  |  |  | 52% FPC HD 7% C4 34% Reclaim 7% CaCO3 | 52 |  |  |  |  | 7 |  | 34 |  | 7
9230 | 10.14.2015 | Follow-up | T-Shirt | HD | TE-27 | WS | 12.68X58 | 12.68 | 3 |  |  |  | 58.125 |  |  | 35.34 | 12.8 | 12.6 | 9.7 | [6 empty] | 10.3 | 321 | 115 | [17 empty] | HEBJR-C |  |  |  | 56% FPC HD 10% C4 16% Reclaim 15% CaCO3 3% MB | 56 |  |  |  |  | 10 |  | 16 |  | 15 | 3
9230 | 10.14.2015 | Follow-up | T-Shirt | HD | TE-55 | WS | 13.72X57 | 13.72 | 1 |  |  |  | 57.25 |  |  | 35.99 | 13 | 12.8 | 5 | [6 empty] | 11.9 | 211 | 107.5 | 36.62 | [16 empty] | HEB1/7COMP |  |  |  | 52% FPC HD 7% C4 34% Reclaim 7% CaCO3 | 52 |  |  |  |  | 7 |  | 34 |  | 7
9230 | 10.14.2015 | Follow-up | T-Shirt | HD | TE-56 | WS | 13.72X57 | 13.72 | 1 |  |  |  | 57.125 |  |  | 36.96 | 13.4 | 13.3 | 8.4 | [6 empty] | 9.8 | 227 | 179.5 | [17 empty] | HEB1/7COMP |  |  |  | 58% FPC HD 10% C4 16% Reclaim 16% CaCO3 | 58 |  |  |  |  | 10 |  | 16 |  | 16
9229 | 10.19.2015 | Follow-up | T-Shirt | HD | TE-2B | AK | 14X57 | 14 | 1 |  |  |  | 57.25 |  |  | 35.61 | 12.9 | 12.41 | 5.3 | [6 empty] | 15.9 | 222 | 223 | [17 empty] | ACE12723 |  |  |  | 56% FPC HD 10% C4 16% Reclaim 15% CaCO3 3% MB | 56 |  |  |  |  | 10 |  | 16 |  | 15 | 3
9229 | 10.19.2015 | Follow-up | T-Shirt | HD | TE-2C | WS | 18X57 | 18 | 1 |  |  |  | 57.125 |  |  | 46.93 | 17.1 | 16.7 | 7.01 | [6 empty] | 15.7 | 294 | 299.5 | [17 empty] | SPORT12723 |  |  |  | 56% FPC HD 10% C4 16% Reclaim 15% CaCO3 3% MB
9229 | 10.19.2015 | Follow-up | T-Shirt | HD | TE-33 | WS | 12.9X54 | 12.9 | 1 |  |  |  | 54.5 |  |  | 31.42 | 12 | 12.05 | 4.6 | [6 empty] | 11.6 | 306 | 158.5 | 16.33 | [16 empty] | DOLLAR11620 |  |  |  | 58% FPC HD 10% C4 16% Reclaim 16% CaCO3 | 58 |  |  |  |  | 10 |  | 16 |  | 16
9229 | 10.19.2015 | Follow-up | T-Shirt | HD | TE-41 | WS | 13.5X46 | 13.5 | 1 |  |  |  | 46.5 |  |  | 28.19 | 12.6 | 12.23 | 4.2 | [6 empty] | 11.4 | 512 | 97 | [17 empty] | ROSS15824 |  |  |  | 72% FPC HD 10% C4 15% Reclaim 3% MB | 72 |  |  |  |  | 10 |  | 15 |  |  | 3
9229 | 10.19.2015 | Follow-up | T-Shirt | HD | TE-42 | WS | 15X48 | 15 | 1 |  |  |  | 48.25 |  |  | 35.76 | 15.4 | 15.38 | 6.18 | [6 empty] | 19.1 | 352 | 277 | [17 empty] | RAIDMDSE |  |  |  | 72% FPC HD 10% C4 15% Reclaim 3% MB
9229 | 10.19.2015 | Follow-up | T-Shirt | HD | TE-51 | WS | 13X54 | 13 | 1 |  |  |  | 54.25 |  |  | 32.25 | 12.3 | 12.3 | 6.4 | [6 empty] | 22.3 | 313 | 172 | [17 empty] | FAMILYD11620 |  |  |  | 58% FPC HD 10% C4 16% Reclaim 16% CaCO3 | 58 |  |  |  |  | 10 |  | 16 |  | 16
9229 | 10.19.2015 | Follow-up | T-Shirt | HD | TE-52 | WS | 14.4X54 | 14.4 | 2 |  |  |  | 54.125 |  |  | 35.76 | 13.7 | 13.1 | 5.9 | [6 empty] | 15.5 | 365 | 170.5 | 36.77 | [16 empty] | MCX11621 |  |  |  | 61% FPC HD 10% C4 13% Reclaim 16% CaCO3 | 61 |  |  |  |  | 10 |  | 13 |  | 16
9229 | 10.19.2015 | Follow-up | T-Shirt | HD | TE-54 | WS | 15X54 | 15 | 1 |  |  |  | 54.25 |  |  | 37.8 | 14.5 | 14.04 | 5.8 | [6 empty] | 17.86 | 313.3 | 265 | [17 empty] | WDBONUSWHITE |  |  |  | 58% FPC HD 10% C4 16% Reclaim 16% CaCO3 | 58 |  |  |  |  | 10 |  | 16 |  | 16
9229 | 10.19.2015 | Follow-up | T-Shirt | HD | TE-58 | WS | 13X54 | 13 | 1 |  |  |  | 53.5 |  |  | 30.98 | 12 | 12.05 | 4.9 | [6 empty] | 13.54 | 243.4 | 190 | 27.67 | [16 empty] | FAMILY11620 |  |  |  | 52% FPC HD 7% C4 34% Reclaim 7% CaCO3 | 52 |  |  |  |  | 7 |  | 34 |  | 7
9229 | 10.21.2015 | Follow-up | T-Shirt | HD | TE-28 | WS | 13X55 1/2 | 13 | 1 |  |  |  | 55.5 |  |  | 33.17 | 12.4 | 12.2 | 7.68 | [6 empty] | 12.08 | 382.2 | 200.5 | [17 empty] | TSCMED10M |  |  |  | 56% FPC HD 10% C4 16% Reclaim 15% CaCO3 3% MB | 56 |  |  |  |  | 10 |  | 16 |  | 15 | 3
9229 | 10.21.2015 | Follow-up | T-Shirt | HD | TE-2A | WS | 13X54 | 13 | 2 |  |  |  | 54.125 |  |  | 31.47 | 12.1 | 11.8 | 4.2 | [6 empty] | 15.1 | 270.3 | 226 | [17 empty] | FAMILY11620
9229 | 10.21.2015 | Follow-up | T-Shirt | HD | TE-53 | YS | 14.5X55 1/2 | 14.5 | 1 |  |  |  | 55.5 |  |  | 38.43 | 14.4 | 14.2 | 5.6 | [6 empty] | 17.2 | 290.5 | 206.5 | 33.16 | [16 empty] | SHOPMED |  |  |  | 58% FPC HD 10% C4 16% Reclaim 16% CaCO3 | 58 |  |  |  |  | 10 |  | 16 |  | 16
9231 | 10.26.2015 | Follow-up | T-Shirt | HD | TE-57 | EW | 15X48 | 15 | 2 |  |  |  | 48.25 |  |  | 32.94 | 14.2 | 14 | 8.5 | [6 empty] | 11 | 276 | 154 | 42.02 | [16 empty] | WAL16828-C |  |  |  | 52% FPC HD 7% C4 34% Reclaim 7% CaCO3 | 52 |  |  |  |  | 7 |  | 34 |  | 7
9231 | 10.19.2015 | Follow-up | T-Shirt | HD | TE-55 | EW | 15X48 | 15 | 1 |  |  |  | 47.9375 |  |  | 32.73 | 14.2 | 14.1 | 8 | [6 empty] | 8 | 226 | 165 | 47.03 | [16 empty] | WAL16828-C |  |  |  | 52% FPC HD 7% C4 34% Reclaim 7% CaCO3 | 52 |  |  |  |  | 7 |  | 34 |  | 7
9231 | 10.19.2015 | Follow-up | T-Shirt | HD | TE-57 | EW | 15X48 | 15 | 1 |  |  |  | 48.125 |  |  | 33.99 | 14.7 | 14.9 | 8.4 | [6 empty] | 14 | 328 | 181 | [17 empty] | WAL16828-C |  |  |  | 52% FPC HD 7% C4 34% Reclaim 7% CaCO4
9229 | 10.21.2015 | Follow-up | T-Shirt | HD | CE-25 | WS | 19X60 | 19 | 1 |  |  |  | 60.25 |  |  | 54.65 | 18.8 | 18.6 | 6.8 | [6 empty] | 9.32 | 219.28 | <64 | 36.08 | [16 empty] | TJX201030
9229 | 10.21.2015 | Follow-up | T-Shirt | HD | CE-41 | WS | 15X57 | 15 | 1 |  |  |  | 56.9375 |  |  | 37 | 13.5 | 13.4 | 3.5 | [6 empty] | 15.05 | 729.8 | 173.5 | [17 empty] | 1/6HDSML2
9229 | 10.26.2015 | Follow-up | T-Shirt | HD | TE-28 | WS | 13X55 1/2 | 13 | 4 |  |  |  | 55.875 |  |  | 33.12 | 12.3 | 12.1 | 19.2 | [6 empty] | 11.56 | 358.08 | 131.5 | 28.11 | [16 empty] | TSCMEDIUM |  |  |  | 56% FPC HD 10% C4 16% Reclaim 15% CaCO3 3% MB | 56 |  |  |  |  | 10 |  | 16 |  | 15 | 3
9229 | 10.26.2015 | Follow-up | T-Shirt | HD | TE-29 | AK | 13.5X57 | 13.5 | 4 |  |  |  | 56.9375 |  |  | 35.45 | 12.9 | 12.7 | 6.2 | [6 empty] | 7.87 | 342.4 | 101 | [17 empty] | KRKELLER-C |  |  |  | 51% FPC HD 7% C4 26% Reclaim 16% CaCO3 | 51 |  |  |  |  | 7 |  | 26 |  | 16
9229 | 10.26.2015 | Follow-up | T-Shirt | HD | TE-31 | WS | 12.9X54 | 12.9 | 1 |  |  |  | 54.375 |  |  | 31.29 | 11.9 | 11.8 | 6 | [6 empty] | 13.02 | 304.16 | 110 | [17 empty] | DOLLAR11620 |  |  |  | 56% FPC HD 10% C4 18% Reclaim 16% CaCO3 | 56 |  |  |  |  | 10 |  | 18 |  | 16
9229 | 10.26.2015 | Follow-up | T-Shirt | HD | TE-32 | WS | 12.9X54 | 12.9 | 1 |  |  |  | 53.9375 |  |  | 34.1 | 13.1 | 12.9 | 5.7 | [6 empty] | 7.37 | 283.8 | [18 empty] | DOLLAR11620 |  |  |  | 56% FPC HD 10% C4 18% Reclaim 16% CaCO4
9229 | 10.26.2015 | Follow-up | T-Shirt | HD | TE-35 | WS | 12.9X54 | 12.9 | 1 |  |  |  | 54.125 |  |  | 32.26 | 12.4 | 12.4 | 6 | [6 empty] | 2.66 | 522.3 | [18 empty] | DOLLAR11620 |  |  |  | 56% FPC HD 10% C4 18% Reclaim 16% CaCO5
9229 | 10.26.2015 | Follow-up | T-Shirt | HD | TE-51 | WS | 13X54 | 13 | 4 |  |  |  | 54.375 |  |  | 31.2 | 11.9 | 11.8 | 6.3 | [6 empty] | 10.46 | 190.39 |  | 30.26 | [16 empty] | FAMILYD11620 |  |  |  | 58% FPC HD 10% C4 16% Reclaim 16% CaCO3 | 58 |  |  |  |  | 10 |  | 16 |  | 16
9229 | 10.26.2015 | Follow-up | T-Shirt | HD | TE-52 | WS | 12.5X54 | 12.5 | 6 |  |  |  | 54.5 |  |  | 32.92 | 12.5 | 12.5 | 4.7 | [6 empty] | 8.53 | 311.3 | [18 empty] | #THW1VAL |  |  |  | 61% FPC HD 10% C4 13% Reclaim 16% CaCO3 | 61 |  |  |  |  | 10 |  | 13 |  | 16
9229 | 10.26.2015 | Follow-up | T-Shirt | HD | TE-53 | YS | 14.5X55 1/2 | 14.5 | 5 |  |  |  | 55.9375 |  |  | 37.74 | 14 | 13.9 | 5 | [6 empty] | 13.61 | 273.96 |  | 26.87 | [16 empty] | SHOPRMEDLITE1 |  |  |  | 58% FPC HD 10% C4 16% Reclaim 16% CaCO3 | 58 |  |  |  |  | 10 |  | 16 |  | 16
9230 | 10.19.2015 | Follow-up | T-Shirt | HD | TE-56 | WS | 13.72X57 | 13.72 | 1 |  |  |  | 57.375 |  |  | 35.84 | 13 | 12.89 | 4.3 | [6 empty] | 18.56 | 164.9 | 286 | [17 empty] | HEB1/7COMP |  |  |  | 58% FPC HD 10% C4 16% Reclaim 16% CaCO3 | 58 |  |  |  |  | 10 |  | 16 |  | 16
9230 | 10.19.2015 | Follow-up | T-Shirt | HD | TE-27 | WS | 13X58 | 13 | 1 |  |  |  | 57.875 |  |  | 33.96 | 12.2 | 12.05 | 4.41 | [6 empty] | 13.32 | 217.77 | 263.5 | [17 empty] | HEBJR-C |  |  |  | 56% FPC HD 10% C4 16% Reclaim 15% CaCO3 3% MB | 56 |  |  |  |  | 10 |  | 16 |  | 15 | 3
9230 | 10.26.2015 | Follow-up | T-Shirt | HD | TE-27 | WS | 13X58 | 13 | 4 |  |  |  | 57.9375 |  |  | 34.16 | 12.2 | 12.36 | 7.31 | [6 empty] | 10.62 | 349.35 | 199 | 24.31 | [16 empty] | HEBJR-C |  |  |  | 56% FPC HD 10% C4 16% Reclaim 15% CaCO3 3% MB | 56 |  |  |  |  | 10 |  | 16 |  | 15 | 3
9230 | 10.26.2015 | Follow-up | T-Shirt | HD | TE-54 | WS | 14X57 | 14 | 2 |  |  |  | 56.875 |  |  | 36.14 | 13.2 | 13.43 | 7.97 | [6 empty] | 16.93 | 211.28 | [18 empty] | HEB1/7COMP |  |  |  | 58% FPC HD 10% C4 16% Reclaim 16% CaCO3 | 58 |  |  |  |  | 10 |  | 16 |  | 16
9230 | 10.26.2015 | Follow-up | T-Shirt | HD | TE-56 | WS | 14X57 | 14 | 1 |  |  |  | 57.25 |  |  | 35.32 | 12.8 | 12.73 | 4.32 | [6 empty] | 11.71 | 295.07 | 274 |  | 6.9 | [15 empty] | HEB1/7COMP |  |  |  | 58% FPC HD 10% C4 16% Reclaim 16% CaCO3 | 58 |  |  |  |  | 10 |  | 16 |  | 16
9258 | 11.02.2015 | Follow-up | T-Shirt | HD | TB-A6 | YS | 11.5x7x22.5 | 14.5 | L3 |  |  |  | 11.5 | 22.3125 | 7.375 | 5.96 | 13.42 | 13.23 | 5.17 | 3.07 | 5512 | 1.49 | 2669 | 254 | 341 | 11.4 | 290 | 133.5 | 28.21 | 6.4 |  | 5.7/4837 | 2.85/4818 |  | 1.73/2873 | [12 empty] | Bag ID:I15-300-A6-L3 |  | 61% FPC HD 11% C4 12% Reclaim 16% CaCO3 | 61 |  |  |  |  | 11 |  | 12 |  | 16
9258 | 11.02.2015 | Follow-up | T-Shirt | HD | TB-A6 | YS | 11.5x7x22.5 | 14.5 | L2 |  |  |  | 11.875 | 22.375 | 6.75 | 6.75 | 13.92 | 13.84 | 5.43 | 3.84 | 6229 | 1.56 | 2656 | 283 | 309 | 12.2 | 368.4 | 124.5 |  | 6.4 |  | 5.73/4898 | 2.84/4649 |  | 1.26/2374 | [12 empty] | Bag ID:I15-300-A6-L2 |  | 61% FPC HD 11% C4 12% Reclaim 16% CaCO3
9258 | 11.02.2015 | Follow-up | T-Shirt | HD | TB-A6 | YS | 11.5x7x22.5 | 14.5 | L1 |  |  |  | 11.5 | 22.3125 | 6.875 | 6.12 | 14.04 | 14.14 | 6.77 | 3.73 | 6693 | 1.64 | 2762 | 271 | 306 | 9.23 | 398 | 144 |  | 6.8 |  | 5.57/4973 | 2.81/4516 |  | 1.57/2746 | [12 empty] | Bag ID:I15-300-A6-L1 |  | 61% FPC HD 11% C4 12% Reclaim 16% CaCO3
9268 | 11.02.2015 | Follow-up | T-Shirt | HD | TE-28 | WS | 13X54 | 13 | 1 |  |  |  | 54.25 |  |  | 33.27 | 12.7 | 12.5 | 7 | [6 empty] | 12.3 | 350 | 92.5 | 30.46 | [16 empty] | FAMILYD11628 |  |  |  | 56% FPC HD 10% C4 16% Reclaim 15% CaCO3 3% MB | 56 |  |  |  |  | 10 |  | 16 |  | 15 | 3
9268 | 11.02.2015 | Follow-up | T-Shirt | HD | TE-29 | AK | 13.4X57 | 13.4 | 5 |  |  |  | 57.125 |  |  | 35.62 | 12.9 | 12.8 | 9.3 | [6 empty] | 6.8 | 348 | 67 | [17 empty] | KRKELLER |  |  |  | 51% FPC HD 7% C4 26% Reclaim 16% CaCO3 | 51 |  |  |  |  | 7 |  | 26 |  | 16
9268 | 11.02.2015 | Follow-up | T-Shirt | HD | TE-2A | WS | 13.5X57 | 13.5 | 1 |  |  |  | 57.875 |  |  | 34.99 | 12.5 | 12.6 | 5.3 | [6 empty] | 8.2 | 389 | 107.5 | [17 empty] | CDGRNHILLS
9268 | 11.02.2015 | Follow-up | T-Shirt | HD | TE-2C | WS | 14X54 | 14 | 1 |  |  |  | 54 |  |  | 35.38 | 13.6 | 13.4 | 6.9 | [6 empty] | 14.5 | 268 | 91 | [17 empty] | 1/6-HDTYOU2 |  |  |  | 56% FPC HD 10% C4 16% Reclaim 15% CaCO3 3% MB | 56 |  |  |  |  | 10 |  | 16 |  | 15 | 3
9268 | 11.02.2015 | Follow-up | T-Shirt | HD | TE-32 | WS | 12.9X54 | 12.9 | 4 |  |  |  | 54.125 |  |  | 33.49 | 12.8 | 12.26 | 3.5 | [6 empty] | 17.8 | 266 | 254.5 | 24.03 | [16 empty] | DOLLAR11820 |  |  |  | 56% FPC HD 10% C4 18% Reclaim 16% CaCO3 | 56 |  |  |  |  | 10 |  | 18 |  | 16
9268 | 11.02.2015 | Follow-up | T-Shirt | HD | TE-35 | WS | 13X51 | 13 | 4 |  |  |  | 51.25 |  |  | 32.26 | 13.1 | 12.8 | 6.7 | [6 empty] | 14.9 | 310 | 101.5 | [17 empty] | RAIDSACK3 |  |  |  | 56% FPC HD 10% C4 18% Reclaim 16% CaCO4
9268 | 11.02.2015 | Follow-up | T-Shirt | HD | TE-41 | WS | 15X48 | 15 | 4 |  |  |  | 48 |  |  | 31 | 13.3 | 13.4 | 7.4 | [6 empty] | 11.2 | 246 | 134.5 | 31.06 | [16 empty] | RAIDMDSE |  |  |  | 72% FPC HD 10% C4 15% Reclaim 3% MB | 72 |  |  |  |  | 10 |  | 15 |  |  | 3
9268 | 11.02.2015 | Follow-up | T-Shirt | HD | TE-42 | WS | 13X51 | 13 | 4 |  |  |  | 50.9375 |  |  | 30.37 | 12.4 | 12.2 | 4.1 | [6 empty] | 12 | 331 | 221.5 | [17 empty] | RAIDSACK |  |  |  | 72% FPC HD 10% C4 15% Reclaim 3% MB
9268 | 11.02.2015 | Follow-up | T-Shirt | HD | TE-51 | WS | 13X54 | 13 | 1 |  |  |  | 54.25 |  |  | 32.76 | 12.5 | 12.5 | 6 | [6 empty] | 16.7 | 282 | 178 | [17 empty] | FAMILYD11620 |  |  |  | 61% FPC HD 10% C4 13% Reclaim 16% CaCO3 | 61 |  |  |  |  | 10 |  | 13 |  | 16
9268 | 11.02.2015 | Follow-up | T-Shirt | HD | TE-54 | WS | 12.9X54 | 12.9 | 4 |  |  |  | 54.125 |  |  | 32.33 | 12.4 | 11.8 | 5.6 | [6 empty] | 20 | 222 | 253 | 22.27 | [16 empty] | DOLLAR11620 |  |  |  | 58% FPC HD 10% C4 16% Reclaim 16% CaCO3 | 58 |  |  |  |  | 10 |  | 16 |  | 16
9269 | 11.02.2015 | Follow-up | T-Shirt | HD | TE-55 | EW | 15X48 | 15 | 1 |  |  |  | 47.9375 |  |  | 32.77 | 14.2 | 14.21 | 6.98 | [6 empty] | 13.24 | 259.7 | 112 | 44.21 | [16 empty] | WAL16828-C |  |  |  | 52% FPC HD 7% C4 34% Reclaim 7% CaCO3 | 52 |  |  |  |  | 7 |  | 34 |  | 7
9269 | 11.02.2015 | Follow-up | T-Shirt | HD | TE-57 | EW | 15X48 | 15 | 1 |  |  |  | 48.25 |  |  | 33.74 | 14.5 | 14.41 | 7.02 | [6 empty] | 18.9 | 395.4 | 148 | [17 empty] | WAL16828-C |  |  |  | 52% FPC HD 7% C4 34% Reclaim 7% CaCO4
9269 | 11.02.2015 | Follow-up | T-Shirt | HD | TE-58 | EW | 15X48 | 15 | 6 |  |  |  | 48.375 |  |  | 33.99 | 14.6 | 14.42 | 5.64 | [6 empty] | 13.5 | 451.8 | 226 | 41.48 | [16 empty] | WAL16828-C |  |  |  | 52% FPC HD 7% C4 34% Reclaim 7% CaCO5
9269 | 11.04.2015 | Follow-up | T-Shirt | HD | TE-55 | EW | 15X48 | 15 | 5 |  |  |  | 48.125 |  |  | 33.28 | 14.4 | 14.24 | 4.23 | [6 empty] | 14.11 | 313.4 | 163 | [17 empty] | WAL16828-C |  |  |  | 52% FPC HD 7% C4 34% Reclaim 7% CaCO3 | 52 |  |  |  |  | 7 |  | 34 |  | 7
9269 | 11.04.2015 | Follow-up | T-Shirt | HD | TE-59 | EW | 15X54 | 15 | 6 |  |  |  | 53.875 |  |  | 37.4 | 14.4 | 14.33 | 4.32 | [6 empty] | 15.2 | 335.5 | 175 | [17 empty] | WAL21B-GREY |  |  |  | 52% FPC HD 7% C4 34% Reclaim 7% CaCO4
9268 | 11.02.2015 | Follow-up | T-Shirt | HD | TE-56 | WS | 15X57 | 15 | 4 |  |  |  | 56.9375 |  |  | 39.89 | 14.5 | 14.4 | 8.4 | [6 empty] | 10.6 | 250 | 170.5 | 33.99 | [16 empty] | 1/6HDSML2 |  |  |  | 61% FPC HD 10% C4 13% Reclaim 16% CaCO3 | 61 |  |  |  |  | 10 |  | 13 |  | 16
9268 | 11.04.2015 | Follow-up | T-Shirt | HD | TE-27 | WS | 12.9X57 | 12.9 | 5 |  |  |  | 57.125 |  |  | 34.05 | 12.4 | 12.4 | 11.9 | [6 empty] | 10.6 | 245 | 107.5 | [17 empty] | PETCO12720 |  |  |  | 59% FPC HD 10% C4 13% Reclaim 15% CaCO3 3% MB | 59 |  |  |  |  | 10 |  | 13 |  | 15 | 3
9268 | 11.04.2015 | Follow-up | T-Shirt | HD | TE-34 | WS | 12.9X54 | 12.9 | 4 |  |  |  | 54.125 |  |  | 32.74 | 12.4 | 12.3 | 13.7 | [6 empty] | 12.9 | 313 | 115 | [17 empty] | DOLLAR11620 |  |  |  | 56% FPC HD 10% C4 18% Reclaim 16% CaCO3 | 56 |  |  |  |  | 10 |  | 18 |  | 16
9268 | 11.04.2015 | Follow-up | T-Shirt | HD | TE-35 | WS | 13X51 | 13 | 4 |  |  |  | 51.25 |  |  | 30.52 | 12.5 | 12.5 | 5.2 | [6 empty] | 23.3 | 306 | <64 | 24.55 | [16 empty] | RAIDSACK3 |  |  |  | 56% FPC HD 10% C4 18% Reclaim 16% CaCO4
9268 | 11.04.2015 | Follow-up | T-Shirt | HD | TE-52 | WS | 12.25X54 | 12.25 | 6 |  |  |  | 54.5 |  |  | 30.49 | 11.6 | 11.5 | 7 | [6 empty] | 13.5 | 289 | 197.5 | [17 empty] | #THWIVAL |  |  |  | 61% FPC HD 10% C4 13% Reclaim 16% CaCO3 | 61 |  |  |  |  | 10 |  | 13 |  | 16
9275 | 11.12.2015 | Follow-up | T-Shirt | HD | TB-A6 | YS | 11.5x7x22.5 | 14.5 | L1 |  |  |  | 11.25 | 22.25 | 6.25 | 5.73 | 13.45 | 13.41 | 3.51 | 3.43 | 5799 | 1.95 | 3866 | 246 | 425 | 15.7 | 20.8 | 160.5 |  |  |  | 5.42/4922 | 2.84/5164 |  | 1.9/3339 | [12 empty] | Bag ID: I15-306-A6-L1 |  | 61% FPC HD 11% C4 12% Reclaim 16% CaCO3 | 61 |  |  |  |  | 11 |  | 12 |  | 16
9275 | 11.12.2015 | Follow-up | T-Shirt | HD | TB-A6 | YS | 11.5x7x22.5 | 14.5 | L2 |  |  |  | 11.875 | 22.25 | 6.75 | 6.35 | 13.9 | 14.45 | 6.68 | 3.57 | 6085 | 1.52 | 2882 | 273 | 318 | 11.3 | 30.8 | 165 |  |  |  | 5.57/4357 | 2.53/4875 |  | 1.63/3066 | [12 empty] | Bag ID: I15-306-A6-L2 |  | 61% FPC HD 11% C4 12% Reclaim 16% CaCO3
9275 | 11.12.2015 | Follow-up | T-Shirt | HD | TB-A6 | YS | 11.5x7x22.5 | 14.5 | L3 |  |  |  | 11.25 | 22.25 | 18.4375 | 5.79 | 12.96 | 13.06 | 6.79 | 3.51 | 6874 | 1.79 | 3025 | 275 | 398 | 16.7 | 225 | 163.5 |  |  |  | 5.91/5276 | 2.73/5343 |  | 1.75/3431 | [12 empty] | Bag ID: I15-306-A6-L3 |  | 61% FPC HD 11% C4 12% Reclaim 16% CaCO3
9277 | 11.12.2015 | Follow-up | T-Shirt | HD | TB-2B | YS | 11.5x7x22.5 | 14.5 | L1 |  |  |  | 11.625 | 22.25 | 7.5 | 6.74 | 14.72 | 14.7 | 5.87 | 3.14 | 5391 | 1.89 | 3203 | 272 | 454 | 11.4 | 328 | 139.5 |  |  |  | 5.39/4618 | 2.42/4311 |  | 1.44/3282 | [12 empty] | Bag ID: I15-314-2B-L1 |  | 61% FPC HD 11% C4 12% Reclaim 16% CaCO3 | 61 |  |  |  |  | 11 |  | 12 |  | 16
9277 | 11.12.2015 | Follow-up | T-Shirt | HD | TB-2B | YS | 11.5x7x22.5 | 14.5 | L2 |  |  |  | 11.1875 | 22.25 | 7 | 6.81 | 15.88 | 15.55 | 7.03 | 3.77 | 5737 | 1.88 | 3119 | 290 | 434 | 10.6 | 332 | 139.5 |  |  |  | 6.68/5321 | 2.91/4470 |  | 1.91/3049 | [12 empty] | Bag ID: I15-314-2B-L2 |  | 61% FPC HD 11% C4 12% Reclaim 16% CaCO3
9277 | 11.12.2015 | Follow-up | T-Shirt | HD | TB-2B | YS | 11.5x7x22.5 | 14.5 | L3 |  |  |  | 11.25 | 22.25 | 6.5 | 5.8 | 13.67 | 13.7 | 7.54 | 2.35 | 4965 | 1.46 | 3161 | 224 | 295 | 13.6 | 255 | 156 |  |  |  | 5.61/5001 | 1.95/3814 |  | 1.84/2792 | [12 empty] | Bag ID: I15-314-2B-L3 |  | 61% FPC HD 11% C4 12% Reclaim 16% CaCO3
9276 | 11.12.2015 | Follow-up | T-Shirt | HD | TB-A6 | YS | 11.5x7x22.5 | 14.5 | L1 |  |  |  | 11.5 | 22.375 | 6.75 | 5.64 | 12.91 | 12.74 | 6.53 | 3.98 | 6033 | 1.37 | 2808 | 280 | 382 | 12.4 | 299 | 133.5 |  |  |  | 5.2/5344 | 2.61/5118 |  | 1.65/2794 | [12 empty] | Bag ID:I15-315-A6-L1 |  | 61% FPC HD 11% C4 12% Reclaim 16% CaCO3 | 61 |  |  |  |  | 11 |  | 12 |  | 16
9276 | 11.12.2015 | Follow-up | T-Shirt | HD | TB-A6 | YS | 11.5x7x22.5 | 14.5 | L2 |  |  |  | 11.5 | 22.25 | 6.625 | 5.75 | 13.23 | 13.52 | 8.54 | 3.04 | 6021 | 1.51 | 2797 | 263 | 351 | 11 | 291 | 156 |  |  |  | 5.43/4977 | 2.3/4381 |  | 1.64/2611 | [12 empty] | Bag ID:I15-315-A6-L2 |  | 61% FPC HD 11% C4 12% Reclaim 16% CaCO3
9276 | 11.12.2015 | Follow-up | T-Shirt | HD | TB-A6 | YS | 11.5x7x22.5 | 14.5 | L3 |  |  |  | 11.375 | 22.375 | 7.0625 | 6.65 | 14.96 | 15.04 | 8.57 | 3.76 | 6158 | 1.87 | 2919 | 257 | 384 | 12.4 | 373 | 129 |  |  |  | 5.9/4831 | 2.77/4607 |  | 1.51/2603 | [12 empty] | Bag ID:I15-315-A6-L3 |  | 61% FPC HD 11% C4 12% Reclaim 16% CaCO3
9278 | 11.13.2015 | Follow-up | T-Shirt | HD | TAB-2B | YS | 11.5x7x22.5 | 14.5 | L1 |  |  |  | 11.75 | 22.25 | 7.3125 | 6.12 | 13.23 | 13.32 | 8.66 | 3.37 | 5439 | 1.72 | 2415 | 253 | 286 | 13.06 | 265 | 196.5 |  |  |  | 4.81/4200 | 1.88/3433 |  | 1.67/2926 | [12 empty] | Bag ID: I15-316-2B-L1 |  | 61% FPC HD 11% C4 12% Reclaim 16% CaCO3 | 61 |  |  |  |  | 11 |  | 12 |  | 16
9278 | 11.13.2015 | Follow-up | T-Shirt | HD | TAB-2B | YS | 11.5x7x22.5 | 14.5 | L2 |  |  |  | 11.25 | 22.375 | 6.9375 | 5.87 | 13.45 | 13.6 | 5.49 | 3.25 | 6373 | 1.96 | 3555 | 248 | 424 | 13.4 | 279 | 183 |  |  |  | 5.48/4885 | 2.48/4312 |  | 1.68/3162 | [12 empty] | Bag ID: I15-316-2B-L2 |  | 61% FPC HD 11% C4 12% Reclaim 16% CaCO3
9278 | 11.13.2015 | Follow-up | T-Shirt | HD | TAB-2B | YS | 11.5x7x22.5 | 14.5 | L3 |  |  |  | 11.625 | 22.625 | 6.75 | 6.29 | 14.15 | 14.05 | 6.14 | 3.25 | 5900 | 1.8 | 3169 | 266 | 438 | 12.21 | 285.2 | 169.5 |  |  |  | 5.67/5111 | 2.33/3912 |  | 1.77/3330 | [12 empty] | Bag ID: I15-316-2B-L3 |  | 61% FPC HD 11% C4 12% Reclaim 16% CaCO3
9279 | 11.13.2015 | Follow-up | T-Shirt | HD | TAB-A6 | YS | 11.5x7x22.5 | 14.5 | L1 |  |  |  | 11.5 | 22.25 | 7 | 6.05 | 13.66 | 13.76 | 8.61 | 2.27 | 4640 | 1.84 | 2885 | 266 | 309 | 18.6 | 267.2 | 177 |  |  |  | 4.78/4686 | 2.33/4072 |  | 1.85/2681 | [12 empty] | Bag ID: I15-316-A6-L1 |  | 61% FPC HD 11% C4 12% Reclaim 16% CaCO3 | 61 |  |  |  |  | 11 |  | 12 |  | 16
9279 | 11.13.2015 | Follow-up | T-Shirt | HD | TAB-A6 | YS | 11.5x7x22.5 | 14.5 | L2 |  |  |  | 11.375 | 22.375 | 6.875 | 5.7 | 13.17 | 13.2 | 5.97 | 3.23 | 4618 | 1.72 | 3089 | 219 | 331 | 16.8 | 217 | 231 |  |  |  | 4.75/4674 | 2.35/4189 |  | 1.63/2672 | [12 empty] | Bag ID: I15-316-A6-L2 |  | 61% FPC HD 11% C4 12% Reclaim 16% CaCO3
9279 | 11.13.2015 | Follow-up | T-Shirt | HD | TAB-A6 | YS | 11.5x7x22.5 | 14.5 | L3 |  |  |  | 11.375 | 22.375 | 7 | 5.87 | 13.35 | 13.56 | 6.34 | 3.31 | 6009 | 1.76 | 3324 | 279 | 376 | 21 | 190 | 231 |  |  |  | 5.38/4888 | 2.48/4219 |  | 1.51/3160 | [12 empty] | Bag ID: I15-316-A6-L3 |  | 61% FPC HD 11% C4 12% Reclaim 16% CaCO3
9270 | 11.02.2015 | Follow-up | T-Shirt | HD | TE-2A | WS | 13.7X57 | 13.7 | 5 |  |  |  | 57.25 |  |  | 37.99 | 13.8 | 13.8 | 5.2 | [6 empty] | 328 | 15 | 192 | 37.01 | [16 empty] | HEB1/7COMP |  |  |  | 51% FPC HD 7% C4 26% Reclaim 16% CaCO3 | 51 |  |  |  |  | 7 |  | 26 |  | 16
9270 | 11.02.2015 | Follow-up | T-Shirt | HD | TE-52 | WS | 12.68X58 | 12.68 | 1 |  |  |  | 58.125 |  |  | 34.39 | 12.3 | 12 | 6.8 | [6 empty] | 222 | 15 | 163 | [17 empty] | HEBJR-C |  |  |  | 61% FPC HD 10% C4 13% Reclaim 16% CaCO3 | 61 |  |  |  |  | 10 |  | 13 |  | 16
9270 | 11.02.2015 | Follow-up | T-Shirt | HD | TE-2A | WS | 13.7X57 | 13.7 | 5 |  |  |  | 57.25 |  |  | 34.72 | 12.6 | 12.9 | 6.5 | [6 empty] | 281 | 18 | 156 | [17 empty] | HEB1/7COMP |  |  |  | 51% FPC HD 7% C4 26% Reclaim 16% CaCO3 | 51 |  |  |  |  | 7 |  | 26 |  | 16
9270 | 11.02.2015 | Follow-up | T-Shirt | HD | CE-25 | WS | 14X57 | 14 | 4 |  |  |  | 57.25 |  |  | 38 | 13.8 | 13.9 | 4.9 | [6 empty] | 481 | 10 | 114 | 36.47 | [16 empty] | HEB1/7COMP
9270 | 11.09.2015 | Follow-up | T-Shirt | HD | TE-16 | WS | 14X57 | 14 | 1 |  |  |  | 57.125 |  |  | 36.31 | 13.2 | 13.1 | 5.5 | [8 empty] | 95.5 | [17 empty] | HEB1/7COMP-C |  |  |  | 59% FPC HD 10% C4 13% Reclaim 16% CaCO3 2% MB | 59 |  |  |  |  | 10 |  | 13 |  | 16 | 2
9270 | 11.11.2015 | Follow-up | T-Shirt | HD | TE-27 | WS | 13.5X58 | 13.5 | 1 |  |  |  | 58.5 |  |  | 35.43 | 12.6 | 12.5 | 3.8 | [6 empty] | 15.1 | 308 | 158.5 | [17 empty] | HEBJR |  |  |  | 59% FPC HD 10% C4 13% Reclaim 16% CaCO3 2% MB | 59 |  |  |  |  | 10 |  | 13 |  | 16 | 2
9270 | 11.11.2015 | Follow-up | T-Shirt | HD | TE-2C | WS | 12.68X58 | 12.68 | 4 |  |  |  | 58.125 |  |  | 34.3 | 12.21 | 11.8 | 6.7 | [6 empty] | 14.3 | 289 | 95.5 | 32.68 | [16 empty] | HEBJR-C |  |  |  | 59% FPC HD 10% C4 13% Reclaim 16% CaCO3 2% MB | 61 |  |  |  |  | 10 |  | 13 |  | 16
9270 | 11.11.2015 | Follow-up | T-Shirt | HD | TE-56 | WS | 14X57 | 14 | 4 |  |  |  | 56.5 |  |  | 37.16 | 13.7 | 13.5 | 10.5 | [6 empty] | 16.5 | 304 | 211 | 40.11 | [16 empty] | HEB1/7COMP-C |  |  |  | 61% FPC HD 10% C4 13% Reclaim 16% CaCO3 | 61 |  |  |  |  | 10 |  | 13 |  | 16
9268 | 11.04.2015 | Follow-up | T-Shirt | HD | TE-53 | WS | 17X57 | 17 | 6 |  |  |  | 57.9375 |  |  | 43.85 | 15.7 | 15.7 | 7.6 | [6 empty] | 13.4 | 260 | 260.5 | 40.49 | [16 empty] | HMART12722 |  |  |  | 61% FPC HD 10% C4 13% Reclaim 16% CaCO3 | 61 |  |  |  |  | 10 |  | 13 |  | 16
9268 | 11.04.2015 | Follow-up | T-Shirt | HD | TE-54 | WS | 14X54 | 14 | 5 |  |  |  | 54 |  |  | 34.9 | 13.4 | 13.2 | 9.1 | [6 empty] | 15.5 | 212 | 253 | [17 empty] | 1/6HDTYOU2 |  |  |  | 61% FPC HD 10% C4 13% Reclaim 16% CaCO4
9268 | 11.04.2015 | Follow-up | T-Shirt | HD | TE-56 | WS | 15X57 | 15 | 1 |  |  |  | 57.125 |  |  | 39.27 | 14.3 | 14.2 | 7.3 | [6 empty] | 11.5 | 261 | 217 | [17 empty] | 1/6HDSML |  |  |  | 61% FPC HD 10% C4 13% Reclaim 16% CaCO5
9268 | 11.04.2015 | Follow-up | T-Shirt | HD | TE-57 | WS | 15.2X50 | 15.2 | 5 |  |  |  | 49.9375 |  |  | 35.93 | 14.9 | 15.2 | 10.6 | [6 empty] | 15.5 | 398 | 173.5 | [17 empty] | EXC16926-1A |  |  |  | 33% FPC HD 10% C4 41% Reclaim 16% CaCO3 | 33 |  |  |  |  | 10 |  | 41 |  | 16
9268 | 11.09.2015 | Follow-up | T-Shirt | HD | TE-29 | AK | 13.8X57 | 13.8 | 5 |  |  |  | 56.9375 |  |  | 37.15 | 13.5 | 13.5 | 6.7 | [6 empty] | 15 | 276 | 171 | [17 empty] | KRRELLER |  |  |  | 51% FPC HD 7% C4 26% Reclaim 16% CaCO3 | 51 |  |  |  |  | 7 |  | 26 |  | 16
9268 | 11.09.2015 | Follow-up | T-Shirt | HD | TE-28 | WS | 13X54 | 13 | 5 |  |  |  | 54.5 |  |  | 31.84 | 12.7 | 13.1 | 6.8 | [6 empty] | 13 | 321 | 135 | 29.57 | [16 empty] | FAMILYD11620 |  |  |  | 59% FPC HD 10% C4 13% Reclaim 16% CaCO3 2% MB | 59 |  |  |  |  | 10 |  | 13 |  | 16 | 2
9268 | 11.09.2015 | Follow-up | T-Shirt | HD | TE-2A | AK | 13.4X57 | 13.4 | 6 |  |  |  | 56.9375 |  |  | 35.91 | 13.1 | 13 | 7 | [6 empty] | 13 | 258 | 130 | [17 empty] | KRKELLER-C |  |  |  | 51% FPC HD 7% C4 26% Reclaim 16% CaCO3 | 51 |  |  |  |  | 7 |  | 26 |  | 16
9268 | 11.09.2015 | Follow-up | T-Shirt | HD | TE-2B | WS | 14.4X54 | 14.4 | 5 |  |  |  | 54.375 |  |  | 35.32 | 13.5 | 13.5 | 5.2 | [6 empty] | 14 | 233 | 225 | [17 empty] | EXC11621 |  |  |  | 59% FPC HD 10% C4 13% Reclaim 16% CaCO3 2% MB | 59 |  |  |  |  | 10 |  | 13 |  | 16 | 2
9268 | 11.09.2015 | Follow-up | T-Shirt | HD | TE-2C | WS | 15X54 | 15 | 5 |  |  |  | 54.125 |  |  | 37.32 | 14.3 | 14.3 | 3 | [6 empty] | 9 | 306 | 139 | [17 empty] | WDBONUSWHITE |  |  |  | 59% FPC HD 10% C4 13% Reclaim 16% CaCO3 2% MB
9268 | 11.09.2015 | Follow-up | T-Shirt | HD | TE-41 | WS | 13X54 | 13 | 5 |  |  |  | 54.25 |  |  | 26.87 | 10.3 | 10.5 | 4.9 | [6 empty] | 13 | 556 | 124 | 26.95 | [16 empty] | FAMILYD15728 |  |  |  | 74% FPC HD 10% C4 13% Reclaim 3% MB | 74 |  |  |  |  | 10 |  | 13 |  |  | 3
9268 | 11.09.2015 | Follow-up | T-Shirt | HD | TE-42 | WS | 13.5X48 | 13.5 | 5 |  |  |  | 46.625 |  |  | 28.2 | 12.6 | 12.8 | 5.5 | [6 empty] | 11 | 332 | 162 | [17 empty] | ROSS15824 |  |  |  | 74% FPC HD 10% C4 13% Reclaim 3% MB
9268 | 11.09.2015 | Follow-up | T-Shirt | HD | TE-51 | WS | 13X54 | 13 | 5 |  |  |  | 53.9375 |  |  | 32.79 | 12.6 | 12.7 | 7.2 | [6 empty] | 15 | 334 | 169 | [17 empty] | FAMILYD1162 |  |  |  | 61% FPC HD 10% C4 13% Reclaim 16% CaCO3 | 61 |  |  |  |  | 10 |  | 13 |  | 16
9268 | 11.09.2015 | Follow-up | T-Shirt | HD | TE-52 | WS | 12.5X54 | 12.5 | 5 |  |  |  | 54.9375 |  |  | 31.56 | 11.9 | 11.5 | 8.4 | [6 empty] | 16 | 269 | 165 | [17 empty] | #THWIVAL |  |  |  | 61% FPC HD 10% C4 13% Reclaim 16% CaCO4
9268 | 11.09.2015 | Follow-up | T-Shirt | HD | TE-53 | YS | 14.5X55 1/2 | 14.5 | 5 |  |  |  | 55.25 |  |  | 36.99 | 13.9 | 13.7 | 7.8 | [6 empty] | 18 | 224 | 193 | 31.48 | [16 empty] | SHOPOMEDLITE |  |  |  | 61% FPC HD 10% C4 13% Reclaim 16% CaCO3 | 61 |  |  |  |  | 10 |  | 13 |  | 16
9268 | 11.09.2015 | Follow-up | T-Shirt | HD | TE-54 | WS | 13X54 | 13 | 5 |  |  |  | 54.125 |  |  | 32.5 | 12.5 | 12.8 | 8.2 | [6 empty] | 18 | 227 | 297 | [17 empty] | FAMILYD11620 |  |  |  | 61% FPC HD 10% C4 13% Reclaim 16% CaCO4 | 51 |  |  |  |  | 7 |  | 26 |  | 16
9268 | 11.16.2015 | Follow-up | T-Shirt | HD | TE-28 | WS | 13X54 | 13 | 1 |  |  |  | 54.25 |  |  | 31.47 | 12 | 11.8 | 6.1 | [6 empty] | 15 | 307 | 124 | 29.47 | [16 empty] | FAMILYD11620 |  |  |  | 59% FPC HD 10% C4 13% Reclaim 15% CaCO3 3% MB | 59 |  |  |  |  | 10 |  | 13 |  | 15 | 3
9268 | 11.16.2015 | Follow-up | T-Shirt | HD | TE-34 | WS | 12.9X54 | 12.9 | 4 |  |  |  | 54.375 |  |  | 31.68 | 12.1 | 12.2 | 3.8 | [6 empty] | 9 | 379 | 91 | [17 empty] | DOLLAR11620 |  |  |  | 56% FPC HD 10% C4 18% Reclaim 16% CaCO3 | 56 |  |  |  |  | 10 |  | 18 |  | 16
9268 | 11.16.2015 | Follow-up | T-Shirt | HD | TE-41 | WS | 12X48 | 12 | 4 |  |  |  | 48.125 |  |  | 27.14 | 11.7 | 11.7 | 5.2 | [6 empty] | 10 | 448 | 133 | [17 empty] | RAIDMINI |  |  |  | 74% FPC HD 10% C4 13% Reclaim 3% MB | 74 |  |  |  |  | 10 |  | 13 |  |  | 3
9268 | 11.16.2015 | Follow-up | T-Shirt | HD | TE-42 | WS | 13X44 | 13 | 4 |  |  |  | 43.9375 |  |  | 25.83 | 12.2 | 12.2 | 3.9 | [6 empty] | 11 | 389 | 135 | [17 empty] | FAMILY15728 |  |  |  | 74% FPC HD 10% C4 13% Reclaim 3% MB
9268 | 11.16.2015 | Follow-up | T-Shirt | HD | TE-54 | WS | 15X54 | 15 | 5 |  |  |  | 53.875 |  |  | 38.56 | 14.9 | 15 | 7.6 | [6 empty] | 18 | 278 | 304 | 34.34 | [16 empty] | WDBONUSWHITE |  |  |  | 61% FPC HD 10% C4 13% Reclaim 16% CaCO3 | 61 |  |  |  |  | 10 |  | 13 |  | 16
9268 | 11.18.2015 | Follow-up | T-Shirt | HD | TE-33 | WS | 12.9X54 | 12.9 | 1 |  |  |  | 54.25 |  |  | 30.92 | 11.8 | 11.9 | 6.9 | [6 empty] | 15 | 390 | 139 | [17 empty] | DOLLAR11620 |  |  |  | 56% FPC HD 10% C4 18% Reclaim 16% CaCO3 | 56 |  |  |  |  | 10 |  | 18 |  | 16
9268 | 11.18.2015 | Follow-up | T-Shirt | HD | TE-35 | WS | 13X51 | 13 | 1 |  |  |  | 51.125 |  |  | 30.98 | 12.6 | 13.1 | 4.7 | [6 empty] | 10 | 428 | 108 | [17 empty] | RAIDSHACK3 |  |  |  | 56% FPC HD 10% C4 18% Reclaim 16% CaCO3 | 56 |  |  |  |  | 10 |  | 18 |  | 16
9268 | 11.18.2015 | Follow-up | T-Shirt | HD | TE-41 | WS | 15X48 | 15 | 5 |  |  |  | 48.125 |  |  | 32.69 | 14.1 | 13.9 | 4.2 | [6 empty] | 11 | 427 | 144 | 27.08 | [16 empty] | RAIDRECYCX2 |  |  |  | 74% FPC HD 10% C4 13% Reclaim 3% MB | 74 |  |  |  |  | 10 |  | 13 |  |  | 3
9268 | 11.18.2015 | Follow-up | T-Shirt | HD | TE-42 | WS | 13.5X46 | 13.5 | 1 |  |  |  | 46.5 |  |  | 28.79 | 12.9 | 13.5 | 5.9 | [6 empty] | 12 | 343 | 126 | [17 empty] | ROSS15824 |  |  |  | 74% FPC HD 10% C4 13% Reclaim 3% MB
9268 | 11.18.2015 | Follow-up | T-Shirt | HD | TE-15 | WS | 12.5X54 | 12.5 | 1 |  |  |  | 53.5 |  |  | 29.71 | 11.5 | 11.5 | 5.8 | [6 empty] | 15 | 192 | 282 | 31.85 | [16 empty] | THWIVAL |  |  |  |  | 61 |  |  |  |  | 10 |  | 13 |  | 16
9270 | 11.16.2015 | Follow-up | T-Shirt | HD | TE-56 | WS | 14X57 | 14 | 4 |  |  |  | 57.125 |  |  | 35.55 | 12.9 | 13.9 | 9.2 | [6 empty] | 13.3 | 299 | 100 | [17 empty] | HEB1/7COMP-C |  |  |  | 61% FPC HD 10% C4 13% Reclaim 16% CaCO3 | 61 |  |  |  |  | 10 |  | 13 |  | 16
9270 | 11.16.2015 | Follow-up | T-Shirt | HD | TE-27 | WS | 12.68X58 | 12.68 | 4 |  |  |  | 58.0625 |  |  | 34.86 | 12.5 | 12.3 | [7 empty] | 10.6 | 398 | 121 | [17 empty] | HEBJR |  |  |  | 59% FPC HD 10% C4 13% Reclaim 15% CaCO3 3% MB | 59 |  |  |  |  | 10 |  | 13 |  | 15 | 3
9269 | 11.11.2015 | Follow-up | T-Shirt | HD | TE-55 | EW | 14X48 | 14 | 4 |  |  |  | 48.25 |  |  | 33.22 | 14.3 | 14.3 | 6 | [6 empty] | 7.6 | 309 | 106 | 42.23 | [16 empty] | WAL16828-C |  |  |  | 53% FPC HD 7% C4 33% Reclaim 7% CaCO3 | 53 |  |  |  |  | 7 |  | 33 |  | 7
9269 | 11.11.2015 | Follow-up | T-Shirt | HD | TE-58 | EW | 15X54 | 15 | 4 |  |  |  | 54.125 |  |  | 37.49 | 14.41 | 14.3 | 10.5 | [6 empty] | 16.7 | 250 | 268 | [17 empty] | WAL21B-GREY |  |  |  | 53% FPC HD 7% C4 33% Reclaim 7% CaCO3 | 53 |  |  |  |  | 7 |  | 33 |  | 7
9269 | 11.11.2015 | Follow-up | T-Shirt | HD | TE-59 | EW | 15X54 | 15 | 5 |  |  |  | 53.9375 |  |  | 37.43 | 14.4 | 14.3 | 9.7 | [6 empty] | 15.8 | 220 | 280 | 45.59 | [16 empty] | WAL21B-GREY |  |  |  | 53% FPC HD 7% C4 33% Reclaim 7% CaCO4
9269 | 11.16.2015 | Follow-up | T-Shirt | HD | TE-55 | EW | 15X48 | 15 | 4 |  |  |  | 47.9375 |  |  | 33.46 | 14.5 | 14.5 | 11.2 | [6 empty] | 7.1 | 261 | 112 | [17 empty] | WAL16828-C |  |  |  | 53% FPC HD 7% C4 33% Reclaim 7% CaCO3 | 53 |  |  |  |  | 7 |  | 33 |  | 7
9269 | 11.16.2015 | Follow-up | T-Shirt | HD | TE-57 | EW | 15X54 | 15 | 5 |  |  |  | 54.5 |  |  | 38.19 | 14.6 | 14.5 | 9.6 | [6 empty] | 22.7 | 240 | 307 | [17 empty] | WAL21B-GREY |  |  |  | 53% FPC HD 7% C4 33% Reclaim 7% CaCO4 | 53 |  |  |  |  | 7 |  | 33 |  | 7
9269 | 11.16.2015 | Follow-up | T-Shirt | HD | TE-58 | EW | 15X48 | 15 | 6 |  |  |  | 48.25 |  |  | 33.89 | 14.6 | 14.5 | 8.2 | [6 empty] | 16.8 | 220 | <64 | 39.41 | [16 empty] | WAL16828 |  |  |  | 53% FPC HD 7% C4 33% Reclaim 7% CaCO5
9269 | 11.16.2015 | Follow-up | T-Shirt | HD | TE-59 | EW | 15X54 | 15 | 4 |  |  |  | 54.25 |  |  | 37.4 | 14.3 | 14.3 | 8.5 | [6 empty] | 12.2 | 248 | 178 | [17 empty] | WAL21B-GREY |  |  |  | 53% FPC HD 7% C4 33% Reclaim 7% CaCO6
9269 | 11.18.2015 | Follow-up | T-Shirt | HD | TE-55 | EW | 10X48 | 10 | 5 |  |  |  | 48.5 |  |  | 22.24 | 9.5 | 9.5 | 8.5 | [6 empty] | 13.6 | 382 | 95.5 | [17 empty] | WAL8414-C |  |  |  | 53% FPC HD 7% C4 33% Reclaim 7% CaCO3 | 53 |  |  |  |  | 7 |  | 33 |  | 7
9269 | 11.18.2015 | Follow-up | T-Shirt | HD | TE-57 | EW | 15X48 | 15 | 6 |  |  |  | 48.875 |  |  | 34.13 | 14.5 | 14.4 | 7.4 | [6 empty] | 18.3 | 248 | 212.5 | 48.82 | [16 empty] | WAL16828-C |  |  |  | 53% FPC HD 7% C4 33% Reclaim 7% CaCO3 | 53 |  |  |  |  | 7 |  | 33 |  | 7
9269 | 11.18.2015 | Follow-up | T-Shirt | HD | TE-58 | EW | 15X54 | 15 | 7 |  |  |  | 54.125 |  |  | 38.22 | 14.7 | 14.5 | 8.2 | [6 empty] | 16.9 | 288 | 146.5 | [17 empty] | WAL21B-GREY |  |  |  | 53% FPC HD 7% C4 33% Reclaim 7% CaCO3 | 53 |  |  |  |  | 7 |  | 33 |  | 7
9268 | 11.18.2015 | Follow-up | T-Shirt | HD | TE-52 | WS | 13X54 | 13 | 5 |  |  |  | 54.25 |  |  | 32.58 | 12.5 | 12.5 | 10.1 | [6 empty] | 17.6 | 231 | 172 | [17 empty] | FAMILY11620 |  |  |  | 61% FPC HD 10% C4 13% Reclaim 16% CaCO3 | 61 |  |  |  |  | 10 |  | 13 |  | 16
9268 | 11.18.2015 | Follow-up | T-Shirt | HD | TE-53 | WS | 12.5X57 | 12.5 | 5 |  |  |  | 56.9375 |  |  | 34.53 | 12.6 | 12.3 | 3.2 | [6 empty] | 16.3 | 368 | 242.5 | [17 empty] | PETCO12720-C |  |  |  | 61% FPC HD 10% C4 13% Reclaim 16% CaCO4
9268 | 11.18.2015 | Follow-up | T-Shirt | HD | TE-56 | BS | 14X57 | 14 | 6 |  |  |  | 56.5 |  |  | 35.66 | 13.1 | 13 | 4 | [6 empty] | 10 | 333 | 104.5 | 20.19 | [16 empty] | FLCOLDFZN |  |  |  | 61% FPC HD 10% C4 13% Reclaim 16% CaCO5
9268 | 11.23.2015 | Follow-up | T-Shirt | HD | TE-15 | WS | 13.9X54 | 13.9 | 4 |  |  |  | 54.25 |  |  | 33.17 | 12.7 | 12.5 | 9.1 | [6 empty] | 17.3 | 291 | 155 | [17 empty] | ROSS12620 |  |  |  |  | 61 |  |  |  |  | 10 |  | 13 |  | 16
9268 | 11.23.2015 | Follow-up | T-Shirt | HD | TE-2A | AK | 13.5X57 | 13.5 | 4 |  |  |  | 57.125 |  |  | 35.13 | 12.8 | 12.8 | 6.1 | [6 empty] | 17.8 | 255 | 215.5 | 25.14 | [16 empty] | KRKELER
9268 | 11.23.2015 | Follow-up | T-Shirt | HD | TE-2C | WS | 17X57 | 17 | 4 |  |  |  | 57.5 |  |  | 45.88 | 16.6 | 16.7 | 9.3 | [6 empty] | 10.2 | 272 | 238 | [17 empty] | HMART12722-N
9268 | 11.23.2015 | Follow-up | T-Shirt | HD | TE-51 | WS | 13X54 | 13 | 4 |  |  |  | 54.25 |  |  | 32.93 | 12.6 | 12.3 | 6.8 | [6 empty] | 14.7 | 362 | 268 | 28.52 | [16 empty] | FAMILYD1162 |  |  |  | 61% FPC HD 10% C4 13% Reclaim 16% CaCO3 | 61 |  |  |  |  | 10 |  | 13 |  | 16
9268 | 11.23.2015 | Follow-up | T-Shirt | HD | TE-52 | WS | 14X54 | 14 | 1 |  |  |  | 54.125 |  |  | 33.87 | 13 | 12.8 | 9.3 | [6 empty] | 19.1 | 363 | 257.5 | [17 empty] | CFRESHSAKIMP |  |  |  | 61% FPC HD 10% C4 13% Reclaim 16% CaCO4
9268 | 11.23.2015 | Follow-up | T-Shirt | HD | TE-53 | YS | 14.5X55 1/2 | 14.5 | 1 |  |  |  | 55.5 |  |  | 36 | 13.5 | 13.4 | 7.6 | [6 empty] | 14.2 | 347 | 128 | 28 | [16 empty] | SHOPMEDLITE |  |  |  | 61% FPC HD 10% C4 13% Reclaim 16% CaCO5
9268 | 11.23.2015 | Follow-up | T-Shirt | HD | TE-54 | WS | 12.5X54 | 12.5 | 5 |  |  |  | 54.125 |  |  | 31.61 | 12.1 | 12.2 | 7.2 | [6 empty] | 17 | 333 | 289 | [17 empty] | #THWIVAL |  |  |  | 61% FPC HD 10% C4 13% Reclaim 16% CaCO6
9268 | 11.23.2015 | Follow-up | T-Shirt | HD | CE-25 | WS | 19X60 | 19 | 4 |  |  |  | 60.25 |  |  | 56.22 | 19.4 | 19.6 | 7.9 | [6 empty] | 12 | 454 | 132 | 44.82 | [16 empty] | HGOOD20136
9268 | 11.23.2015 | Follow-up | T-Shirt | HD | CE-41 | WS | 13.7X57 | 13.7 | 4 |  |  |  | 57.25 |  |  | 36.9 | 13.4 | 13.5 | 3.1 | [6 empty] | 14 | 358 | 154 | 36.99 | [16 empty] | HEB1/7COMP-C |  |  |  | 61% FPC HD 10% C4 13% Reclaim 16% CaCO3 | 61 |  |  |  |  | 10 |  | 13 |  | 16
9268 | 11.30.2015 | Follow-up | T-Shirt | HD | TE-14 | WS | 13.9X54 | 13.9 | 1 |  |  |  | 53.5 |  |  | 35.36 | 13.7 | 13.5 | 10.7 | [6 empty] | 14.4 | 333 | 190 | [17 empty] | ROSS12620 |  |  |  | 61% FPC HD 10% C4 13% Reclaim 16% CaCO3 | 61 |  |  |  |  | 10 |  | 13 |  | 16
9268 | 11.30.2015 | Follow-up | T-Shirt | HD | TE-15 | WS | 14X54 | 14 | 1 |  |  |  | 54.375 |  |  | 35.43 | 13.5 | 13.5 | 7.5 | [6 empty] | 17.8 | 250 | 251.5 | [17 empty] | CFRESHSAIMP |  |  |  | 61% FPC HD 10% C4 13% Reclaim 16% CaCO4
9269 | 11.18.2015 | Follow-up | T-Shirt | HD | TE-59 | EW | 15X54 | 15 | 1 |  |  |  | 54.25 |  |  | 37.88 | 14.5 | 14.5 | 8 | [6 empty] | 10 | 221 | 189 | [17 empty] | WAL21B-GREY |  |  |  | 53% FPC HD 7% C4 33% Reclaim 7% CaCO3 | 53 |  |  |  |  | 7 |  | 33 |  | 7
9269 | 11.23.2015 | Follow-up | T-Shirt | HD | TE-55 | EW | 10X48 | 10 | 5 |  |  |  | 48.25 |  |  | 22.85 | 9.8 | 9.9 | 4.4 | [6 empty] | 9 | 297 | 103 | [17 empty] | WAL8414-C |  |  |  | 53% FPC HD 7% C4 33% Reclaim 7% CaCO3 | 53 |  |  |  |  | 7 |  | 33 |  | 7
9269 | 11.23.2015 | Follow-up | T-Shirt | HD | TE-57 | EW | 15X48 | 15 | 5 |  |  |  | 48.125 |  |  | 32.98 | 14.2 | 14.7 | 6.7 | [6 empty] | 10 | 319 | 130 | 43.25 | [16 empty] | WAL16828-C |  |  |  | 53% FPC HD 7% C4 33% Reclaim 7% CaCO3 | 53 |  |  |  |  | 7 |  | 33 |  | 7
9269 | 11.25.2015 | Follow-up | T-Shirt | HD | TE-55 | EW | 15X54 | 15 |  |  |  |  | 54.25 |  |  | 37.47 | 14.3 | 14.2 | 6.03 | [6 empty] | 12.6 | 254 | 152.5 | 41.95 | [16 empty] | WAL21B-GREY |  |  |  | 53% FPC HD 7% C4 33% Reclaim 7% CaCO3 | 53 |  |  |  |  | 7 |  | 33 |  | 7
9269 | 11.25.2015 | Follow-up | T-Shirt | HD | TE-57 | EW | 15X48 | 15 | 1 |  |  |  | 48.5 |  |  | 33.63 | 14.4 | 14.2 | 10.6 | [6 empty] | 9.1 | 428 | 142 | [17 empty] | WAL16828-C |  |  |  | 53% FPC HD 7% C4 33% Reclaim 7% CaCO4 | 53 |  |  |  |  | 7 |  | 33 |  | 7
9269 | 11.25.2015 | Follow-up | T-Shirt | HD | TE-58 | EW | 15X54 | 15 | 6 |  |  |  | 54.5 |  |  | 38.08 | 14.5 | 14.3 | 6.3 | [6 empty] | 14.1 | 369 | 112 | 43.31 | [16 empty] | WAL21B-GREY |  |  |  | 53% FPC HD 7% C4 33% Reclaim 7% CaCO5
9269 | 11.25.2015 | Follow-up | T-Shirt | HD | TE-59 | EW | 15X54 | 15 | 5 |  |  |  | 54.125 |  |  | 38.42 | 14.7 | 14.7 | 11 | [6 empty] | 20.3 | 282 | 256 | 43.65 | [16 empty] | WAL21B-GREY |  |  |  | 53% FPC HD 7% C4 33% Reclaim 7% CaCO6
9289 | 12.02.2015 | Follow-up | T-Shirt | HD | TE-15 | WS | 12.5X54 | 12.5 | 4 |  |  |  | 54.125 |  |  | 29.29 | 11.2 | 11.3 | 5.2 | [6 empty] | 11 | 343 | 121 | [17 empty] | #THWIVAL |  |  |  | 61% FPC HD 10% C4 13% Reclaim 16% CaCO3 | 61 |  |  |  |  | 10 |  | 13 |  | 16
9289 | 12.02.2015 | Follow-up | T-Shirt | HD | TE-16 | WS | 13X54 | 13 | 2 |  |  |  | 54.25 |  |  | 33.12 | 12.7 | 12.8 | 3.9 | [6 empty] | 12 | 306 | 132 | 26.94 | [16 empty] | FAMILYD11620 |  |  |  | 61% FPC HD 10% C4 13% Reclaim 16% CaCO4
9289 | 12.02.2015 | Follow-up | T-Shirt | HD | TE-28 | WS | 13X54 | 13 | 4 |  |  |  | 53.9375 |  |  | 33.85 | 13 | 13.2 | 5.5 | 3.015 | 5876 | 1.33 | 2515 | 224 | 268 | 14 | 305 | 165 | [17 empty] | FAMILYD11620 |  |  |  | 61% FPC HD 10% C4 13% Reclaim 16% CaCO5
9289 | 12.02.2015 | Follow-up | T-Shirt | HD | TE-41 | WS | 13X51 | 13 | 2 |  |  |  | 51.25 |  |  | 30.96 | 11.8 | 12.1 | 4 | [6 empty] | 8 | 449 | 109 | [17 empty] | RAIDSACK3 |  |  |  | 61% FPC HD 10% C4 13% Reclaim 16% CaCO6
9289 | 12.02.2015 | Follow-up | T-Shirt | HD | TE-53 | WS | 14.5X55 1/2 | 14.5 | 5 |  |  |  | 56.9375 |  |  | 31.51 | 11.5 | 11.6 | 5.2 | 2.81 | 5978 | 1.46 | 3139 | 228 | 400 | 15 | 252 | 163 | 25.63 | [16 empty] | SHOPMEDLITE |  |  |  | 61% FPC HD 10% C4 13% Reclaim 16% CaCO3 | 61 |  |  |  |  | 10 |  | 13 |  | 16
9294 | 12.11.2015 | Follow-up | T-Shirt | HD | TB-A6 | YELLOW | 11.5 X 7 X 22.5 | 14.5 |  |  |  |  | 11.75 | 22.125 |  | 6.48 | 14.3 | 14.5 | 3 | 3.616 | 6130 | 1.678 | 2663 | 266 | 433 | 14 | 423 | 121 | 34.23 |  |  | 6.165 / 5059 | 2.805 / 4604 |  | 1.565 / 2728 | [14 empty] | SQBB803-1
9290 | 12.02.2015 | Follow-up | T-Shirt | HD | TE-27 | WS | 12.63X58 | 12.63 | 2 |  |  |  | 58.25 |  |  | 34.34 | 12.2 | 12.1 | 6.2 | [6 empty] | 22.6 | 372 | 86.5 | [17 empty] | HEBJR |  |  |  | 61% FPC HD 10% C4 13% Reclaim 16% CaCO3 | 61 |  |  |  |  | 10 |  | 13 |  | 16
9290 | 12.02.2015 | Follow-up | T-Shirt | HD | TE-56 | WS | 13.72X57 | 13.72 | 2 |  |  |  | 57.125 |  |  | 35.96 | 13.1 | 13 | 5.6 | 3.21 | 6303 | 1.5 | 2857 | 245 | 296 | 10.8 | 261 | 139 | [17 empty] | HEB1/7COMP-C |  |  |  | 61% FPC HD 10% C4 13% Reclaim 16% CaCO3 | 61 |  |  |  |  | 10 |  | 13 |  | 16
9290 | 12.02.2015 | Follow-up | T-Shirt | HD | CE-25 | WS | 13.7X57 | 13.7 | 1 |  |  |  | 56.9375 |  |  | 36.73 | 13.4 | 13.4 | 9.5 | [6 empty] | 13 | 401 | 107.5 | [17 empty] | HEB1/7
9289 | 12.09.2015 | Follow-up | T-Shirt | HD | TE-33 | WS | 12.9X54 | 12.9 | 5 |  |  |  | 54.125 |  |  | 32.45 | 12.4 | 12.4 | 5.6 | [6 empty] | 14.5 | 378 | 121 | [17 empty] | DOLLAR11620 |  |  |  | 56% FPC HD 10% C4 18% Reclaim 16% CaCO3 | 56 |  |  |  |  | 10 |  | 18 |  | 16
9289 | 12.09.2015 | Follow-up | T-Shirt | HD | TE-35 | WS | 15X51 | 15 | 1 |  |  |  | 51.25 |  |  | 30.28 | 12.3 | 12.2 | 8.4 | [6 empty] | 10.1 | 541 | <64 | 24.03 | [16 empty] | RAIDSACK3 |  |  |  | 56% FPC HD 10% C4 18% Reclaim 16% CaCO4
9289 | 12.09.2015 | Follow-up | T-Shirt | HD | TE-41 | WS | 15X48 | 15 |  |  |  |  | 48.25 |  |  | 34.23 | 14.7 | 14.6 | 5.8 | [6 empty] | 14.8 | 299 | 143 | [17 empty] | RAIDRECYCXL |  |  |  | 70% FPC HD 10% C4 18% Reclaim 2% MB | 70 |  |  |  |  | 10 |  | 18 |  |  | 2
9289 | 12.09.2015 | Follow-up | T-Shirt | HD | TE-42 | WS | 13X44 | 13 |  |  |  |  | 44.25 |  |  | 26.56 | 11.1 | 10.9 | 6.9 | [6 empty] | 16.2 | 487 | 106 | [17 empty] | FAMILY15728 |  |  |  | 70% FPC HD 10% C4 18% Reclaim 2% MB
9289 | 12.09.2015 | Follow-up | T-Shirt | HD | TE-57 | WS | 14.4X54 | 14.4 | 1 |  |  |  | 54.25 |  |  | 36.93 | 14.1 | 13.9 | 7.7 | [6 empty] | 10 | 331 | 140.5 | 38.08 | [16 empty] | EXC11621 |  |  |  | 56% FPC HD 10% C4 18% Reclaim 16% CaCO3 | 56 |  |  |  |  | 10 |  | 18 |  | 16
9291 | 12.07.2015 | Follow-up | T-Shirt | HD | TE-52 | EW | 15X54 | 15 | 1 |  |  |  | 54.125 |  |  | 37.66 | 14.4 | 14.4 | 11.1 | 3.78 | 5844 | 2.04 | 3751 | 238 | 365 | 21 | 298 | 265 | 44.12 | [16 empty] | WAL21B-GREY |  |  |  | 56% FPC HD 10% C4 18% Reclaim 16% CaCO3 | 56 |  |  |  |  | 10 |  | 18 |  | 16
9291 | 12.07.2015 | Follow-up | T-Shirt | HD | TE-55 | EW | 10X48 | 10 | 3 |  |  |  | 48.25 |  |  | 23.28 | 10 | 9.9 | 4.9 | 5.69 | 7117 | 2.87 | 3359 | 293 | 428 | 13.4 | 353 | 133 | [17 empty] | WAL8414-C |  |  |  | 49% FPC HD 10% C4 34% Reclaim 7% CaCO3 | 49 |  |  |  |  | 10 |  | 34 |  | 7
9291 | 12.07.2015 | Follow-up | T-Shirt | HD | TE-57 | EW | 15X48 | 15 | 2 |  |  |  | 48.125 |  |  | 33.91 | 14.6 | 14.5 | 8.4 | 4.07 | 7837 | 1.96 | 3563 | 207 | 466 | 11.4 | 360 | 131.5 | [17 empty] | WAL16828-C |  |  |  | 56% FPC HD 10% C4 18% Reclaim 16% CaCO3 | 56 |  |  |  |  | 10 |  | 18 |  | 16
9291 | 12.09.2015 | Follow-up | T-Shirt | HD | TE-55 | EW | 15X54 | 15 | 1 |  |  |  | 53.9375 |  |  | 37.47 | 14.4 | 14.4 | 7.2 | 4 | 7029 | 1.96 | 3732 | 239 | 380 | 13.9 | 225 | 146.5 | [17 empty] | WAL21B-GREY |  |  |  | 49% FPC HD 10% C4 34% Reclaim 7% CaCO3 | 49 |  |  |  |  | 10 |  | 34 |  | 7
9291 | 12.09.2015 | Follow-up | T-Shirt | HD | TE-58 | EW | 15X54 | 15 | 2 |  |  |  | 54.25 |  |  | 38.66 | 14.8 | 14.4 | 9.4 | 4.76 | 7570 | 1.95 | 3081 | 246 | 434 | 15.1 | 350 | 175 | 43.23 | [16 empty] | WAL21B-GREY |  |  |  | 49% FPC HD 10% C4 34% Reclaim 7% CaCO4 | 49 |  |  |  |  | 10 |  | 34 |  | 7
9290 | 12.07.2015 | Follow-up | T-Shirt | HD | TE-15 | WS | 13.72X57 | 13.72 | 4 |  |  |  | 57.5 |  |  | 30.58 | 11 | 11.3 | 4.6 | 2.925 | 6848 | 1.66 | 3398 | 218 | 398 | 12 | 253 | 156 | 25.37 | [16 empty] | HEB1/7COMP-C |  |  |  | 54% FPC HD 10% C4 16% Reclaim 18% CaCO3 2% MB | 54 |  |  |  |  | 10 |  | 16 |  | 18 | 2
9290 | 12.07.2015 | Follow-up | T-Shirt | HD | TE-27 | WS | 13X58 | 13 | 1 |  |  |  | 57.25 |  |  | 36.33 | 13.2 | 13.3 | 3.5 | 2.79 | 5936 | 1.39 | 2725 | 227 | 373 | 12 | 307 | 157 | [17 empty] | HEBJR |  |  |  | 54% FPC HD 10% C4 16% Reclaim 18% CaCO3 2% MB
9290 | 12.07.2015 | Follow-up | T-Shirt | HD | TE-56 | WS | 13.72X57 | 13.72 | 2 |  |  |  | 57.375 |  |  | 36.29 | 13.1 | 13.2 | 6.1 | 3.75 | 6805 | 1.52 | 2660 | 230 | 352 | 11 | 297 | 154 | [17 empty] | HEB1/7COMP-C |  |  |  | 54% FPC HD 10% C4 16% Reclaim 18% CaCO3 2% MB
9290 | 12.07.2015 | Follow-up | T-Shirt | HD | CE-25 | WS | 14X57 | 14 | 1 |  |  |  | 57.9375 |  |  | 34.83 | 12.5 | 12.5 | 5.5 | 2.95 | 6304 | 1.215 | 2389 | 217 | 241 | 11 | 459 | 105 | 33.97 | [16 empty] | HEB1/7COMP-C
9290 | 12.09.2015 | Follow-up | T-Shirt | HD | TE-56 | WS | 13.72X57 | 13.72 | 1 |  |  |  | 56.9375 |  |  | 36.23 | 13.2 | 13.2 | 3.9 | 2.975 | 6330 | 1.43 | 3059 | 229 | 352 | 11 | 238 | 138 | [17 empty] | HEB1/7COMP-C |  |  |  | 56% FPC HD 10% C4 18% Reclaim 16% CaCO3 | 56 |  |  |  |  | 10 |  | 18 |  | 16
9301 | 12.21.2015 | Follow-up | T-Shirt | HD | TBA6 | YS | 11.5x7x22.5 | 14.5 | L1 |  |  |  | 11.875 | 22.25 | 6.625 | 6.04 | 13.41 | 13.42 | 6.75 | 3.01 | 5504 | 1.49 | 2609 | 213 | 375 | 12.5 | 338 | 138 |  |  |  | 5.65/4899 | 2.65/4649 |  | 1.52/2345 | [12 empty] | bag ID: I15-341-A6-L1 |  | 61% FPC HD 11% C4 12% Reclaim 16% CaCO3 | 61 |  |  |  |  | 11 |  | 12 |  | 16
9301 | 12.21.2015 | Follow-up | T-Shirt | HD | TBA6 | YS | 11.5x7x22.5 | 14.5 | L2 |  |  |  | 11.5 | 22.4375 | 6.5625 | 6.46 | 14.41 | 14.37 | 4.56 | 3.45 | 5921 | 1.56 | 2620 | 245 | 385 | 11.5 | 317.5 | 145.5 |  |  |  | 5.91/4584 | 2.94/4672 |  | 1.51/2686 | [12 empty] | bag ID: I15-341-A6-L2 |  | 61% FPC HD 11% C4 12% Reclaim 16% CaCO3
9301 | 12.21.2015 | Follow-up | T-Shirt | HD | TBA6 | YS | 11.5x7x22.5 | 14.5 | L3 |  |  |  | 11.3125 | 22.3125 | 6.9375 | 6.26 | 14.19 | 14.26 | 3.56 | 3.17 | 5122 | 1.54 | 2777 | 236 | 358 | 13.6 | 365 | 159 |  |  |  | 5.33/4438 | 2.72/4451 |  | 1.6/2798 | [12 empty] | bag ID: I15-341-A6-L3 |  | 61% FPC HD 11% C4 12% Reclaim 16% CaCO3
9302 | 12.21.2015 | Follow-up | T-Shirt | HD | TBA6 | YS | 11.5 x 7 x 22.5 | 14.5 | L1 |  |  |  | 11.75 | 22.375 | 6.375 | 5.94 | 13.6 | 13.57 | 7.04 | 2.98 | 5722 | 1.67 | 2985 | 267 | 370 | 13.3 | 298 | 172.5 |  |  |  | 5.07/4667 | 2.66/4148 |  | 1.77/3218 | [12 empty] | Bag ID: I15-A6-336-L1 |  | 61% FPC HD 11% C4 12% Reclaim 16% CaCO3 | 61 |  |  |  |  | 11 |  | 12 |  | 16
9302 | 12.21.2015 | Follow-up | T-Shirt | HD | TBA6 | YS | 11.5 x 7 x 22.5 | 14.5 | L2 |  |  |  | 11.25 | 22.5 | 7.125 | 6.29 | 14 | 14.03 | 5.26 | 3.42 | 5877 | 1.59 | 2908 | 259 | 390 | 12.2 | 321 | 141 |  |  |  | 5.29/4194 | 2.15/3904 |  | 1.43/2648 | [12 empty] | Bag ID: I15-A6-336-L2 |  | 61% FPC HD 11% C4 12% Reclaim 16% CaCO3
9302 | 12.21.2015 | Follow-up | T-Shirt | HD | TBA6 | YS | 11.5 x 7 x 22.5 | 14.5 | L3 |  |  |  | 11.625 | 22.75 | 7.25 | 6.45 | 13.88 | 13.89 | 4.33 | 3.38 | 5982 | 1.71 | 3157 | 260 | 422 | 13.9 | 314 | 136.5 |  |  |  | 5.81/4838 | 2.63/4521 |  | 1.65/3240 | [12 empty] | Bag ID: I15-A6-336-L3 |  | 61% FPC HD 11% C4 12% Reclaim 16% CaCO3
9302 | 12.21.2015 | Follow-up | T-Shirt | HD | TBA6 | YS | 11.5 x 7 x 22.5 | 14.5 | L1 |  |  |  | 12 | 22.375 | 6.8125 | 6.38 | 14.2 | 14.41 | 7.35 | 3.48 | 5906 | 1.79 | 3134 | 281 | 342 | 13.4 | 308.6 | 147 |  |  |  | 5.7/4952 | 2.75/5091 |  | 1.67/2831 | [12 empty] | Bag ID: I15-A6-337-L1 |  | 61% FPC HD 11% C4 12% Reclaim 16% CaCO3
9302 | 12.21.2015 | Follow-up | T-Shirt | HD | TBA6 | YS | 11.5 x 7 x 22.5 | 14.5 | L2 |  |  |  | 11.375 | 22.375 | 7 | 6.46 | 14.23 | 14.13 | 4.92 | 3.22 | 5786 | 1.78 | 3181 | 271 | 397 | 15.35 | 310 | 154.5 |  |  |  | 5.52/5106 | 2.56/4645 |  | 1.91/3137 | [12 empty] | Bag ID: I15-A6-337-L2 |  | 61% FPC HD 11% C4 12% Reclaim 16% CaCO3
9302 | 12.21.2015 | Follow-up | T-Shirt | HD | TBA6 | YS | 11.5 x 7 x 22.5 | 14.5 | L3 |  |  |  | 11.25 | 22.3125 | 7.125 | 5.76 | 13.08 | 13.01 | 4 | 2.95 | 5684 | 1.81 | 3246 | 262 | 397 | 15.9 | 234 | 157.5 |  |  |  | 5.31/4873 | 2.61/3727 |  | 1.67/3084 | [12 empty] | Bag ID: I15-A6-337-L3 |  | 61% FPC HD 11% C4 12% Reclaim 16% CaCO3
9303 | 12.21.2015 | Follow-up | T-Shirt | HD | TBA6 | YS | 11.5 x 7 x 22.5 | 14.5 | L1 |  |  |  | 11.5 | 22.375 | 6.5625 | 5.31 | 12.23 | 12.21 | 4.01 | 3.78 | 5519 | 1.51 | 2294 | 256 | 341 | 11.6 | 262 | 151.5 |  |  |  | 6.08/4858 | 2.91/4619 |  | 1.41/2169 | [12 empty] | Bag ID: I15-348-A6-L1 |  | 61% FPC HD 11% C4 12% Reclaim 16% CaCO3 | 61 |  |  |  |  | 11 |  | 12 |  | 16
9303 | 12.21.2015 | Follow-up | T-Shirt | HD | TBA6 | YS | 11.5 x 7 x 22.5 | 14.5 | L2 |  |  |  | 11.5 | 22.375 | 7 | 6.21 | 14 | 14.2 | 7.02 | 3.27 | 5318 | 1.64 | 3054 | 237 | 425 | 10.2 | 334 | 133.5 |  |  |  | 5.77/4617 | 2.62/4215 |  | 1.49/2070 | [12 empty] | Bag ID: I15-348-A6-L2 |  | 61% FPC HD 11% C4 12% Reclaim 16% CaCO3
9303 | 12.21.2015 | Follow-up | T-Shirt | HD | TBA6 | YS | 11.5 x 7 x 22.5 | 14.5 | L3 |  |  |  | 11.625 | 22.375 | 7.375 | 7.15 | 15.48 | 15.59 | 7.16 | 3.04 | 5588 | 1.4 | 2932 | 235 | 359 | 11.3 | 399 | 124.5 |  |  |  | 5.12/4564 | 2.59/4544 |  | 1.43/2415 | [12 empty] | Bag ID: I15-348-A6-L3 |  | 61% FPC HD 11% C4 12% Reclaim 16% CaCO3
9289 | 12.02.2015 | Follow-up | T-Shirt | HD | CE-41 | WS | 13.5X57 | 13.5 | 1 |  |  |  | 56.875 |  |  | 35.23 | 12.9 | 13.1 | 5.3 | [6 empty] | 12 | 349 | 132 | [17 empty] | BIGLOTS12720
9289 | 12.07.2015 | Follow-up | T-Shirt | HD | TE-14 | WS | 13.72X57 | 13.72 | 4 |  |  |  | 57.125 |  |  | 36.28 | 13.2 | 13.1 | 8.6 | [6 empty] | 14.6 | 375 | 262 | 30.42 | [16 empty] | BIGLOTS12720 |  |  |  | 54% FPC HD 10% C4 17% Reclaim 16% CaCO3 3% MB | 54 |  |  |  |  | 10 |  | 17 |  | 16 | 3
9289 | 12.07.2015 | Follow-up | T-Shirt | HD | TE-15 | WS | 12.5X54 | 12.5 | 1 |  |  |  | 53.9375 |  |  | 31.24 | 12 | 11.9 | 5.2 | [6 empty] | 17.3 | 213 | 374.5 | [17 empty] | #THWIVAL |  |  |  | 54% FPC HD 10% C4 17% Reclaim 16% CaCO3 3% MB
9289 | 12.07.2015 | Follow-up | T-Shirt | HD | TE-16 | WS | 13X54 | 13 | 4 |  |  |  | 54.25 |  |  | 29.03 | 11.1 | 11 | 5.6 | [6 empty] | 15.3 | 249 | 148 | [17 empty] | FAMILY11620 |  |  |  | 54% FPC HD 10% C4 17% Reclaim 16% CaCO3 3% MB
9289 | 12.07.2015 | Follow-up | T-Shirt | HD | TE-2B | AK | 13.5X57 | 13.5 | 3 |  |  |  | 57.125 |  |  | 36.99 | 13.4 | 13.3 | 9.4 | [6 empty] | 13.8 | 261 | 209.5 | 24.02 | [16 empty] | KRKELLER |  |  |  | 54% FPC HD 10% C4 17% Reclaim 16% CaCO3 3% MB
9289 | 12.07.2015 | Follow-up | T-Shirt | HD | TE-53 | YS | 14.5X55 1/2 | 14.5 |  |  |  |  | 55.25 |  |  | 36.95 | 13.9 | 14 | 7.6 | [6 empty] | 18.4 | 241 | 190 | 32.73 | [16 empty] | SHOPMEDLIFE |  |  |  | 61% FPC HD 10% C4 13% Reclaim 16% CaCO3 | 61 |  |  |  |  | 10 |  | 13 |  | 16
9289 | 12.07.2015 | Follow-up | T-Shirt | HD | TE-54 | WS | 15X54 | 15 | 2 |  |  |  | 54.125 |  |  | 38.45 | 14.8 | 14.4 | 9.7 | [6 empty] | 14.2 | 310 | 355 | [17 empty] | WDBONUSWHITE |  |  |  | 56% FPC HD 10% C4 18% Reclaim 16% CaCO3 | 56 |  |  |  |  | 10 |  | 18 |  | 16
9289 | 12.07.2015 | Follow-up | T-Shirt | HD | CE-25 | WS | 17X57 | 17 | 2 |  |  |  | 57.25 |  |  | 45.19 | 16.4 | 16 | 7.8 | [6 empty] | 16.4 | 241 | 116.5 | 40.85 | [16 empty] | HMARTRT22N
9289 | 12.09.2015 | Follow-up | T-Shirt | HD | TE-31 | WS | 12.5X54 | 12.5 | 1 |  |  |  | 54.5 |  |  | 30.88 | 11.8 | 11.7 | 6.6 | [6 empty] | 14.4 | 348 | 101.5 | [17 empty] | #THWIVAL |  |  |  | 56% FPC HD 10% C4 18% Reclaim 16% CaCO3 | 56 |  |  |  |  | 10 |  | 18 |  | 16
9289 | 12.09.2015 | Follow-up | T-Shirt | HD | TE-32 | WS | 12X52 1/2 | 12 | 1 |  |  |  | 52.9375 |  |  | 31.1 | 12.2 | 12 | 6.9 | [6 empty] | 12.9 | 379 | <64 | [17 empty] | RYTHANNYOU3 |  |  |  | 56% FPC HD 10% C4 18% Reclaim 16% CaCO4
9290 | 12.14.2015 | Follow-up | T-Shirt | HD | TE-15 | WS | 13.72X57 | 13.72 | 1 |  |  |  | 57.25 |  |  | 36.03 | 13.1 | 13 | 4.5 | [6 empty] | 13.9 | 263 | 135 | [17 empty] | HEB1/7 |  |  |  | 54% FPC HD 10% C4 18% Reclaim 16% CaCO3 2% MB | 54 |  |  |  |  | 10 |  | 18 |  | 16 | 2
9290 | 12.14.2015 | Follow-up | T-Shirt | HD | TE-2B | WS | 12.6X58 | 12.6 | 1 |  |  |  | 58.25 |  |  | 33.28 | 11.9 | 12.1 | 3.9 | [6 empty] | 14 | 322 | 118 | [17 empty] | HEBJR-C |  |  |  | 54% FPC HD 10% C4 18% Reclaim 16% CaCO3 2% MB
9290 | 12.14.2015 | Follow-up | T-Shirt | HD | TE-56 | WS | 13.72X57 | 13.72 | 1 |  |  |  | 57.5 |  |  | 36.52 | 13.2 | 13.2 | 4.2 | [6 empty] | 13.6 | 390 | 118 | [17 empty] | HEB1/7COMP-C |  |  |  | 56% FPC HD 10% C4 18% Reclaim 16% CaCO3 | 56 |  |  |  |  | 10 |  | 18 |  | 16
9290 | 12.14.2015 | Follow-up | T-Shirt | HD | TE-59 | WS | 13.72X57 | 13.72 | 1 |  |  |  | 57.375 |  |  | 35.34 | 12.8 | 12.7 | 5.3 | [6 empty] | 16.4 | 254 | 199 | [17 empty] | HEB1/7COMP-C |  |  |  | 56% FPC HD 10% C4 18% Reclaim 16% CaCO4
9290 | 12.16.2015 | Follow-up | T-Shirt | HD | CE-25 | WS | 13.72X57 | 13.72 | 1 |  |  |  | 56.9375 |  |  | 37.43 | 13.6 | 13.8 | 5.3 | [6 empty] | 13.4 | 373 | 124 | [17 empty] | HEB1/7COMP-C |  |  |  |  | 54 |  |  |  |  | 10 |  | 18 |  | 16 | 2
9290 | 12.19.2015 | Follow-up | T-Shirt | HD | TE-59 | WS | 14X57 | 14 | 5 |  |  |  | 57.125 |  |  | 36.2 | 13.2 | 13.2 | 6.2 | 3.035 | 6434 | 1.575 | 3574 | 242 | 267 | 17 | 275 | 220 | 33.58 | [16 empty] | HEB1/7COMP-C |  |  |  |  | 54 |  |  |  |  | 10 |  | 18 |  | 16 | 2
9290 | 12.21.2015 | Follow-up | T-Shirt | HD | CE-25 | WS | 14X57 | 14 | 1 |  |  |  | 57.125 |  |  | 36.94 | 13.4 | 13.3 | 8.8 | 2.58 | 4542 | 1.68 | 3804 | 240 | 451 | 11.1 | 303 | 169 | 33.55 | [16 empty] | HEB1/7COMP-C |  |  |  |  | 54 |  |  |  |  | 10 |  | 18 |  | 16 | 2
9289 | 12.16.2015 | Follow-up | T-Shirt | HD | TE-27 | WS | 15X57 | 15 | 3 |  |  |  | 57.25 |  |  | 41.56 | 14.2 | 14 | 5.4 | [8 empty] | 148 | 37.02 | [16 empty] | 1/6HDSML2 |  |  |  | 54% FPC HD 10% C4 18% Reclaim 16% CaCO3 2% MB | 54 |  |  |  |  | 10 |  | 18 |  | 16 | 2
9289 | 12.16.2015 | Follow-up | T-Shirt | HD | TE-53 | WS | 15.2X56 | 15.2 | 5 |  |  |  | 55.875 |  |  | 37.93 | 14.1 | 13.6 | 7.3 | 2.15 | 5329 | 1.37 | 3052 | 247 | 286 |  |  | 298 | 40.86 | [16 empty] | EXC19930-A |  |  |  | 61% FPC HD 10% C4 13% Reclaim 16% CaCO3 | 61 |  |  |  |  | 10 |  | 13 |  | 16
9289 | 12.21.2015 | Follow-up | T-Shirt | HD | TE-2C | WS | 17X57 | 17 | 1 |  |  |  | 57.375 |  |  | 44.99 | 16.3 | 16.3 | 6 | [8 empty] | 107.5 | [17 empty] | HMART12722N |  |  |  | 54% FPC HD 10% C4 18% Reclaim 16% CaCO3 2% MB | 54 |  |  |  |  | 10 |  | 18 |  | 16 | 2
9289 | 12.21.2015 | Follow-up | T-Shirt | HD | TE-52 | WS | 20X52 | 20 | 4 |  |  |  | 51.9375 |  |  | 47.44 | 19 | 19.4 | 10.4 | 3.15 | 5347 | 2.44 | 2939 | 283 | 465 |  |  | 176.5 | [17 empty] | SPORT18830 |  |  |  | 56% FPC HD 10% C4 18% Reclaim 16% CaCO3 | 56 |  |  |  |  | 10 |  | 18 |  | 16
9291 | 12.14.2015 | Follow-up | T-Shirt | HD | TE-55 | EW | 15X48 | 15 | 1 |  |  |  | 48.25 |  |  | 33.69 | 14.5 | 14.4 | 10.5 | 4.22 | 6540 | 2.06 | 3270 | 208 | 326 | 7.5 | 315 | <64 | 46.73 | [16 empty] | WAL16828-C |  |  |  | 49% FPC HD 10% C4 34% Reclaim 7% CaCO3 | 49 |  |  |  |  | 10 |  | 34 |  | 7
9291 | 12.14.2015 | Follow-up | T-Shirt | HD | TE-58 | EW | 15X54 | 15 | 1 |  |  |  | 54 |  |  | 36.7 | 14.1 | 14.1 | 11.7 | 3.4 | 6191 | 1.6 | 2874 | 214 | 244 | 14.9 | 299 | 185 | [17 empty] | WAL21B-GREY |  |  |  | 49% FPC HD 10% C4 34% Reclaim 7% CaCO4
9291 | 12.14.2015 | Follow-up | T-Shirt | HD | TE-58 | EW | 15X54 | 15 | 4 |  |  |  | 54.125 |  |  | 36.3 | 13.9 | 13.7 | 6.1 | 3.94 | 7172 | 1.84 | 2598 | 227 | 265 | 11.1 | 277 | 103 | 42.51 | [16 empty] | WAL21B-GREY |  |  |  | 49% FPC HD 10% C4 34% Reclaim 7% CaCO5
9291 | 12.16.2015 | Follow-up | T-Shirt | HD | TE-55 | EW | 15X48 | 15 | 1 |  |  |  | 48.25 |  |  | 34.56 | 14.9 | 14.7 | 7.8 | 4.11 | 10050 | 1.84 | 3354 | 209 | 296 | 12.7 | 233 | 158.5 | [17 empty] | WAL16828-C |  |  |  | 49% FPC HD 10% C4 34% Reclaim 7% CaCO3 | 49 |  |  |  |  | 10 |  | 34 |  | 7
9291 | 12.16.2015 | Follow-up | T-Shirt | HD | TE-57 | EW | 15X48 | 15 | 1 |  |  |  | 48.25 |  |  | 34.24 | 14.7 | 14.5 | 8.2 | 4.97 | 6821 | 1.58 | 2120 | 279 | 302 | 14.6 | 340 | 94 | [17 empty] | WAL16828-C |  |  |  | 56% FPC HD 10% C4 18% Reclaim 16% CaCO3 | 56 |  |  |  |  | 10 |  | 18 |  | 16
9289 | 12.14.2016 | Follow-up | T-Shirt | HD | TE-13 | WS | 13X44 | 13 | 2 |  |  |  | 44.25 |  |  | 26.94 | 12.6 | 12.3 | 6.3 | [6 empty] | 12.2 | 374 | 133 | 26.63 | [16 empty] | FAMILYD15728 |  |  |  | 54% FPC HD 10% C4 18% Reclaim 16% CaCO3 2% MB | 54 |  |  |  |  | 10 |  | 18 |  | 16 | 2
9289 | 12.14.2016 | Follow-up | T-Shirt | HD | TE-14 | WS | 13.5X57 | 13.5 | 1 |  |  |  | 57.125 |  |  | 36.2 | 13.2 | 12.9 | 7.7 | [6 empty] | 11.5 | 390 | 122.5 | [17 empty] | BIGLOTS |  |  |  | 54% FPC HD 10% C4 18% Reclaim 16% CaCO3 2% MB
9289 | 12.14.2016 | Follow-up | T-Shirt | HD | TE-29 | AK | 13.72X57 | 13.72 | 1 |  |  |  | 57.125 |  |  | 35.67 | 13 | 13.1 | 7.7 | [6 empty] | 14.2 | 373 | 127 | 25.19 | [16 empty] | KRKELLER |  |  |  | 59% FPC HD 7% C4 18% Reclaim 16% CaCO3 | 59 |  |  |  |  | 7 |  | 18 |  | 16
9289 | 12.14.2016 | Follow-up | T-Shirt | HD | TE-2C | WS | 17X57 | 17 | 1 |  |  |  | 57.5 |  |  | 44.81 | 16.2 | 16.1 | 7.3 | [6 empty] | 12 | 415 | 119.5 | [17 empty] | HMART12722N |  |  |  | 54% FPC HD 10% C4 18% Reclaim 16% CaCO3 2% MB | 54 |  |  |  |  | 10 |  | 18 |  | 16 | 2
9289 | 12.14.2016 | Follow-up | T-Shirt | HD | TE-32 | WS | 11.5X54 | 11.5 | 4 |  |  |  | 54.125 |  |  | 30.46 | 11.7 | 11.6 | 3.4 | [6 empty] | 17.1 | 347 | 145 | [17 empty] | THWIVAL |  |  |  | 56% FPC HD 10% C4 18% Reclaim 16% CaCO3 | 56 |  |  |  |  | 10 |  | 18 |  | 16
9289 | 12.14.2016 | Follow-up | T-Shirt | HD | TE-34 | WS | 12.9X54 | 12.9 | 4 |  |  |  | 53.9375 |  |  | 32.74 | 12.6 | 12.1 | 4.3 | [6 empty] | 12.9 | 393 | 86.5 | 25.07 | [16 empty] | DOLLARD11620 |  |  |  | 56% FPC HD 10% C4 18% Reclaim 16% CaCO4
9289 | 12.14.2016 | Follow-up | T-Shirt | HD | TE-35 | WS | 13X51 | 13 | 1 |  |  |  | 51.5 |  |  | 30.42 | 12.3 | 12.3 | 6.8 | [6 empty] | 9.2 | 526 | <64 | [17 empty] | RAIDSACK3 |  |  |  | 56% FPC HD 10% C4 18% Reclaim 16% CaCO5
9289 | 12.14.2016 | Follow-up | T-Shirt | HD | TE-41 | WS | 13X51 | 13 | 5 |  |  |  | 50.875 |  |  | 31.49 | 12.8 | 12.6 | 5.4 | [6 empty] | 11.3 | 406 | 106 | [17 empty] | RAIDSACKS |  |  |  | 70% FPC HD 10% C4 18% Reclaim 2% MB | 70 |  |  |  |  | 10 |  | 18 |  |  | 2
9289 | 12.14.2016 | Follow-up | T-Shirt | HD | TE-54 | WS | 14.4X54 | 14.4 | 2 |  |  |  | 54.125 |  |  | 37.26 | 14.3 | 14 | 5.9 | [6 empty] | 18.8 | 217 | 309 | 44.83 | [16 empty] | EXC11621 |  |  |  | 56% FPC HD 10% C4 18% Reclaim 16% CaCO3 | 56 |  |  |  |  | 10 |  | 18 |  | 16
9289 | 12.14.2016 | Follow-up | T-Shirt | HD | TE-57 | WS | 13.4X54 | 13.4 | 1 |  |  |  | 54.125 |  |  | 34.95 | 13.4 | 13.3 | 5.7 | [6 empty] | 21.6 | 271 | 145 | [17 empty] | ROSS12620 |  |  |  | 56% FPC HD 10% C4 18% Reclaim 16% CaCO3 | 56 |  |  |  |  | 10 |  | 18 |  | 16
9313 | 01.14.2016 | Follow-up | T-Shirt | HD | TE-55 | EW | 15X48 | 15 | 4 |  |  |  | 48.125 |  |  | 34.61 | 14.9 | 14.9 | 6.6 | [6 empty] | 12.1 | 305 | 95.5 | 43.19 | [16 empty] | WAL16828-C |  |  |  | 49% FPC HD 10% C4 34% Reclaim 7% CaCO3 | 49 |  |  |  |  | 10 |  | 34 |  | 7
9313 | 01.14.2016 | Follow-up | T-Shirt | HD | TE-57 | EW | 15X48 | 15 | 5 |  |  |  | 48.25 |  |  | 34.09 | 13.1 | 12.9 | 6.6 | [6 empty] | 12.2 | 484 | 103 | [17 empty] | WAL16828-C |  |  |  | 56% FPC HD 10% C4 18% Reclaim 16% CaCO3 | 56 |  |  |  |  | 10 |  | 18 |  | 16
9313 | 01.14.2016 | Follow-up | T-Shirt | HD | TE-58 | EW | 15X54 | 15 | 5 |  |  |  | 54.125 |  |  | 35.82 | 13.7 | 13.6 | 9.3 | [6 empty] | 10 | 311 | <64 | 48.9 | [16 empty] | WAL121B-GREY |  |  |  | 49% FPC HD 10% C4 34% Reclaim 7% CaCO3 | 49 |  |  |  |  | 10 |  | 34 |  | 7
9313 | 01.06.2016 | Follow-up | T-Shirt | HD | TE-55 | EW | 10X48 | 10 | 4 |  |  |  | 48.875 |  |  | 22.06 | 9.4 | 9.1 | 6.8 | [6 empty] | 11 | 292 | 172 | [17 empty] | WAL8414-C |  |  |  | 49% FPC HD 10% C4 34% Reclaim 7% CaCO3 | 49 |  |  |  |  | 10 |  | 34 |  | 7
9313 | 01.06.2016 | Follow-up | T-Shirt | HD | TE-57 | EW | 15X48 | 15 | 4 |  |  |  | 48.25 |  |  | 34.04 | 14.6 | 14.4 | 8.5 | [6 empty] | 20.5 | 389 | 115 | [17 empty] | WAL16828-C |  |  |  | 56% FPC HD 10% C4 18% Reclaim 16% CaCO3 | 56 |  |  |  |  | 10 |  | 18 |  | 16
9322 | 01.15.2016 | Follow-up | T-Shirt | HD | TBA5 | YS | 12x7x22.5 | 13 | L1 |  |  |  | 11.625 | 22.25 | 7.375 | 5.55 | 12.12 | 12.09 | 3.53 | 4.07 | 8479 | 1.82 | 3222 | 222 | 425 | 10.1 | 195 | 124 |  |  |  | 6.72/6713 | 2.8/6512 | 1.67/3265 | [13 empty] | bag ID: I16-006-A5 |  | 61% FPC HD 11% C4 12% Reclaim 16% CaCO3 | 61 |  |  |  |  | 11 |  | 12 |  | 16
9322 | 01.15.2016 | Follow-up | T-Shirt | HD | TBA5 | YS | 12x7x22.5 | 13 | L2 |  |  |  | 12 | 22.375 | 6.875 | 6.1 | 13.17 | 12.93 | 6.24 | 3.62 | 8118 | 1.86 | 3855 | 185 | 419 | 8.7 | 251 | 109 |  |  |  | 6.7/5868 | 3.41/6567 | 1.65/3235 | [13 empty] | bag ID: I16-006-A5 |  | 61% FPC HD 11% C4 12% Reclaim 16% CaCO3
9322 | 01.15.2016 | Follow-up | T-Shirt | HD | TBA5 | YS | 12x7x22.5 | 13 | L3 |  |  |  | 12.125 | 22.25 | 6.8125 | 5.73 | 12.48 | 12.44 | 4.39 | 4.24 | 8516 | 1.83 | 3692 | 242 | 387 | 8.5 | 194 | 125.5 |  |  |  | 6.85/6338 | 3.26/6262 | 1.92/3360 | [13 empty] | bag ID: I16-006-A5 |  | 61% FPC HD 11% C4 12% Reclaim 16% CaCO3
9323 | 01.15.2016 | Follow-up | T-Shirt | HD | TBA6 | YS | 11.5x7x22.5 | 14.5 | L1 |  |  |  | 11.375 | 22.25 | 6.25 | 6.55 | 15.49 | 15.72 | 7.01 | 3.58 | 5989 | 1.7 | 3336 | 272 | 397 | 14.3 | 430 | 113.5 |  |  |  | 5.64/4543 | 2.79/4564 |  | 1.42/2631 | [12 empty] | bag ID: I16-006-A6 |  | 61% FPC HD 11% C4 12% Reclaim 16% CaCO3 | 61 |  |  |  |  | 11 |  | 12 |  | 16
9323 | 01.15.2016 | Follow-up | T-Shirt | HD | TBA6 | YS | 11.5x7x22.5 | 14.5 | L2 |  |  |  | 11.5 | 22.375 | 7 | 6.59 | 14.79 | 14.77 | 5.21 | 3.75 | 5906 | 1.87 | 2957 | 277 | 477 | 13.2 | 368 | 137.5 |  |  |  | 5.83/4287 | 3.23/4813 |  | 1.73/2932 | [12 empty] | bag ID: I16-006-A6 |  | 61% FPC HD 11% C4 12% Reclaim 16% CaCO3
9323 | 01.15.2016 | Follow-up | T-Shirt | HD | TBA6 | YS | 11.5x7x22.5 | 14.5 | L3 |  |  |  | 11.625 | 22.375 | 7.375 | 6.35 | 13.84 | 13.88 | 3.61 | 3.39 | 5486 | 1.6 | 2792 | 261 | 421 | 11.4 | 298 | 154 |  |  |  | 5.67/4643 | 3.04/4822 |  | 1.56/2377 | [12 empty] | bag ID: I16-006-A6 |  | 61% FPC HD 11% C4 12% Reclaim 16% CaCO3
9324 | 01.15.2016 | Follow-up | T-Shirt | HD | TBA5 | YS | 11.5x7x22.5 | 14.5 | L1 |  |  |  | 11.125 | 22.25 | 7.25 | 6.5 | 14.8 | 14.52 | 6.31 | 3.25 | 5723 | 1.62 | 2957 | 240 | 365 | 10.3 | 350 | 157 |  |  |  | 6.2/5082 | 2.83/4788 |  | 1.52/2755 | [12 empty] | bag ID: I16-011-A5 |  | 61% FPC HD 11% C4 12% Reclaim 16% CaCO3 | 61 |  |  |  |  | 11 |  | 12 |  | 16
9324 | 01.15.2016 | Follow-up | T-Shirt | HD | TBA5 | YS | 11.5x7x22.5 | 14.5 | L2 |  |  |  | 11.75 | 22.25 | 7.125 | 6.11 | 13.39 | 13.32 | 6.75 | 2.96 | 5382 | 1.61 | 2904 | 234 | 296 | 11.8 | 259 | 157 |  |  |  | 5.56/4919 | 2.68/4956 |  | 1.36/2477 | [12 empty] | bag ID: I16-011-A5 |  | 61% FPC HD 11% C4 12% Reclaim 16% CaCO3
9324 | 01.15.2016 | Follow-up | T-Shirt | HD | TBA5 | YS | 11.5x7x22.5 | 14.5 | L3 |  |  |  | 11.5 | 22.1875 | 6.75 | 6.44 | 14.72 | 14.6 | 5.05 | 3.63 | 5191 | 1.86 | 2803 | 257 | 346 | 11.2 | 317 | 160 |  |  |  | 6.48/4909 | 2.96/4423 |  | 1.7/2530 | [12 empty] | bag ID: I16-011-A5 |  | 61% FPC HD 11% C4 12% Reclaim 16% CaCO3
9328 | 01.19.2016 | Follow-up | T-Shirt | HD | TBA5 | YS | 11.5 x7x22.5 | 14.5 | L1 |  |  |  | 11.25 | 22.25 | 7.0625 | 5.87 | 13.5 | 13.56 | 3.82 | 3.62 | 5287 | 1.6 | 2371 | 248 | 373 | 13.7 | 275 | 130.5 |  |  |  | 6.39/4777 | 3.2/4500 |  | 1.75/2653 | [12 empty] | Bag ID: I16-013-A5 |  | 61% FPC HD 11% C4 12% Reclaim 16% CaCO3 | 61 |  |  |  |  | 11 |  | 12 |  | 16
9328 | 01.19.2016 | Follow-up | T-Shirt | HD | TBA5 | YS | 11.5 x7x22.5 | 14.5 | L2 |  |  |  | 11.375 | 22.375 | 6.875 | 6.22 | 14.3 | 14.29 | 4.83 | 3.4 | 5386 | 1.61 | 2486 | 251 | 365 | 11.4 | 312 | 136.5 |  |  |  | 5.6/4528 | 2.89/4268 |  | 1.46/1751 | [12 empty] | Bag ID: I16-013-A5 |  | 61% FPC HD 11% C4 12% Reclaim 16% CaCO3
9328 | 01.19.2016 | Follow-up | T-Shirt | HD | TBA5 | YS | 11.5 x7x22.5 | 14.5 | L3 |  |  |  | 11.75 | 22.375 | 7 | 6.9 | 15.19 | 15.44 | 7.02 | 3.65 | 5527 | 1.66 | 2591 | 255 | 373 | 9.2 | 373 | 130.5 |  |  |  | 5.91/4446 | 3.11/4483 |  | 1.34/1999 | [12 empty] | Bag ID: I16-013-A5 |  | 61% FPC HD 11% C4 12% Reclaim 16% CaCO3
9327 | 01.19.2016 | Follow-up | T-Shirt | HD | TBA6 | YS | 11.5x7x22.5 | 14.5 | L1 |  |  |  | 11.75 | 22.3125 | 6.5625 | 6.48 | 14.67 | 14.68 | 4.67 | 3.11 | 5062 | 1.57 | 2536 | 245 | 445 | 9.9 | 396 | 126 |  |  |  | 6.21/4945 | 3.13/4818 |  | 1.86/2656 | [12 empty] | Bag ID: I16-013-A6 |  | 61% FPC HD 11% C4 12% Reclaim 16% CaCO3 | 61 |  |  |  |  | 11 |  | 12 |  | 16
9327 | 01.19.2016 | Follow-up | T-Shirt | HD | TBA6 | YS | 11.5x7x22.5 | 14.5 | L2 |  |  |  | 11.5 | 22.375 | 7 | 6.37 | 14.35 | 14.37 | 7.09 | 3.34 | 5133 | 1.6 | 2379 | 247 | 350.5 | 8.3 | 434 | 115.5 |  |  |  | 6.22/4977 | 2.95/4834 |  | 1.58/2574 | [12 empty] | Bag ID: I16-013-A6 |  | 61% FPC HD 11% C4 12% Reclaim 16% CaCO3
9327 | 01.19.2016 | Follow-up | T-Shirt | HD | TBA6 | YS | 11.5x7x22.5 | 14.5 | L3 |  |  |  | 11.5 | 22.375 | 7.5 | 5.88 | 12.84 | 12.81 | 4.31 | 3.11 | 5115 | 1.47 | 2553 | 244 | 361 | 12.1 | 324 | 127.5 |  |  |  | 5.23/4317 | 2.49/4527 |  | 1.29/2380 | [12 empty] | Bag ID: I16-013-A6 |  | 61% FPC HD 11% C4 12% Reclaim 16% CaCO3
9312 | 01.04.2016 | Follow-up | T-Shirt | HD | TE-13 | WS | 15X54 | 15 | 1 |  |  |  | 54.125 |  |  | 38.29 | 14.7 | 14.7 | 7.3 | [6 empty] | 8.2 | 235 | <64 | 33.91 | [16 empty] | WDBONUSWHITE
9312 | 01.04.2016 | Follow-up | T-Shirt | HD | TE-16 | WS | 13X54 | 13 | 1 |  |  |  | 53.5 |  |  | 33.34 | 12.9 | 12.8 | 7 | [6 empty] | 9.25 | 307 | 127 | [17 empty] | FAMILYD11620 |  |  |  | 56% FPC HD 10% C4 16% Reclaim 16% CaCO3 2% MB | 56 |  |  |  |  | 10 |  | 16 |  | 16 | 2
9312 | 01.04.2016 | Follow-up | T-Shirt | HD | TE-29 | AK | 13.5X57 | 13.5 | 4 |  |  |  | 57.25 |  |  | 34.52 | 12.5 | 12.4 | 5.5 | [6 empty] | 9.3 | 351 | 172 | 27.52 | [16 empty] | KRKELLER |  |  |  | 59% FPC HD 7% C4 18% Reclaim 16% CaCO3 | 59 |  |  |  |  | 7 |  | 18 |  | 16
9312 | 01.04.2016 | Follow-up | T-Shirt | HD | TE-51 | WS | 13.5X57 | 13.5 | 1 |  |  |  | 57.25 |  |  | 35.9 | 13 | 13.1 | 11.8 | [6 empty] | 15.4 | 216 | 206 | [17 empty] | BIGLOTS12720 |  |  |  | 58% FPC HD 10% C4 16% Reclaim 16% CaCO3 | 58 |  |  |  |  | 10 |  | 16 |  | 16
9312 | 01.04.2016 | Follow-up | T-Shirt | HD | TE-54 | WS | 13.5X54 | 13.5 | 4 |  |  |  | 53.5 |  |  | 35.75 | 13.9 | 13.7 | 9.7 | [6 empty] | 16.2 | 327 | 191.5 | [17 empty] | ROSS12620 |  |  |  | 58% FPC HD 10% C4 16% Reclaim 16% CaCO4
9312 | 01.04.2016 | Follow-up | T-Shirt | HD | CE-41 | WS | 13.5X57 | 13.5 | 4 |  |  |  | 57.25 |  |  | 36.56 | 13.3 | 13.2 | 9.4 | [6 empty] | 17.7 | 355 | 154 | 27.32 | [16 empty] | BIGLOTS12720
9312 | 01.06.2016 | Follow-up | T-Shirt | HD | TE-27 | WS | 12X54 | 12 | 4 |  |  |  | 54 |  |  | 31.36 | 12.1 | 11.9 | 7.7 | [6 empty] | 14.2 | 363 | 112 | [17 empty] | 7710242 |  |  |  | 57% FPC HD 10% C4 16% Reclaim 15% CaCO3 2% MB | 57 |  |  |  |  | 10 |  | 16 |  | 15 | 2
9312 | 01.06.2016 | Follow-up | T-Shirt | HD | TE-28 | WS | 12.5X54 | 12.5 | 4 |  |  |  | 54.5 |  |  | 32.37 | 12.3 | 12.2 | 6.3 | [6 empty] | 12.1 | 322 | 148 | [17 empty] | #THWIVAL |  |  |  | 57% FPC HD 10% C4 16% Reclaim 15% CaCO3 2% MB | 56 |  |  |  |  | 10 |  | 16 |  | 16 | 2
9312 | 01.06.2016 | Follow-up | T-Shirt | HD | TE-2C | WS | 12.9X57 | 12.9 | 5 |  |  |  | 57.125 |  |  | 34.56 | 12.6 | 12.5 | 6.7 | [6 empty] | 10.8 | 294 | 112 | 32 | [16 empty] | PETC012720 |  |  |  | 57% FPC HD 10% C4 16% Reclaim 15% CaCO3 2% MB | 59 |  |  |  |  | 7 |  | 18 |  | 16
9312 | 01.06.2016 | Follow-up | T-Shirt | HD | TE-51 | WS | 13.5X57 | 13.5 | 4 |  |  |  | 57.375 |  |  | 36.63 | 13.3 | 13.2 | 7.7 | [6 empty] | 19.8 | 248 | 176.5 | [17 empty] | BIGLOTS12720 |  |  |  | 58% FPC HD 10% C4 16% Reclaim 16% CaCO3 | 58 |  |  |  |  | 10 |  | 16 |  | 16
9313 | 01.11.2016 | Follow-up | T-Shirt | HD | TE-57 | EW | 15X48 | 15 | 4 |  |  |  | 48.25 |  |  | 32.89 | 14.2 | 14.2 | 7.3 | [6 empty] | 10.9 | 375 | 112 | [17 empty] | WAL16826-C |  |  |  | 49% FPC HD 10% C4 34% Reclaim 7% CaCO3 | 49 |  |  |  |  | 10 |  | 34 |  | 7
9313 | 01.11.2016 | Follow-up | T-Shirt | HD | TE-58 | EW | 15X54 | 15 | 5 |  |  |  | 53.9375 |  |  | 36.16 | 13.9 | 13.1 | 7.9 | [6 empty] | 14.2 | 261 | 106 | 37.09 | [16 empty] | WAL21B-GREY |  |  |  | 49% FPC HD 10% C4 34% Reclaim 7% CaCO3 | 49 |  |  |  |  | 10 |  | 34 |  | 7
9313 | 01.13.2016 | Follow-up | T-Shirt | HD | TE-55 | EW | 15X48 | 15 | 4 |  |  |  | 48.375 |  |  | 33.53 | 14.4 | 14.4 | 7.7 | [6 empty] | 11.6 | 421 | <64 | 40.72 | [16 empty] | WAL16828-C |  |  |  | 58% FPC HD 10% C4 16% Reclaim 16% CaCO3 | 58 |  |  |  |  | 10 |  | 16 |  | 16
9313 | 01.13.2016 | Follow-up | T-Shirt | HD | TE-57 | EW | 15X54 | 15 | 4 |  |  |  | 54.125 |  |  | 37.57 | 14.4 | 14.3 | 11.7 | [6 empty] | 16.3 | 377 | 181 | [17 empty] | WAL21B-GREY |  |  |  | 49% FPC HD 10% C4 34% Reclaim 7% CaCO3 | 49 |  |  |  |  | 10 |  | 34 |  | 7
9313 | 01.13.2016 | Follow-up | T-Shirt | HD | TE-58 | EW | 15X54 | 15 | 4 |  |  |  | 54.375 |  |  | 38.14 | 14.6 | 14.6 | 6.8 | [6 empty] | 14.2 | 299 | 149.5 | [17 empty] | WAL21B-GREY |  |  |  | 49% FPC HD 10% C4 34% Reclaim 7% CaCO3 | 49 |  |  |  |  | 10 |  | 34 |  | 7
9312 | 01.06.2016 | Follow-up | T-Shirt | HD | TE-53 | WS | 13X54 | 13 | 4 |  |  |  | 53.9375 |  |  | 32.83 | 12.6 | 12.4 | 6.9 | [6 empty] | 11.4 | 211 | 133 | [17 empty] | FAMILYD11620 |  |  |  | 61% FPC HD 10% C4 13% Reclaim 16% CaCO3 | 61 |  |  |  |  | 10 |  | 13 |  | 16
9312 | 01.06.2016 | Follow-up | T-Shirt | HD | TE-54 | WS | 13.9X54 | 13.9 | 2 |  |  |  | 54.25 |  |  | 35.68 | 13.7 | 13.6 | 9.1 | [6 empty] | 11.4 | 278 | 317.5 | [17 empty] | ROSS12620 |  |  |  | 58% FPC HD 10% C4 16% Reclaim 16% CaCO3 | 58 |  |  |  |  | 10 |  | 16 |  | 16
9312 | 01.11.2016 | Follow-up | T-Shirt | HD | TE-15 | WS | 13X54 | 13 | 1 |  |  |  | 57.0625 |  |  | 35.66 | 13 | 12.9 | 5.6 | [6 empty] | 18.1 | 224 | 217 | 32.21 | [16 empty] | BIGLOTS12720 |  |  |  | 56% FPC HD 10% C4 16% Reclaim 16% CaCO3 2% MB | 56 |  |  |  |  | 10 |  | 16 |  | 16 | 2
9312 | 01.11.2016 | Follow-up | T-Shirt | HD | TE-28 | WS | 12.5X54 | 12.5 | 1 |  |  |  | 54.25 |  |  | 30.13 | 11.5 | 11.4 | 5.6 | [6 empty] | 10.3 | 278 | 232 | [17 empty] | THWIVAL |  |  |  | 56% FPC HD 10% C4 16% Reclaim 16% CaCO3 2% MB | 56 |  |  |  |  | 10 |  | 16 |  | 16 | 2
9312 | 01.11.2016 | Follow-up | T-Shirt | HD | TE-2C | WS | 17X57 | 17 | 4 |  |  |  | 57.125 |  |  | 43.23 | 15.7 | 15.7 | 8.7 | [6 empty] | 13.1 | 401 | 139 | 29.86 | [16 empty] | HMART12722N |  |  |  | 56% FPC HD 10% C4 16% Reclaim 16% CaCO3 2% MB
9312 | 01.11.2016 | Follow-up | T-Shirt | HD | TE-2B | WS | 12.9X57 | 12.9 | 4 |  |  |  | 56.9375 |  |  | 33.27 | 12.1 | 12 | 5.9 | [6 empty] | 14.9 | 283 | 223 | [17 empty] | PETCO12720 |  |  |  | 56% FPC HD 10% C4 16% Reclaim 16% CaCO3 2% MB
9312 | 01.11.2016 | Follow-up | T-Shirt | HD | TE-31 | WS | 13X54 | 13 | 4 |  |  |  | 53.9375 |  |  | 31.58 | 12.1 | 12.1 | 5.3 | [6 empty] | <64 | 29.86 | [18 empty] | FAMILYD11620 |  |  |  | 56% FPC HD 10% C4 18% Reclaim 16% CaCO3 | 56 |  |  |  |  | 10 |  | 18 |  | 16
9312 | 01.11.2016 | Follow-up | T-Shirt | HD | TE-55 | WS | 12X48 | 12 | 4 |  |  |  | 48.25 |  |  | 27.19 | 11.7 | 11.6 | 5.2 | [6 empty] | 9.3 | 282 | 130 | [17 empty] | RAIDMINI |  |  |  | 49% FPC HD 10% C4 34% Reclaim 7% CaCO3 | 49 |  |  |  |  | 10 |  | 34 |  | 7
9312 | 01.13.2016 | Follow-up | T-Shirt | HD | TE-2A | AK | 13.5X57 | 13.5 | 4 |  |  |  | 56.9375 |  |  | 36.38 | 13.3 | 13.4 | 6.1 | [6 empty] | 12.9 | 339 | 112 | 31.3 | [16 empty] | KRKELLER |  |  |  | 59% FPC HD 7% C4 18% Reclaim 16% CaCO3 | 59 |  |  |  |  | 7 |  | 18 |  | 16
9312 | 01.13.2016 | Follow-up | T-Shirt | HD | TE-16 | WS | 13X51 | 13 | 3 |  |  |  | 51.0625 |  |  | 29.89 | 12.1 | 11.9 | 4.8 | [6 empty] | 15.1 | 213 | 119.5 | [17 empty] | RAIDSACK3 |  |  |  | 56% FPC HD 10% C4 16% Reclaim 16% CaCO3 2% MB | 56 |  |  |  |  | 10 |  | 16 |  | 16 | 2
9312 | 01.13.2016 | Follow-up | T-Shirt | HD | TE-35 | WS | 14X50 | 14 | 2 |  |  |  | 50.0625 |  |  | 32.74 | 13.6 | 13.4 | 6.2 | [6 empty] | 11.3 | 220 | <64 | [17 empty] | DDS17828-B
9312 | 01.13.2016 | Follow-up | T-Shirt | HD | TE-42 | WS | 11.5X52 1/2 | 11.5 | 3 |  |  |  | 53.125 |  |  | 28.88 | 11.3 | 10.5 | 10.8 | [6 empty] | 9.8 | 227 | <64 | [17 empty] | FUERTETY |  |  |  | 72% FPC HD 10% C4 16% Reclaim 2% MB | 72 |  |  |  |  | 10 |  | 16 |  |  | 2
9312 | 01.13.2016 | Follow-up | T-Shirt | HD | TE-53 | YS | 14.5X55 1/2 | 14.5 | 1 |  |  |  | 55.5 |  |  | 37.21 | 13.9 | 13.8 | 4.3 | [6 empty] | 14.8 | 206 | 167.5 | [17 empty] | SHOPMEDLITE |  |  |  | 61% FPC HD 10% C4 13% Reclaim 16% CaCO3 | 61 |  |  |  |  | 10 |  | 13 |  | 16
9312 | 01.13.2016 | Follow-up | T-Shirt | HD | CE-41 | WS | 16.5X57 | 16.5 | 4 |  |  |  | 57.25 |  |  | 43.57 | 15.8 | 15.6 | 4 | [6 empty] | 10.4 | 196 | <64 | 35.44 | [16 empty] | TJMAXX12722 |  |  |  |  | 49 |  |  |  |  | 10 |  | 34 |  | 7
9312 | 01.13.2016 | Follow-up | T-Shirt | HD | CE-25 | WS | 12.9X64 | 12.9 | 3 |  |  |  | 64.25 |  |  | 39.95 | 12.9 | 12.2 | 6.3 | [6 empty] | 11.2 | 197 | <64 | 30.43 | [16 empty] | LOB10620WHI
9314 | 01.06.2016 | Follow-up | T-Shirt | HD | TE-56 | WS | 13.72X57 | 13.72 | 4 |  |  |  | 57.25 |  |  | 36.15 | 13.1 | 12.9 | 6.9 | [6 empty] | 12.2 | 198 | 85 | 36.19 | [16 empty] | HEB1/7COMP-C |  |  |  | 58% FPC HD 10% C4 16% Reclaim 16% CaCO3 | 58 |  |  |  |  | 10 |  | 16 |  | 16
9314 | 01.06.2016 | Follow-up | T-Shirt | HD | TE-56 | WS | 13.72X57 | 13.72 | 4 |  |  |  | 57.25 |  |  | 36.15 | 13.1 | 12.9 | 6.9 | [6 empty] | 12.2 | 198 | 85 | 36.19 | [16 empty] | HEB1/7COMP-C |  |  |  | 58% FPC HD 10% C4 16% Reclaim 16% CaCO3 | 58 |  |  |  |  | 10 |  | 16 |  | 16
9314 | 01.11.2016 | Follow-up | T-Shirt | HD | TE-33 | WS | 12.68X58 | 12.68 | 3 |  |  |  | 58.25 |  |  | 33.5 | 11.9 | 11.8 | 4.8 | [6 empty] | 13.6 | 382 | 137.5 | [17 empty] | HEBJR-C |  |  |  | 56% FPC HD 10% C4 18% Reclaim 16% CaCO3 | 56 |  |  |  |  | 10 |  | 18 |  | 16
9314 | 01.11.2016 | Follow-up | T-Shirt | HD | TE-54 | WS | 15X57 | 15 | 4 |  |  |  | 57.5 |  |  | 35.87 | 12.9 | 12.8 | 8 | [6 empty] | 23.4 | 203 | 457 | [17 empty] | HEB1/7COMP |  |  |  | 58% FPC HD 10% C4 16% Reclaim 16% CaCO3 | 58 |  |  |  |  | 10 |  | 16 |  | 16
9314 | 01.11.2016 | Follow-up | T-Shirt | HD | TE-56 | WS | 15X57 | 15 | 4 |  |  |  | 57.5 |  |  | 34.92 | 12.6 | 12.5 | 7.1 | [6 empty] | 7.6 | 356 | 145 | 22.45 | [16 empty] | HEB1/7COMP |  |  |  | 58% FPC HD 10% C4 16% Reclaim 16% CaCO4
9314 | 01.13.2016 | Follow-up | T-Shirt | HD | TE-27 | WS | 15X57 | 15 | 4 |  |  |  | 57.125 |  |  | 35.75 | 13 | 12 | 10.3 | [6 empty] | 10.5 | 424 | 89.5 | [17 empty] | HEB1/7COMP |  |  |  | 56% FPC HD 10% C4 16% Reclaim 16% CaCO3 2% MB | 56 |  |  |  |  | 10 |  | 16 |  | 16 | 2
9331 | 01.25.2016 | Follow-up | T-Shirt | HD | TBA6 | YS | 11.5 x7x22.5 | 14.5 | L1 |  |  |  | 11.875 | 22.375 | 6.6875 | 5.98 | 13.25 | 13.34 | 4.8 | 3.41 | 5657 | 1.35 | 2326 | 230 | 352 | 8.4 | 383 | 115.5 |  |  |  | 5.47/4840 | 2.69/4194 |  | 1.49/2561 | [12 empty] | Bag ID: I16-018-A6 |  | 61% FPC HD 11% C4 12% Reclaim 16% CaCO3 | 61 |  |  |  |  | 11 |  | 12 |  | 16
9331 | 01.25.2016 | Follow-up | T-Shirt | HD | TBA6 | YS | 11.5 x7x22.5 | 14.5 | L2 |  |  |  | 11.5 | 22.5 | 7 | 6.92 | 15.38 | 15.36 | 4.54 | 4.05 | 6398 | 1.66 | 2491 | 260 | 311 | 8.6 | 478 | 111 |  |  |  | 6.04/4719 | 3.34/5383 |  | 1.47/2373 | [12 empty] | Bag ID: I16-018-A6 |  | 61% FPC HD 11% C4 12% Reclaim 16% CaCO3
9331 | 01.25.2016 | Follow-up | T-Shirt | HD | TBA6 | YS | 11.5 x7x22.5 | 14.5 | L3 |  |  |  | 11.25 | 22.375 | 7 | 6.35 | 14.33 | 14.22 | 5.05 | 3.96 | 5232 | 1.52 | 2292 | 254 | 296 | 6.74 | 492 | 90 |  |  |  | 6.33/4774 | 3.15/5335 |  | 1.74/2754 | [12 empty] | Bag ID: I16-018-A6 |  | 61% FPC HD 11% C4 12% Reclaim 16% CaCO3
9312 | 01.18.2016 | Follow-up | T-Shirt | HD | TE-53 | YS | 14.5X55 1/2 | 14.5 | 5 |  |  |  | 55.375 |  |  | 37.94 | 14.2 | 14 | 7.6 | [6 empty] | 10.9 | 243 | 113.5 | [17 empty] | SHOPMEDLITE |  |  |  | 61% FPC HD 10% C4 13% Reclaim 16% CaCO3 | 61 |  |  |  |  | 10 |  | 13 |  | 16
9312 | 01.18.2016 | Follow-up | T-Shirt | HD | CE-25 | WS | 13X60 | 13 | 3 |  |  |  | 59.9375 |  |  | 33.73 | 11.7 | 11.6 | 6.8 | [6 empty] | 15.6 | 252 | 112.5 | 29.67 | [16 empty] | WF12821
9312 | 01.18.2016 | Follow-up | T-Shirt | HD | CE-41 | WS | 16.5X57 | 16.5 | 3 |  |  |  | 57.25 |  |  | 44.48 | 16.1 | 15.9 | 8.5 | [6 empty] | 12.9 | 470 | <64 | 39.72 | [16 empty] | TJMAX12722
9312 | 01.20.2016 | Follow-up | T-Shirt | HD | TE-15 | WS | 15X57 | 15 | 4 |  |  |  | 57.125 |  |  | 39.56 | 14.4 | 14.2 | 7.4 | [6 empty] | 12.7 | 243 | 149 | [17 empty] | 1/6HDSML2 |  |  |  | 56% FPC HD 10% C4 16% Reclaim 16% CaCO3 2% MB | 56 |  |  |  |  | 10 |  | 16 |  | 16 | 2
9312 | 01.20.2016 | Follow-up | T-Shirt | HD | TE-32 | WS | 12.9X54 | 12.9 | 3 |  |  |  | 54.5 |  |  | 32.59 | 12.4 | 11.9 | 5.8 | [6 empty] | 9.2 | 360 | 154 | [17 empty] | DOLLAR11620 |  |  |  | 56% FPC HD 10% C4 18% Reclaim 16% CaCO3 | 56 |  |  |  |  | 10 |  | 18 |  | 16
9314 | 01.13.2016 | Follow-up | T-Shirt | HD | TE-34 | WS | 13.72X57 | 13.72 | 3 |  |  |  | 57.25 |  |  | 36.42 | 13.2 | 13 | 9.8 | [6 empty] | 11.3 | 357 | 107.5 | 38.03 | [16 empty] | HEB1/7COMP-C |  |  |  | 56% FPC HD 10% C4 18% Reclaim 16% CaCO3 | 56 |  |  |  |  | 10 |  | 18 |  | 16
9314 | 01.13.2016 | Follow-up | T-Shirt | HD | TE-56 | WS | 14X57 | 14 | 5 |  |  |  | 57.5 |  |  | 36.29 | 13.1 | 13 | 8.1 | [6 empty] | 14.7 | 273 | 100 | 35.72 | [16 empty] | HEB1/7COMP-C |  |  |  | 58% FPC HD 10% C4 16% Reclaim 16% CaCO3 | 58 |  |  |  |  | 10 |  | 16 |  | 16
9314 | 01.13.2016 | Follow-up | T-Shirt | HD | TE-54 | WS | 14X57 | 14 | 4 |  |  |  | 57.875 |  |  | 36.46 | 13.1 | 15.5 | 6.5 | [6 empty] | 20.9 | 213 | 346 | [17 empty] | HEB1/7COMP-C |  |  |  | 58% FPC HD 10% C4 16% Reclaim 16% CaCO3 | 58 |  |  |  |  | 10 |  | 16 |  | 16
9314 | 01.18.2016 | Follow-up | T-Shirt | HD | TE-54 | WS | 14X57 | 14 | 4 |  |  |  | 57.375 |  |  | 34.15 | 12.4 | 12.4 | 7.6 | [6 empty] | 12.4 | 291 | 196 | [17 empty] | HEB1/7COMP |  |  |  | 58% FPC HD 10% C4 16% Reclaim 16% CaCO3 | 58 |  |  |  |  | 10 |  | 16 |  | 16
9314 | 01.18.2016 | Follow-up | T-Shirt | HD | TE-27 | WS | 14X57 | 14 | 4 |  |  |  | 57.125 |  |  | 36.41 | 13.2 | 13 | 8.1 | [6 empty] | 21.9 | 209 | 121 | [17 empty] | HEB1/7COMP-C |  |  |  | 56% FPC HD 10% C4 16% Reclaim 16% CaCO3 2% MB | 56 |  |  |  |  | 10 |  | 16 |  | 16 | 2
9312 | 01.18.2016 | Follow-up | T-Shirt | HD | TE-14 | WS | 12.5X54 | 12.5 | 5 |  |  |  | 54.5 |  |  | 30.33 | 11.5 | 11.4 | 4.1 | [6 empty] | 9 | 294 | 224.5 | [17 empty] | #THWIVAL
9312 | 01.18.2016 | Follow-up | T-Shirt | HD | TE-15 | WS | 12.9X57 | 12.9 | 1 |  |  |  | 57.125 |  |  | 33.35 | 12.1 | 11.9 | 6.6 | [6 empty] | 13.4 | 277 | <647 | 28.07 | [16 empty] | PETCO127220 |  |  |  | 56% FPC HD 10% C4 16% Reclaim 16% CaCO3 2% MB | 56 |  |  |  |  | 10 |  | 16 |  | 16 | 2
9312 | 01.18.2016 | Follow-up | T-Shirt | HD | TE-16 | WS | 13X51 | 13 | 3 |  |  |  | 51.25 |  |  | 31.55 | 12.8 | 12.7 | 5.9 | [6 empty] | 11.7 | 403 | 127 | [17 empty] | RAIDSACK3 |  |  |  | 56% FPC HD 10% C4 16% Reclaim 16% CaCO3 2% MB
9312 | 01.18.2016 | Follow-up | T-Shirt | HD | TE-27 | WS | 15X57 | 15 | 4 |  |  |  | 57.25 |  |  | 37.85 | 13.7 | 13.6 | 3.5 | [6 empty] | 15.5 | 348 | 148 | 31.32 | [16 empty] | 1/6HDSML |  |  |  | 56% FPC HD 10% C4 16% Reclaim 16% CaCO3 2% MB | 56 |  |  |  |  | 10 |  | 16 |  | 16 | 2
9312 | 01.18.2016 | Follow-up | T-Shirt | HD | TE-29 | AK | 13.9X57 | 13.9 | 4 |  |  |  | 57.5 |  |  | 37.07 | 13.4 | 13.2 | 4.6 | [6 empty] | 17.6 | 364 | 100 | [17 empty] | KRKELLER |  |  |  | 59% FPC HD 7% C4 18% Reclaim 16% CaCO3 | 59 |  |  |  |  | 7 |  | 18 |  | 16
9312 | 01.18.2016 | Follow-up | T-Shirt | HD | TE-2B | WS | 16.5X57 | 16.5 | 4 |  |  |  | 57.125 |  |  | 44.98 | 16.4 | 16.2 | 8.4 | [6 empty] | 13.1 | 381 | 133 | 26.79 | [16 empty] | TJMAXX12722 |  |  |  | 56% FPC HD 10% C4 16% Reclaim 16% CaCO3 2% MB | 56 |  |  |  |  | 10 |  | 16 |  | 16 | 2
9312 | 01.18.2016 | Follow-up | T-Shirt | HD | TE-32 | WS | 12.9X54 | 12.9 | 4 |  |  |  | 54.5 |  |  | 31.56 | 12 | 11.7 | 4.2 | [6 empty] | 8.8 | 336 | <647 | [17 empty] | DOLLAR11620 |  |  |  | 56% FPC HD 10% C4 18% Reclaim 16% CaCO3 | 56 |  |  |  |  | 10 |  | 18 |  | 16
9312 | 01.18.2016 | Follow-up | T-Shirt | HD | TE-41 | WS | 13.9X54 | 13.9 | 4 |  |  |  | 54.25 |  |  | 35.4 | 13.5 | 13.4 | 3.8 | [6 empty] | 12.4 | 357 | 142 | 27.41 | [16 empty] | ROSS12620
9312 | 01.18.2016 | Follow-up | T-Shirt | HD | TE-51 | WS | 13.5X57 | 13.5 | 4 |  |  |  | 57.375 |  |  | 36.74 | 13.3 | 13.1 | 6.5 | [6 empty] | 15.4 | 254 | 181 | [17 empty] | BIGLOTS12720 |  |  |  | 58% FPC HD 10% C4 16% Reclaim 16% CaCO3 | 58 |  |  |  |  | 10 |  | 16 |  | 16
9312 | 01.18.2016 | Follow-up | T-Shirt | HD | TE-42 | WS | 13.5X46 | 13.5 | 3 |  |  |  | 46.5 |  |  | 28.75 | 12.8 | 12.1 | 7.7 | [6 empty] | 10.5 | 502 | <647 | [17 empty] | ROSS15824 |  |  |  | 72% FPC HD 10% C4 16% Reclaim 2% MB | 72 |  |  |  |  | 10 |  | 16 |  |  | 2
9312 | 01.20.2016 | Follow-up | T-Shirt | HD | TE-33 | BS | 14X57 | 14 | 1 |  |  |  | 57.5 |  |  | 35.2 | 12.7 | 12.6 | 7.9 | [6 empty] | 10.7 | 259 | 151 | 19.47 | [16 empty] | FLCOLDFZN |  |  |  | 56% FPC HD 10% C4 18% Reclaim 16% CaCO3 | 56 |  |  |  |  | 10 |  | 18 |  | 16
9312 | 01.20.2016 | Follow-up | T-Shirt | HD | TE-59 | WS | 13.5X57 | 13.5 | 4 |  |  |  | 57.5 |  |  | 36.68 | 13.2 | 13 | 8.4 | [6 empty] | 8.2 | 233 | 218 | [17 empty] | BIGLOTS12720 |  |  |  | 33% FPC HD 10% C4 41% Reclaim 16% CaCO3 | 33 |  |  |  |  | 10 |  | 41 |  | 16
9312 | 01.25.2016 | Follow-up | T-Shirt | HD | TE-14 | WS | 11.5X54 | 11.5 | 2 |  |  |  | 54.125 |  |  | 29.35 | 11.21 | 11 | 12.3 | [6 empty] | 12 | 363 | 158.5 | 25.95 | [16 empty] | THWIVAL |  |  |  |  | 56 |  |  |  |  | 10 |  | 18 |  | 16
9312 | 01.25.2016 | Follow-up | T-Shirt | HD | TE-31 | WS | 13.5X57 | 13.5 | 1 |  |  |  | 57.125 |  |  | 35.03 | 12.7 | 12.6 | 8.3 | [6 empty] | 8.3 | 420 | <64 | [17 empty] | BIGLOTS12720 |  |  |  | 56% FPC HD 10% C4 18% Reclaim 16% CaCO3 | 56 |  |  |  |  | 10 |  | 18 |  | 16
9312 | 01.25.2016 | Follow-up | T-Shirt | HD | TE-28 | WS | 16.5X57 | 16.5 | 1 |  |  |  | 57.125 |  |  | 44.82 | 16.3 | 16.1 | 9.8 | [6 empty] | 15.4 | 391 | 170.5 | 34.18 | [16 empty] | TJMAXX12722 |  |  |  | 57% FPC HD 10% C4 16% Reclaim 15% CaCO3 2% MB | 57 |  |  |  |  | 10 |  | 16 |  | 15 | 2
9312 | 01.25.2016 | Follow-up | T-Shirt | HD | TE-34 | WS | 12.9X54 | 12.9 | 4 |  |  |  | 53.9375 |  |  | 32.84 | 12.6 | 12.6 | 9.6 | [6 empty] | 14.3 | 360 | 173.5 | 42.88 | [16 empty] | DOLLAR11620 |  |  |  | 56% FPC HD 10% C4 18% Reclaim 16% CaCO3 | 56 |  |  |  |  | 10 |  | 18 |  | 16
9312 | 01.25.2016 | Follow-up | T-Shirt | HD | TE-35 | WS | 15X48 | 15 | 1 |  |  |  | 48.125 |  |  | 33.61 | 14.5 | 14.4 | 10.9 | [6 empty] | 12.6 | 581 | <647 | [17 empty] | RAIDRECYCXL |  |  |  | 56% FPC HD 10% C4 18% Reclaim 16% CaCO4
9312 | 01.25.2016 | Follow-up | T-Shirt | HD | TE-41 | WS | 13X54 | 13 | 1 |  |  |  | 53.9375 |  |  | 31.72 | 12.2 | 12 | 11.9 | [6 empty] | 9.1 | 531 | 191 | [17 empty] | FAMILYD11827
9312 | 01.25.2016 | Follow-up | T-Shirt | HD | TE-55 | WS | 14X50 | 14 | 1 |  |  |  | 50.25 |  |  | 33.07 | 13.7 | 13.6 | 9.7 | [6 empty] | 15.3 | 278 | 224.5 | [17 empty] | DDS17828-B |  |  |  | 49% FPC HD 10% C4 34% Reclaim 7% CaCO3 | 49 |  |  |  |  | 10 |  | 34 |  | 7
9312 | 01.25.2016 | Follow-up | T-Shirt | HD | TE-57 | WS | 16X52 | 16 | 1 |  |  |  | 51.9375 |  |  | 40.07 | 16 | 15.8 | 11.7 | [6 empty] | 11.4 | 341 | 220 | 37 | [16 empty] | BIGLOTS17930 |  |  |  | 49% FPC HD 10% C4 34% Reclaim 7% CaCO3 | 49 |  |  |  |  | 10 |  | 34 |  | 7
9313 | 01.27.2016 | Follow-up | T-Shirt | HD | TE-57 | EW | 15X54 | 15 | 1 |  |  |  | 54.25 |  |  | 36.72 | 14.1 | 14.1 | 13 | [6 empty] | 16.2 | 292 | 197 | 42.33 | [16 empty] | WAL21B-GREY |  |  |  | 49% FPC HD 10% C4 34% Reclaim 7% CaCO3 | 49 |  |  |  |  | 10 |  | 34 |  | 7
9313 | 01.27.2016 | Follow-up | T-Shirt | HD | TE-58 | EW | 15X54 | 15 | 4 |  |  |  | 54.5 |  |  | 38.86 | 14.8 | 14.8 | 8.7 | [6 empty] | 10.6 | 394 | <64 | 49.83 | [16 empty] | WAL21B-GREY |  |  |  | 49% FPC HD 10% C4 34% Reclaim 7% CaCO3 | 49 |  |  |  |  | 10 |  | 34 |  | 7
9314 | 01.25.2016 | Follow-up | T-Shirt | HD | TE-27 | WS | 14X57 | 14 | 1 |  |  |  | 57.125 |  |  | 36.7 | 13.3 | 13.4 | 5.5 | [6 empty] | 20.6 | 299 | 241 | 35.56 | [16 empty] | HEB1/7COMP |  |  |  | 57% FPC HD 10% C4 16% Reclaim 15% CaCO3 2% MB | 57 |  |  |  |  | 10 |  | 16 |  | 15 | 2
9314 | 01.25.2016 | Follow-up | T-Shirt | HD | TE-2C | WS | 14X57 | 14 | 1 |  |  |  | 57.125 |  |  | 38.65 | 14 | 14.5 | 13.5 | [6 empty] | 10.5 | 497 | <64 | [17 empty] | HEB1/7COMP-C |  |  |  | 57% FPC HD 10% C4 16% Reclaim 15% CaCO3 2% MB | 57 |  |  |  |  | 10 |  | 16 |  | 15 | 2
9314 | 01.25.2016 | Follow-up | T-Shirt | HD | TE-33 | WS | 12.68X58 | 12.68 | 3 |  |  |  | 58.25 |  |  | 34.89 | 12.4 | 12.5 | 4.9 | [6 empty] | 14.9 | 301 | 196 | [17 empty] | HEBJR-C |  |  |  | 56% FPC HD 10% C4 18% Reclaim 16% CaCO3 | 56 |  |  |  |  | 10 |  | 18 |  | 16
9314 | 01.25.2016 | Follow-up | T-Shirt | HD | TE-54 | WS | 14X57 | 14 | 1 |  |  |  | 56.5 |  |  | 37.33 | 13.7 | 13.8 | 6 | [6 empty] | 19.2 | 220 | 460 | 35.62 | [16 empty] | HEB1/7COMP-C |  |  |  | 58% FPC HD 10% C4 16% Reclaim 16% CaCO3 | 58 |  |  |  |  | 10 |  | 16 |  | 16
9314 | 01.25.2016 | Follow-up | T-Shirt | HD | TE-56 | WS | 14X57 | 14 | 1 |  |  |  | 57.25 |  |  | 37.87 | 13.7 | 13.7 | 5.3 | [6 empty] | 13.3 | 304 | 164.5 | [17 empty] | HEB1/7COMP-C |  |  |  | 58% FPC HD 10% C4 16% Reclaim 16% CaCO4
9314 | 01.27.2016 | Follow-up | T-Shirt | HD | TE-33 | WS | 12.68X58 | 12.68 | 1 |  |  |  | 58.25 |  |  | 33.8 | 12 | 12.4 | 4.1 | [6 empty] | 9.9 | 349 | 112 | [17 empty] | HEBJR-C |  |  |  | 56% FPC HD 10% C4 18% Reclaim 16% CaCO3 | 56 |  |  |  |  | 10 |  | 18 |  | 16
9314 | 01.27.2016 | Follow-up | T-Shirt | HD | TE-54 | WS | 14X57 | 14 | 2 |  |  |  | 56.9375 |  |  | 37.99 | 13.9 | 14 | 7.7 | [6 empty] | 19.1 | 217 | 363 | 41.45 | [16 empty] | HEB1/7COMP-C |  |  |  | 58% FPC HD 10% C4 16% Reclaim 16% CaCO3 | 58 |  |  |  |  | 10 |  | 16 |  | 16
9314 | 01.27.2016 | Follow-up | T-Shirt | HD | TE-56 | WS | 14X57 | 14 | 1 |  |  |  | 57.125 |  |  | 37.34 | 12.8 | 12.9 | 5.1 | [6 empty] | 14.2 | 202 | 272.5 | [17 empty] | HEB1/7COMP-C |  |  |  | 58% FPC HD 10% C4 16% Reclaim 16% CaCO3 | 58 |  |  |  |  | 10 |  | 16 |  | 16
9314 | 01.27.2016 | Follow-up | T-Shirt | HD | TE-27 | WS | 14X57 | 14 | 6 |  |  |  | 57.25 |  |  | 36.74 | 13.3 | 13.4 | 6.2 | [6 empty] | 13.7 | 324 | 107.5 | 39.56 | [16 empty] | HEB1/7COMP-C |  |  |  | 56% FPC HD 10% C4 16% Reclaim 16% CaCO3 2% MB | 56 |  |  |  |  | 10 |  | 16 |  | 16 | 2
9351 | 02.05.2016 | Follow-up | T-Shirt | HD | 1 | WHITE | ?? | ?? |  |  |  |  | 12 | 21.875 |  | 13.73 | 29.95 | 29.9 | 11 | 4.268 | 4259 | 2.274 | 2383 | 372 | 385 | 16 | 333 | 143.5 | 51.39 | 11.5 |  | 7.150 / 3434 | 3.260 / 5598 |  | 2.810 / 2506 | [14 empty] | GLOSS 14
9351 | 02.05.2016 | Follow-up | T-Shirt | HD | 2 | WHITE | ?? | ?? |  |  |  |  | 12.5 | 22.1875 |  | 14.93 | 30.74 | 31.1 | 9.8 | 5.608 | 5010 | 2.81 | 2558 | 400 | 580 | 14 | 335 | 128.5 | 50.54 | 23.5 |  | 3.335 / 1548 | 3.760 / 5667 |  | 2.715 / 2300 | [14 empty] | GLOSS 23
9351 | 02.05.2016 | Follow-up | T-Shirt | HD | 3 | WHITE | ?? | ?? |  |  |  |  | 18.625 | NA |  | 24.22 | 27.09 | 27 | 5.6 | 4.826 | 4940 | 2.194 | 2477 | 365 | 497 | 21 | 327 | 160 | 48.17 | 21.7 |  | NA | NA |  | 2.610 / 2567 | [14 empty] | GLOSS 26
9351 | 02.05.2016 | Follow-up | T-Shirt | HD | 4 | WHITE | ?? | ?? |  |  |  |  | 18.125 | NA |  | 19.46 | 22.36 | 22.2 | 12.5 | 4.054 | 4498 | 2.048 | 2514 | 345 | 511 | 16 | 221 | 134.5 | 42.84 | 32.6 |  | NA | NA |  | 2.145 / 2148 | [14 empty] | GLOSS 32
9351 | 02.05.2016 | Follow-up | T-Shirt | HD | 5 | WHITE | ?? | ?? |  |  |  |  | 18.75 | NA |  | 22 | 24.4 | 24.8 | 14 | 4.16 | 4464 | 2.138 | 2607 | 372 | 468 | 14 | 261 | 118 | 45.51 | 37.1 |  | NA | NA |  | 1.550 / 1962 | [14 empty] | GLOSS 36
9345 | 02.05.2016 | Follow-up | T-Shirt | HD | TBA5 | YS | 12x7x22.5 | 13 | L1 |  |  |  | 12.125 | 22.3125 | 7.375 | 5.58 | 11.52 | 11.52 | 3.4 | 3.84 | 8429 | 1.66 | 3360 | 245 | 360 | 8 | 224 | 126 |  |  |  | 6.18/5972 | 3.12/6224 |  | 1.47/3012 | [12 empty] | Bag ID: I16-025-A5 |  | 61% FPC HD 11% C4 12% Reclaim 16% CaCO3 | 61 |  |  |  |  | 11 |  | 12 |  | 16
9345 | 02.05.2016 | Follow-up | T-Shirt | HD | TBA5 | YS | 12x7x22.5 | 13 | L2 |  |  |  | 11.9375 | 22.5 | 7.0625 | 6.28 | 13.58 | 13.61 | 5.69 | 4.86 | 9251 | 1.79 | 3067 | 258 | 413 | 7.1 | 323 | 96 |  |  |  | 6.02/5350 | 3.89/6511 |  | 1.91/3399 | [14 empty] | 61% FPC HD 11% C4 12% Reclaim 16% CaCO3
9345 | 02.05.2016 | Follow-up | T-Shirt | HD | TBA5 | YS | 12x7x22.5 | 13 | L3 |  |  |  | 12 | 22.375 | 6.75 | 5.62 | 12.2 | 12.19 | 4.74 | 3.98 | 8457 | 1.69 | 3725 | 224 | 459 | 5.62 | 283 | 111 |  |  |  | 6.62/6310 | 3.32/6914 |  | 1.9/3515 | [14 empty] | 61% FPC HD 11% C4 12% Reclaim 16% CaCO3
9346 | 02.05.2016 | Follow-up | T-Shirt | HD | TBA6 | YS | 12x7x22.5 | 16 | L1 |  |  |  | 12.125 | 22.25 | 6.875 | 7.28 | 15.98 | 15.94 | 3.6 | 4.78 | 7866 | 2.35 | 3668 | 287 | 465 | 9 | 227 | 163.5 |  |  |  | 6.59/4953 | 3.97/6294 |  | 2.2/3661 | [12 empty] | Bag ID: I16-029-A6 |  | 61% FPC HD 11% C4 12% Reclaim 16% CaCO3 | 61 |  |  |  |  | 11 |  | 12 |  | 16
9346 | 02.05.2016 | Follow-up | T-Shirt | HD | TBA6 | YS | 12x7x22.5 | 16 | L2 |  |  |  | 11.875 | 22.375 | 7.25 | 7.38 | 16 | 15.72 | 7.96 | 4.08 | 7032 | 2.37 | 3829 | 261 | 448 | 10 | 270 | 160.5 |  |  |  | 7.23/5565 | 4.33/6275 |  | 2.13/3625 | [14 empty] | 61% FPC HD 11% C4 12% Reclaim 16% CaCO3
9346 | 02.05.2016 | Follow-up | T-Shirt | HD | TBA6 | YS | 12x7x22.5 | 16 | L3 |  |  |  | 11.625 | 22.375 | 6.8125 | 5.84 | 13.36 | 13.48 | 5.81 | 3.86 | 8007 | 2.29 | 4295 | 287 | 442 | 9 | 147 | 181.5 |  |  |  | 6.45/5858 | 3.47/6082 |  | 2.12/3649 | [14 empty] | 61% FPC HD 11% C4 12% Reclaim 16% CaCO3
9347 | 02.05.2016 | Follow-up | T-Shirt | HD | TBA5 | YS | 22x7x22.5 | 13 | L1 |  |  |  | 11.75 | 22.1875 | 6.25 | 6.16 | 14.34 | 14.25 | 5.24 | 5.33 | 10145 | 2.49 | 4345 | 256 | 476 | 7.6 | 241 | 171 |  |  |  | 8.49/7091 | 4.15/7153 |  | 2.13/4019 | [12 empty] | Bag ID: I16-032-A5 |  | 61% FPC HD 11% C4 12% Reclaim 16% CaCO3 | 61 |  |  |  |  | 11 |  | 12 |  | 16
9347 | 02.05.2016 | Follow-up | T-Shirt | HD | TBA5 | YS | 22x7x22.5 | 13 | L2 |  |  |  | 11.8125 | 22.375 | 7.1875 | 5.25 | 11.68 | 11.62 | 4.99 | 3.76 | 8226 | 2.23 | 4615 | 239 | 418 | 8 | 112 | 207 |  |  |  | 5.89/5629 | 2.99/5641 |  | 2.15/4127 | [14 empty] | 61% FPC HD 11% C4 12% Reclaim 16% CaCO3
9347 | 02.05.2016 | Follow-up | T-Shirt | HD | TBA5 | YS | 22x7x22.5 | 13 | L3 |  |  |  | 12.3125 | 22.375 | 7.6875 | 6.21 | 12.99 | 12.87 | 5.76 | 4.39 | 8744 | 2.3 | 4915 | 232 | 403 | 9.4 | 166 | 181.5 |  |  |  | 6.89/6411 | 3.87/6344 |  | 2.87/4233 | [14 empty] | 61% FPC HD 11% C4 12% Reclaim 16% CaCO3
9348 | 02.05.2016 | Follow-up | T-Shirt | HD | TBA6 | YS | 12x7x22.5 | 16 | L1 |  |  |  | 11.875 | 22.375 | 6.75 | 7.17 | 15.86 | 15.91 | 6.48 | 3.99 | 6908 | 1.78 | 3278 | 279 | 477 | 9 | 472 | 120 |  |  |  | 6.42/4972 | 3.15/5074 |  | 1.93/3333 | [12 empty] | Bag ID: I16-025-A6 |  | 61% FPC HD 11% C4 12% Reclaim 16% CaCO3 | 61 |  |  |  |  | 11 |  | 12 |  | 16
9348 | 02.05.2016 | Follow-up | T-Shirt | HD | TBA6 | YS | 12x7x22.5 | 16 | L2 |  |  |  | 12 | 22.4375 | 7.125 | 8.56 | 18.29 | 18.55 | 9.33 | 4.51 | 7550 | 1.94 | 3143 | 298 | 413 | 7.8 | 440 | 126 |  |  |  | 6.08/4425 | 3.9/5198 |  | 1.72/2919 | [14 empty] | 61% FPC HD 11% C4 12% Reclaim 16% CaCO3
9348 | 02.05.2016 | Follow-up | T-Shirt | HD | TBA6 | YS | 12x7x22.5 | 16 | L3 |  |  |  | 12 | 22.3125 | 7.125 | 6.37 | 13.87 | 13.64 | 6.34 | 3.26 | 6497 | 1.56 | 3084 | 268 | 401 | 12 | 297 | 156 |  |  |  | 1210202 | 2.93/5326 |  | 1.78/3168 | [14 empty] | 61% FPC HD 11% C4 12% Reclaim 16% CaCO3
9349 | 02.05.2016 | Follow-up | T-Shirt | HD | TBA6 | YS | 12x7x22.5 | 16 | L1 |  |  |  | 12 | 22.375 | 7.25 | 7.39 | 16.14 | 15.78 | 9.05 | 5.19 | 8479 | 2.71 | 4774 | 246 | 451 | 9 | 286 | 183 |  |  |  | 8.41/6342 | 4.23/6405 |  | 2.46/4307 | [12 empty] | Bag ID: I16-032-A6 |  | 61% FPC HD 11% C4 12% Reclaim 16% CaCO3 | 61 |  |  |  |  | 11 |  | 12 |  | 16
9349 | 02.05.2016 | Follow-up | T-Shirt | HD | TBA6 | YS | 12x7x22.5 | 16 | L2 |  |  |  | 12 | 22.375 | 7.125 | 7.62 | 16.5 | 15.91 | 8.52 | 6.11 | 9310 | 2.86 | 4894 | 261 | 426 | 9.5 | 330 | 180 |  |  |  | 8.06/5841 | 4.37/6610 |  | 2.62/4159 | [14 empty] | 61% FPC HD 11% C4 12% Reclaim 16% CaCO3
9349 | 02.05.2016 | Follow-up | T-Shirt | HD | TBA6 | YS | 12x7x22.5 | 16 | L3 |  |  |  | 11.625 | 22.375 | 6.8125 | 6.37 | 14.51 | 14.44 | 5.21 | 4.46 | 8430 | 2.81 | 5113 | 253 | 463 | 9.3 | 162 | 172.5 |  |  |  | 7.53/6722 | 5.17/7961 |  | 2.58/5049 | [14 empty] | 61% FPC HD 11% C4 12% Reclaim 16% CaCO3
9312 | 01.25.2016 | Follow-up | T-Shirt | HD | TE-42 | WS | 13.5X46 | 13.5 | 1 |  |  |  | 46.5 |  |  | 29.92 | 13.4 | 13.2 | 7 | [6 empty] | 9 | 544 | 104.5 | 26.61 | [16 empty] | ROSS15824 |  |  |  | 72% FPC HD 10% C4 16% Reclaim 2% MB | 72 |  |  |  |  | 10 |  | 16 |  |  | 2
9312 | 01.25.2016 | Follow-up | T-Shirt | HD | TE-34 | WS | 13.5X57 | 13.5 | 4 |  |  |  | 57.25 |  |  | 36.24 | 13.1 | 13.1 | 5.2 | [6 empty] | 8 | 283 | 136 | [17 empty] | BIGLOTS12720 |  |  |  | 56% FPC HD 10% C4 18% Reclaim 16% CaCO3 | 56 |  |  |  |  | 10 |  | 18 |  | 16
9312 | 01.25.2016 | Follow-up | T-Shirt | HD | TE-55 | WS | 14X50 | 14 | 1 |  |  |  | 50.125 |  |  | 32.92 | 13.6 | 13.9 | 3.2 | [6 empty] | 20 | 257 | 274 | 29.74 | [16 empty] | DDS17828-B |  |  |  | 49% FPC HD 10% C4 34% Reclaim 7% CaCO3 | 49 |  |  |  |  | 10 |  | 34 |  | 7
9312 | 01.25.2016 | Follow-up | T-Shirt | HD | TE-59 | YS | 13X57 | 13 | 1 |  |  |  | 57.25 |  |  | 35.29 | 12.8 | 12.9 | 7.3 | [6 empty] | 8 | 381 | 122.5 | [17 empty] | SHOPRLITE |  |  |  | 33% FPC HD 10% C4 41% Reclaim 16% CaCO3 | 33 |  |  |  |  | 10 |  | 41 |  | 16
9312 | 01.27.2016 | Follow-up | T-Shirt | HD | TE-29 | AK | 13.5X57 | 13.5 | 2 |  |  |  | 56.9375 |  |  | 35.26 | 13 | 13.6 | 6.1 | [6 empty] | 13 | 234 | 152.5 | [17 empty] | KRKELLER |  |  |  | 59% FPC HD 7% C4 18% Reclaim 16% CaCO3 | 59 |  |  |  |  | 7 |  | 18 |  | 16
9312 | 01.27.2016 | Follow-up | T-Shirt | HD | TE-2B | WS | 16.9X57 | 16.9 | 1 |  |  |  | 56.9375 |  |  | 44.9 | 16.4 | 16.7 | 6.7 | [6 empty] | 17 | 264 | 175 | 24.92 | [16 empty] | TJMAXX12728 |  |  |  | 56% FPC HD 10% C4 16% Reclaim 16% CaCO3 2% MB | 56 |  |  |  |  | 10 |  | 16 |  | 16 | 2
9312 | 01.27.2016 | Follow-up | T-Shirt | HD | TE-2C | AK | 14X57 | 14 | 1 |  |  |  | 57.125 |  |  | 37.72 | 13.7 | 13.8 | 6.7 | [6 empty] | 9 | 304 | 119.5 | 29.43 | [16 empty] | KRKELLER-C |  |  |  | 56% FPC HD 10% C4 16% Reclaim 16% CaCO3 2% MB | 49 |  |  |  |  | 10 |  | 34 |  | 7
9312 | 01.27.2016 | Follow-up | T-Shirt | HD | TE-31 | WS | 13.5X57 | 13.5 | 1 |  |  |  | 57.25 |  |  | 35.25 | 12.8 | 12.8 | 5.1 | [6 empty] | 7 | 357 | 103 | [17 empty] | BIGLOTS12720 |  |  |  | 56% FPC HD 10% C4 18% Reclaim 16% CaCO3 | 56 |  |  |  |  | 10 |  | 18 |  | 16
9312 | 01.27.2016 | Follow-up | T-Shirt | HD | TE-32 | WS | 12.9X54 | 12.9 | 1 |  |  |  | 54.5 |  |  | 32.64 | 12.4 | 12.5 | 5 | [6 empty] | 14 | 341 | 134.5 | [17 empty] | DOLLAR11620 |  |  |  | 56% FPC HD 10% C4 18% Reclaim 16% CaCO4
9312 | 01.27.2016 | Follow-up | T-Shirt | HD | TE-35 | WS | 15X48 | 15 | 1 |  |  |  | 48.25 |  |  | 32.74 | 14.1 | 14.2 | 5 | [6 empty] | 8 | 436 | 98.5 | [17 empty] | RAIDRECYCXL
9361 | 02.10.2016 | Follow-up | T-Shirt | HD | TBA5 | YS | 12x7x22.5 | 13 | L1 |  |  |  | 12.0625 | 22.25 | 6.9375 | 5.57 | 12.34 | 12.24 | 5.94 | 4.22 | 8609 | 2.14 | 4333 | 236 | 373 | 9.7 | 135 | 177 |  |  |  | 7.46/7024 | 3.57/6836 |  | 2.19/4123 | [12 empty] | Bag ID: I16-036-A5 |  | 61% FPC HD 11% C4 12% Reclaim 16% CaCO3 | 61 |  |  |  |  | 11 |  | 12 |  | 16
9361 | 02.10.2016 | Follow-up | T-Shirt | HD | TBA5 | YS | 12x7x22.5 | 13 | L2 |  |  |  | 11.875 | 22.3125 | 7.125 | 6.04 | 13.32 | 13.3 | 4.5 | 4.9 | 9883 | 2.3 | 4473 | 237 | 433 | 10.1 | 167 | 166.5 |  |  |  | 7.41/6616 | 3.73/6773 |  | 2.28/4378 | [14 empty] | 61% FPC HD 11% C4 12% Reclaim 16% CaCO3
9361 | 02.10.2016 | Follow-up | T-Shirt | HD | TBA5 | YS | 12x7x22.5 | 13 | L3 |  |  |  | 11.9375 | 22.25 | 7.9375 | 6.26 | 13.42 | 13.27 | 6.62 | 5.12 | 10073 | 2.26 | 4650 | 265 | 424 | 9.3 | 205 | 168 |  |  |  | 7.82/6902 | 4.28/7766 |  | 856527 | [14 empty] | 61% FPC HD 11% C4 12% Reclaim 16% CaCO3
9362 | 02.10.2016 | Follow-up | T-Shirt | HD | TBA6 | YS | 12x7x22.5 | 16 | L1 |  |  |  | 11.625 | 22.5 | 7 | 7.03 | 15.8 | 15.66 | 7.14 | 3.95 | 7433 | 2.38 | 4335 | 299 | 413 | 16 | 170 | 205.5 |  |  |  | 6.56/5395 | 3.94/6540 |  | 2.05/4277 | [12 empty] | Bag ID: I16-036-A6 |  | 61% FPC HD 11% C4 12% Reclaim 16% CaCO3 | 61 |  |  |  |  | 11 |  | 12 |  | 16
9362 | 02.10.2016 | Follow-up | T-Shirt | HD | TBA6 | YS | 12x7x22.5 | 16 | L2 |  |  |  | 12 | 22.375 | 7.125 | 7.27 | 15.64 | 15.59 | 7.11 | 4.35 | 6989 | 2.71 | 4363 | 303 | 430 | 16.4 | 219 | 205.5 |  |  |  | 7.01/5458 | 3.93/6342 |  | 2.32/5135 | [14 empty] | 61% FPC HD 11% C4 12% Reclaim 16% CaCO3
9362 | 02.10.2016 | Follow-up | T-Shirt | HD | TBA6 | YS | 12x7x22.5 | 16 | L3 |  |  |  | 12 | 22.5 | 8.25 | 8.35 | 16.86 | 16.73 | 7.23 | 4.39 | 7453 | 2.46 | 3759 | 335 | 412 | 14 | 249 | 280.5 |  |  |  | 7.23/4949 | 2.98/5434 |  | 2.32/3309 | [14 empty] | 61% FPC HD 11% C4 12% Reclaim 16% CaCO3
9312 | 01.27.2016 | Follow-up | T-Shirt | HD | TE-41 | WS | 13X54 | 13 | 1 |  |  |  | 54.125 |  |  | 32.32 | 12.4 | 12.3 | 10 | [6 empty] | 12.7 | 428 | 134.5 | [17 empty] | FAMILY11620
9312 | 01.27.2016 | Follow-up | T-Shirt | HD | TE-42 | WS | 13X51 | 13 | 1 |  |  |  | 51 |  |  | 30.37 | 12.4 | 12.2 | 7.8 | [6 empty] | 11.8 | 206 | 145 | 26.03 | [16 empty] | RAIDSACK3 |  |  |  | 72% FPC HD 10% C4 16% Reclaim 2% MB | 72 |  |  |  |  | 10 |  | 16 |  |  | 2
9312 | 01.27.2016 | Follow-up | T-Shirt | HD | TE-51 | WS | 13.5X57 | 13.5 | 2 |  |  |  | 57.125 |  |  | 35.85 | 13 | 12.9 | 8 | [6 empty] | 19.7 | 212 | 215.5 | [17 empty] | BIGLOTS12720 |  |  |  | 58% FPC HD 10% C4 16% Reclaim 16% CaCO3 | 58 |  |  |  |  | 10 |  | 16 |  | 16
9312 | 01.27.2016 | Follow-up | T-Shirt | HD | TE-52 | WS | 13.5X57 | 13.5 | 2 |  |  |  | 57.5 |  |  | 35.44 | 12.8 | 12.7 | 14.8 | [6 empty] | 20.4 | 254 | 196 | [17 empty] | BIGLOTS12720 |  |  |  | 58% FPC HD 10% C4 16% Reclaim 16% CaCO3 | 58 |  |  |  |  | 10 |  | 16 |  | 16
9312 | 01.27.2016 | Follow-up | T-Shirt | HD | TE-53 | WS | 14X60 | 14 | 2 |  |  |  | 59.9375 |  |  | 38.84 | 13.5 | 13.2 | 11.7 | [6 empty] | 14.2 | 308 | 140.5 | 31.06 | [16 empty] | 1/8-HDTYOU2 |  |  |  | 61% FPC HD 10% C4 13% Reclaim 16% CaCO3 | 61 |  |  |  |  | 10 |  | 13 |  | 16
9312 | 01.27.2016 | Follow-up | T-Shirt | HD | TE-55 | BS | 14X57 | 14 | 1 |  |  |  | 57.5 |  |  | 39.11 | 14.1 | 14 | 8.8 | [6 empty] | 21.4 | 217 | 272.5 | 22.43 | [16 empty] | FZCOLDZN |  |  |  | 49% FPC HD 10% C4 34% Reclaim 7% CaCO3 | 49 |  |  |  |  | 10 |  | 34 |  | 7
9312 | 01.27.2016 | Follow-up | T-Shirt | HD | TE-59 | WS | 13.5X57 | 13.5 | 1 |  |  |  | 57.125 |  |  | 35.32 | 12.8 | 12.6 | 6.4 | [6 empty] | 19 | 261 | 212.5 | [17 empty] | BIGLOTS12720 |  |  |  | 33% FPC HD 10% C4 41% Reclaim 16% CaCO3 | 33 |  |  |  |  | 10 |  | 41 |  | 16
9312 | 01.27.2016 | Follow-up | T-Shirt | HD | CE-41 | WS | 16.5X57 | 16.5 | 1 |  |  |  | 57.375 |  |  | 44.58 | 16.1 | 15.9 | 8.8 | [6 empty] | 10.4 | 443 | 109 | 36.19 | [16 empty] | TJMAXX12722
9312 | 01.27.2016 | Follow-up | T-Shirt | HD | CE-25 | WS | 19X60 | 19 | 3 |  |  |  | 59.9375 |  |  | 50.63 | 17.6 | 17.4 | 9.8 | [6 empty] | 14.2 | 482 | 115 | 33.35 | [16 empty] | TJX201030
9315 | 01.04.2016 | Follow-up | T-Shirt | HD | TB-24 | WS | 11 1/2X6 1/2X20 | 12.9 |  |  |  |  | 11.375 | 19.9375 | 6 | 5.12 | 13.6 |  |  | 3.18 | 6245 | 1.6 | 2909 | 278 | 458 | [6 empty] | 5.39/8039 | 2.87/5637 |  | 1.53/3009 | [10 empty] | FAMILY11620
9315 | 01.04.2016 | Follow-up | T-Shirt | HD | TB-62 | EW | 11 1/2X6 1/2X21 | 15 |  |  |  |  | 10.875 | 20.9375 | 7 | 5.86 | 15.5 |  |  | 4.13 | 7008 | 2.3 | 3898 | 303 | 445 | [6 empty] | 5.54/7662 | 3.36/5694 |  | 2.35/3149 | [10 empty] | WAL21B-GREY
9315 | 01.04.2016 | Follow-up | T-Shirt | HD | TB-71 | YS | 14X9 1/2X23 1/2 | 31.7 |  |  |  |  | 14.25 | 23.9375 | 9.7 | 19.13 | 27.4 |  |  | 6.63 | 5731 | 4.4 | 3728 | 380 | 614 | [6 empty] | 8.77/9081 | 4.32/8062 |  | 3.83/3560 | [10 empty] | JEGS
9315 | 01.04.2016 | Follow-up | T-Shirt | HD | TB-91 | WS | 16X8X24 | 15 |  |  |  |  | 16.25 | 24 | 7.5 | 9.35 | 15.1 |  |  | 4.13 | 8107 | 1.64 | 3032 | 275 | 334 | [6 empty] | 2.38/3081 | 2.64/4422 |  | 1.50/2161 | [10 empty] | RAIDRECYCLE
9315 | 01.04.2016 | Follow-up | T-Shirt | HD | TB-96 | WS | 12X7X20 | 14 |  |  |  |  | 11.875 | 20 | 6.3 | 5.81 | 14.5 |  |  | 5.08 | 8369 | 2.13 | 3873 | 196 | 209 | [6 empty] | 5.92/1138 | 3.23/5881 |  | 1.95/3545 | [10 empty] | HEB1/7MITE
9315 | 01.07.2016 | Follow-up | T-Shirt | HD | TB-A1 | WS | 11 1/2X6 1/2X20 | 13 |  |  |  |  | 10.875 | 19.5 | 5.6 | 3.86 | 11.1 |  |  | 4.42 | 8615 | 1.46 | 3944 | 250 | 378 | [6 empty] | 4.97/10176 | 2.39/2953 |  | 1.28/1086 | [10 empty] | FAMILY11620
9315 | 01.07.2016 | Follow-up | T-Shirt | HD | TB-A3 | YS | 12X7X22 1/2 | 16 |  |  |  |  | 12.25 | 22.25 | 7 | 6.68 | 14.6 |  |  | 3.36 | 6888 | 1.8 | 4021 | 282 | 295 | [6 empty] | 5.68/10795 | 2.35/4818 |  | 2.11/3836 | [10 empty] | SHOPRMEDIUM
9315 | 01.07.2016 | Follow-up | T-Shirt | HD | TB-B1 | WS | 11 1/2X6 1/2X20 | 12.9 |  |  |  |  | 11.5 | 20.25 | 7 | 4.84 | 12.5 | [6 empty] | 254 | 512 | [6 empty] | 5.21/7393 | 2.47/1401 |  | 1.62/1567 | [10 empty] | DOLLAR11620
9315 | 01.07.2016 | Follow-up | T-Shirt | HD | TB-91 | WS | 16X8X28 | 15 |  |  |  |  | 16.25 | 27.9375 | 10.2 | 11.24 | 13.5 | [6 empty] | 264 | 305 | [6 empty] | 4.72/10042 | 3.45/6795 |  | 1.54/2920 | [10 empty] | TRACTOR16828
9315 | 01.07.2016 | Follow-up | T-Shirt | HD | TB-95 | WS | 12X7X20 | 14 |  |  |  |  | 12.125 | 20.25 | 7.3 | 5.82 | 14.1 | [14 empty] | 5.33/10475 | 2.96/4980 |  | 1.72/3032 | [10 empty] | HEB1/7COMP-C
9315 | 01.18.2016 | Follow-up | T-Shirt | HD | TB-31 | WS | 12X7X20 | 13.5 |  |  |  |  | 11.5 | 21 | 8 | 5.5 | 13.2 |  |  | 3.06 | 5352 | 1.41 | 2308 | 251 | 308 | [6 empty] | 5.77/8611 | 2.94/5153 |  | 1.40/1869 | [10 empty] | BIGLOTS
9315 | 01.18.2016 | Follow-up | T-Shirt | HD | TB-32 | WS | 11 1/2X6 1/2X20 | 12.9 |  |  |  |  | 11.5 | 20 | 6.6 | 4.24 | 10.6 |  |  | 2.48 | 4872 | 0.98 | 2085 | 215 | 362 | [6 empty] | 4.53/9688 | 2.26/5025 |  | 1.08/2287 | [10 empty] | DOLLAR11620
9315 | 01.18.2016 | Follow-up | T-Shirt | HD | TB-33 | AK | 12X7X20 | 13.4 |  |  |  |  | 11.9375 | 21.125 | 7.4 | 5.89 | 14.2 |  |  | 3.27 | 8860 | 1.35 | 2288 | 246 | 302 | [6 empty] | 4.88/9578 | 2.58/4381 |  | 1.34/2279 | [10 empty] | KR12720-C
9315 | 01.18.2016 | Follow-up | T-Shirt | HD | TB-34 | EW | 11 1/2X6 /12X21 | 15 |  |  |  |  | 10.5 | 21.125 | 6.7 | 5.65 | 14.6 |  |  | 4.24 | 7996 | 1.62 | 2945 | 251 | 419 | [6 empty] | 6.59/11284 | 3.09/5461 |  | 1.62/2954 | [10 empty] | WAL21-B
9315 | 01.18.2016 | Follow-up | T-Shirt | HD | TB-2B | WS | 12X7X22 | 16.5 |  |  |  |  | 12 | 22.125 | 7.1 | 7.22 | 16.1 |  |  | 5 | 6846 | 3.93 | 4983 | 289 | 379 | [6 empty] | 6.13/9906 | 4.04/6221 |  | 1.90/2932 | [10 empty] | TJMAXX12722
9315 | 01.21.2016 | Follow-up | T-Shirt | HD | TB-62 | EW | 11 1/2X6 1/2X21 | 15 |  |  |  |  | 10.9375 | 21.125 | 7 | 5.45 | 13.3 |  |  | 3.93 | 7430 | 1.73 | 3417 | 234 | 398 | [6 empty] | 7.36/13393 | 5.33/10460 |  | 1.86/3518 | [10 empty] | WAL21B-GREY
9315 | 01.21.2016 | Follow-up | T-Shirt | HD | TB-72 | WS | 20X10X30 | 19 |  |  |  |  | 20.25 | 30.125 | 9.25 | 17.35 | 17.5 |  |  | 4.5 | 6710 | 1.94 | 2662 | 245 | 428 | [6 empty] | 8.21/11242 | 4.53/6213 |  | 2.04/2880 | [10 empty] | TJHOME201030
9315 | 01.21.2016 | Follow-up | T-Shirt | HD | TB-73 | WS | 17X9X30 | 18 |  |  |  |  | 16.5 | 30.125 | 9 | 15.06 | 17.7 |  |  | 4.19 | 6253 | 2.31 | 3085 | 291 | 429 | [6 empty] | 7.67/11120 | 3.84/5259 |  | 2.09/3022 | [10 empty] | GWILLJUMBO
9315 | 01.21.2016 | Follow-up | T-Shirt | HD | TB-75 | WS | 16X9X26 | 15.2 |  |  |  |  | 16.5 | 26.125 | 8.75 | 10.28 | 14.5 |  |  | 3.14 | 5351 | 1.5 | 2389 | 243 | 268 | [6 empty] | 5.86/10654 | 3.52/5587 |  | 1.54/2809 | [10 empty] | EXC16926-A
9315 | 01.21.2016 | Follow-up | T-Shirt | HD | TB-93 | WS | 12X7X20 | 14 |  |  |  |  | 11.25 | 20 | 7.2 | 262 | 366 |  |  | 2.85 | 5190 | 1.74 | 2857 | 262 | 366 | [6 empty] | 4.55/7975 | 2.15/3909 |  | 1.49/2365 | [10 empty] | HEB1/7-C
9315 | 01.25.2016 | Follow-up | T-Shirt | HD | TB-A2 | WS | 11X6X18 | 13 |  |  |  |  | 11 | 17.9375 | 6.5 | 3.94 | 12.3 |  |  | 3.75 | 7214 | 1.52 | 3244 | 239 | 242 | [6 empty] | 5.52/11763 | 2.80/5968 |  | 1.6/3436 | [10 empty] | RAIDSACK3
9315 | 01.25.2016 | Follow-up | T-Shirt | HD | TB-B2 | WS | 12X7X20 | 13.5 |  |  |  |  | 11.5 | 20.25 | 6.8 | 5.51 | 13.6 |  |  | 6.76 | 8659 | 2.91 | 5016 | 246 | 302 | [6 empty] | 7.07/13338 | 3.29/6010 |  | 2.15/3918 | [10 empty] | BIGLOTS12720
9315 | 01.25.2016 | Follow-up | T-Shirt | HD | TB-B3 | WS | 12X7X20 | 12.9 |  |  |  |  | 12.25 | 20 | 7.25 | 5.26 | 12.5 |  |  | 3.76 | 8010 | 1.6 | 3557 | 237 | 291 | [6 empty] | 5.26/10795 | 2.63/4681 |  | 1.61/3579 | [10 empty] | PETCO12720
9315 | 01.25.2016 | Follow-up | T-Shirt | HD | TB-B4 | WS | 12X7X20 | 14 |  |  |  |  | 11.9375 | 20.125 | 7.18 | 5.5 | 13 |  |  | 4.31 | 6644 | 2.23 | 3779 | 203 | 293 | [6 empty] | 6.94/9020 | 3.71/5701 |  | 2.46/4758 | [10 empty] | FLEZAFFORD
9315 | 01.25.2016 | Follow-up | T-Shirt | HD | TB-27 | WS | 12X7X22 | 17 |  |  |  |  | 12.25 | 22 | 7.1 | 7.77 | 15.9 |  |  | 3.44 | 7319 | 1.62 | 3446 | 269 | 432 | [6 empty] | 5.32/8788 | 3.08/5081 |  | 1.55/3177 | [10 empty] | HMART12722N
9355 | 02.08.2016 | Follow-up | T-Shirt | HD | TE-2A | AK | 13.4X57 | 13.4 | 2 |  |  |  | 57.125 |  |  | 35.27 | 12.8 | 12.6 | 8.1 | [6 empty] | 12.3 | 414 | <64 | 23.34 | [16 empty] | KRKELLER
9355 | 02.08.2016 | Follow-up | T-Shirt | HD | TE-2B | WS | 16.5X57 | 16.5 | 2 |  |  |  | 56.9375 |  |  | 40.33 | 14.7 | 14.6 | 7.7 | [6 empty] | 18.6 | 380 | 175 | [17 empty] | TJMAX12722
9355 | 02.08.2016 | Follow-up | T-Shirt | HD | TE-32 | WS | 18X57 | 18 | 2 |  |  |  | 57.5 |  |  | 47.11 | 17 | 17.3 | 8.1 | [6 empty] | 11 | 273 | 154 | 39.37 | [16 empty] | SPORT12723
9355 | 02.08.2016 | Follow-up | T-Shirt | HD | TE-31 | WS | 14X54 | 14 | 4 |  |  |  | 54.25 |  |  | 34.09 | 13 | 12.9 | 8.5 | [6 empty] | 11.5 | 316 | 119.5 | [17 empty] | CHERRYSHAKIME
9355 | 02.08.2016 | Follow-up | T-Shirt | HD | TE-59 | YS | 13X57 | 13 | 5 |  |  |  | 56.9375 |  |  | 35.38 | 12.9 | 12.6 | 4.7 | [6 empty] | 10 | 200 | 251.5 | 26.48 | [16 empty] | SHOPRITE
9355 | 02.01.2016 | Follow-up | T-Shirt | HD | TE-13 | WS | 13.5X57 | 13.5 | 1 |  |  |  | 56.875 |  |  | 37.4 | 13.7 | 13.6 | 7.8 | [6 empty] | 9 | 243 | 139 | 30.52 | [16 empty] | BIGLOTS
9355 | 02.01.2016 | Follow-up | T-Shirt | HD | TE-14 | WS | 17.5X54 | 17.5 | 1 |  |  |  | 53.9375 |  |  | 31.62 | 12.2 | 12.1 | 12.2 | [6 empty] | 15.4 | 268 | 173.5 | [17 empty] | THWVAN
9355 | 02.01.2016 | Follow-up | T-Shirt | HD | TE-15 | WS | 13.5X54 | 13.5 | 1 |  |  |  | 53.9375 |  |  | 33.8 | 13 | 12.9 | 9 | [6 empty] | 13.8 | 265 | 185.5 | 30.09 | [16 empty] | MARIAMASTS |  |  |  | 56% FPC HD 10% C4 16% Reclaim 16% CaCO3 2% MB | 56 |  |  |  |  | 10 |  | 16 |  | 16 | 2
9355 | 02.01.2016 | Follow-up | T-Shirt | HD | TE-16 | WS | 13X51 | 13 | 1 |  |  |  | 51.125 |  |  | 30.36 | 12.3 | 12.3 | 5.3 | [6 empty] | 11.5 | 320 | 140.5 | [17 empty] | RAIDSACK3 |  |  |  | 56% FPC HD 10% C4 16% Reclaim 16% CaCO3 2% MB
9355 | 02.01.2016 | Follow-up | T-Shirt | HD | TE-27 | WS | 13X57 | 13 | 1 |  |  |  | 57.125 |  |  | 34.13 | 12.4 | 12.3 | 8.7 | [6 empty] | 13.9 | 286 | 145 | 26.24 | [16 empty] | APPLEMARKET |  |  |  | 56% FPC HD 10% C4 16% Reclaim 16% CaCO3 2% MB
9355 | 02.01.2016 | Follow-up | T-Shirt | HD | TE-2A | AK | 13.4X57 | 13.4 | 2 |  |  |  | 57.25 |  |  | 35.35 | 12.8 | 12.8 | 6.5 | [6 empty] | 12.3 | 204 | 136 | 29.49 | [16 empty] | KRKELLER |  |  |  | 59% FPC HD 7% C4 18% Reclaim 16% CaCO3 | 59 |  |  |  |  | 7 |  | 18 |  | 16
9355 | 02.01.2016 | Follow-up | T-Shirt | HD | TE-32 | WS | 12.9X54 | 12.9 | 1 |  |  |  | 53.9375 |  |  | 32.25 | 12.4 | 12.3 | 8 | [6 empty] | 9.4 | 448 | 106 | 21.49 | [16 empty] | DOLLAR11620 |  |  |  | 56% FPC HD 10% C4 18% Reclaim 16% CaCO3 | 56 |  |  |  |  | 10 |  | 18 |  | 16
9355 | 02.01.2016 | Follow-up | T-Shirt | HD | TE-42 | WS | 13X44 | 13 | 1 |  |  |  | 44.375 |  |  | 26.3 | 12.3 | 12.2 | 9.2 | [6 empty] | 9.7 | 524 | 116.5 | [17 empty] | FAMILYD1528 |  |  |  | 72% FPC HD 10% C4 16% Reclaim 2% MB | 72 |  |  |  |  | 10 |  | 16 |  |  | 2
9355 | 02.01.2016 | Follow-up | T-Shirt | HD | TE-53 | WS | 13X54 | 13 | 1 |  |  |  | 54.125 |  |  | 32.38 | 12.4 | 12.3 | 9.1 | [6 empty] | 9.4 | 365 | 113.5 | [17 empty] | FAMILYD1620 |  |  |  | 61% FPC HD 10% C4 13% Reclaim 16% CaCO3 | 61 |  |  |  |  | 10 |  | 13 |  | 16
9355 | 02.01.2016 | Follow-up | T-Shirt | HD | TE-57 | WS | 18X52 | 18 | 1 |  |  |  | 52.125 |  |  | 44.19 | 17.6 | 17.6 | 12.7 | [6 empty] | 12.4 | 343 | 173.5 | [17 empty] | GWILL-JUMBO |  |  |  | 49% FPC HD 10% C4 34% Reclaim 7% CaCO3 | 49 |  |  |  |  | 10 |  | 34 |  | 7
9355 | 02.01.2016 | Follow-up | T-Shirt | HD | CE-25 | WS | 19X60 | 19 | 1 |  |  |  | 60.25 |  |  | 52.38 | 18.1 | 18 | 10 | [6 empty] | 8.5 | 522 | 112 | [17 empty] | TJX201030
9355 | 02.01.2016 | Follow-up | T-Shirt | HD | CE-41 | WS | 16.5X57 | 16.5 | 1 |  |  |  | 57.25 |  |  | 45.91 | 16.7 | 16.7 | 7.1 | [6 empty] | 10.1 | 492 | <64 | [17 empty] | TJMAXX12722
9355 | 02.03.2016 | Follow-up | T-Shirt | HD | TE-27 | WS | 13X57 | 13 | 1 |  |  |  | 57.125 |  |  | 36.05 | 13.1 | 13 | 7.5 | [6 empty] | 13.5 | 335 | 128.5 | [17 empty] | APPLEMARKET |  |  |  | 56% FPC HD 10% C4 16% Reclaim 16% CaCO3 2% MB | 56 |  |  |  |  | 10 |  | 16 |  | 16 | 2
9355 | 02.03.2016 | Follow-up | T-Shirt | HD | TE-34 | WS | 12.9X54 | 12.9 | 4 |  |  |  | 54.25 |  |  | 31.58 | 12.1 | 11.9 | 6.3 | [6 empty] | 9 | 365 | 110.5 | 20.04 | [16 empty] | DOLLAR11620 |  |  |  | 56% FPC HD 10% C4 18% Reclaim 16% CaCO3 | 56 |  |  |  |  | 10 |  | 18 |  | 16
9355 | 02.03.2016 | Follow-up | T-Shirt | HD | TE-53 | WS | 13X54 | 13 | 1 |  |  |  | 54.125 |  |  | 33.84 | 13 | 12.9 | 5.2 | [6 empty] | 10.9 | 519 | <64 | 32.27 | [16 empty] | FAMILYD11620 |  |  |  | 61% FPC HD 10% C4 13% Reclaim 16% CaCO3 | 61 |  |  |  |  | 10 |  | 13 |  | 16
9356 | 02.01.2016 | Follow-up | T-Shirt | HD | TE-58 | EW | 15X54 | 15 | 1 |  |  |  | 53.9375 |  |  | 37.65 | 14.5 | 14.6 | 11.4 | [6 empty] | 9.8 | 214 | 140.5 | 44.11 | [15 empty] | WAL21BOMX |  |  |  |  | 49% FPC HD 10% C4 34% Reclaim 7% CaCO3 | 49 |  |  |  |  | 10 |  | 34 |  | 7
9356 | 02.01.2016 | Follow-up | T-Shirt | HD | TE-58 | EW | 15X54 | 15 | 2 |  |  |  | 54.5 |  |  | 36.9 | 14.1 | 13.9 | 8.6 | [6 empty] | 5.7 | 439 | 92.5 | [16 empty] | WAL21B-GREY |  |  |  |  | 49% FPC HD 10% C4 34% Reclaim 7% CaCO4
9356 | 02.01.2016 | Follow-up | T-Shirt | HD | TE-58 | EW | 15X54 | 15 | 3 |  |  |  | 54.25 |  |  | 37.62 | 14.4 | 14.3 | 6.4 | [6 empty] | 11.8 | 330 | 140.5 | [16 empty] | WAL21B-GREY |  |  |  |  | 49% FPC HD 10% C4 34% Reclaim 7% CaCO5
9356 | 02.04.2016 | Follow-up | T-Shirt | HD | TE-54 | EW | 15X54 | 15 | 3 |  |  |  | 54.25 |  |  | 38.86 | 14.9 | 14.7 | 6.9 | [6 empty] | 17.7 | 219 | 223 | [17 empty] | WAL21B-GREY |  |  |  | 58% FPC HD 10% C4 16% Reclaim 16% CaCO3 | 58 |  |  |  |  | 10 |  | 16 |  | 16
9356 | 02.04.2016 | Follow-up | T-Shirt | HD | TE-55 | EW | 15X54 | 15 | 1 |  |  |  | 54.125 |  |  | 38.52 | 14.8 | 14.5 | 6.7 | [6 empty] | 9.2 | 247 | 157 | 50.81 | [16 empty] | WAC8410-C |  |  |  | 49% FPC HD 10% C4 34% Reclaim 7% CaCO3 | 49 |  |  |  |  | 10 |  | 34 |  | 7
9364 | 02.18.2016 | Follow-up | T-Shirt | HD | TB-A5 | YS | 12x7x22.5 | 13 | L1 |  |  |  | 12.5 | 22.375 | 7.3125 | 6.2 | 12.88 | 12.82 | 4.2 | 3.79 | 6340 | 1.56 | 3105 | 228 | 420 | 8.3 | 320 | 108 |  |  |  | 6.55/5739 | 2.88/5038 |  | 1.46/2645 | [12 empty] | Bag ID: I16-047-A5 |  | 61% FPC HD 11% C4 12% Reclaim 16% CaCO3 | 61 |  |  |  |  | 11 |  | 12 |  | 16
9364 | 02.18.2016 | Follow-up | T-Shirt | HD | TB-A5 | YS | 12x7x22.5 | 13 | L2 |  |  |  | 11.75 | 22.375 | 7.25 | 5.69 | 13.07 | 13.05 | 3.09 | 3.7 | 6809 | 1.49 | 2655 | 220 | 299 | 8.6 | 292 | 109.5 |  |  |  | 6.08/5629 | 3.03/5599 |  | 1.32/2538 | [14 empty] | 61% FPC HD 11% C4 12% Reclaim 16% CaCO3
9364 | 02.18.2016 | Follow-up | T-Shirt | HD | TB-A5 | YS | 12x7x22.5 | 13 | L3 |  |  |  | 11.625 | 22.3125 | 6.875 | 5.25 | 11.98 | 11.86 | 4.17 | 3.78 | 6486 | 1.4 | 2701 | 214 | 334 | 8.7 | 259 | 114 |  |  |  | 6.33/6162 | 2.84/5898 |  | 1.65/2788 | [14 empty] | 61% FPC HD 11% C4 12% Reclaim 16% CaCO3
9357 | 02.01.2016 | Follow-up | T-Shirt | HD | TE-33 | WS | 12.68X58 | 12.68 | 1 |  |  |  | 57.9375 |  |  | 33.97 | 12.2 | 11.8 | 7.1 | [6 empty] | 14.9 | 410 | 95.5 | 31.12 | [16 empty] | HEBJR-C |  |  |  | 56% FPC HD 10% C4 18% Reclaim 16% CaCO3 | 56 |  |  |  |  | 10 |  | 18 |  | 16
9357 | 02.01.2016 | Follow-up | T-Shirt | HD | TE-54 | WS | 14X57 | 14 | 2 |  |  |  | 57.25 |  |  | 37.45 | 13.6 | 13.4 | 8.4 | [6 empty] | 15.6 | 269 | 253 | [17 empty] | HEB1/7COMP-C |  |  |  | 61% FPC HD 10% C4 13% Reclaim 16% CaCO3 | 61 |  |  |  |  | 10 |  | 13 |  | 16
9357 | 02.01.2016 | Follow-up | T-Shirt | HD | TE-56 | WS | 14X57 | 14 | 1 |  |  |  | 57.9375 |  |  | 35.74 | 12.8 | 12.7 | 7.3 | [6 empty] | 14 | 287 | 182.5 | [17 empty] | HEB1/7COMP-C |  |  |  | 61% FPC HD 10% C4 13% Reclaim 16% CaCO4
9357 | 02.08.2016 | Follow-up | T-Shirt | HD | TE-53 | WS | 14X57 | 14 | 1 |  |  |  | 56.9375 |  |  | 36.64 | 13.4 | 13.4 | 17.3 | [6 empty] | 19.3 | 454 | <64 | 35.95 | [16 empty] | HEB1/7COMP-C |  |  |  | 61% FPC HD 10% C4 13% Reclaim 16% CaCO3 | 61 |  |  |  |  | 10 |  | 13 |  | 16
9357 | 02.08.2016 | Follow-up | T-Shirt | HD | TE-15 | WS | 14X57 | 14 | 2 |  |  |  | 57.25 |  |  | 36.61 | 13.3 | 13.2 | 7.7 | [6 empty] | 12.2 | 262 | 113.5 | [17 empty] | HEB1/7COMP-C |  |  |  | 60% FPC HD 10% C4 13% Reclaim 16% CaCO3 1% MB | 60 |  |  |  |  | 10 |  | 13 |  | 16 | 1
9355 | 02.08.2016 | Follow-up | T-Shirt | HD | TE-2B | WS | 16.5X57 | 16.5 | 3 |  |  |  | 56.9375 |  |  | 44.18 | 16.1 | 15.9 | 8 | [6 empty] | 15.9 | 389 | 151 | 28.77 | [16 empty] | TJMAXX12722
9355 | 02.08.2016 | Follow-up | T-Shirt | HD | TE-13 | WS | 13.5X57 | 13.5 | 1 |  |  |  | 57.125 |  |  | 35.33 | 12.8 | 12.5 | 7.2 | [6 empty] | 10.1 | 488 | <64 | [17 empty] | BIGLOTS12720 |  |  |  | 60% FPC HD 10% C4 13% Reclaim 16% CaCO3 1% MB | 60 |  |  |  |  | 10 |  | 13 |  | 16 | 1
9355 | 02.08.2016 | Follow-up | T-Shirt | HD | TE-34 | WS | 12.9X54 | 12.9 | 2 |  |  |  | 54.25 |  |  | 31.47 | 12 | 11.9 | 7.4 | [6 empty] | 17.3 | 387 | <64 | [17 empty] | DOLLAR11620 |  |  |  | 56% FPC HD 10% C4 18% Reclaim 16% CaCO3 | 56 |  |  |  |  | 10 |  | 18 |  | 16
9355 | 02.08.2016 | Follow-up | T-Shirt | HD | TE-35 | WS | 15X48 | 15 | 3 |  |  |  | 47.9375 |  |  | 32.71 | 14.2 | 14.1 | 6.5 | [6 empty] | 8.2 | 540 | <64 | 32.65 | [16 empty] | TRACTOR16828 |  |  |  | 56% FPC HD 10% C4 18% Reclaim 16% CaCO3 | 56 |  |  |  |  | 10 |  | 18 |  | 16
9355 | 02.08.2016 | Follow-up | T-Shirt | HD | TE-54 | WS | 14.4X54 | 14.4 | 3 |  |  |  | 54.125 |  |  | 38.62 | 14.8 | 14.7 | 6.9 | [6 empty] | 14.5 | 312 | 182.5 | [17 empty] | EXC11621 |  |  |  | 61% FPC HD 10% C4 13% Reclaim 16% CaCO3 | 61 |  |  |  |  | 10 |  | 13 |  | 16
9355 | 02.08.2016 | Follow-up | T-Shirt | HD | TE-16 | WS | 13X51 | 13 | 1 |  |  |  | 51.25 |  |  | 31.36 | 12.7 | 12.6 | 8.5 | [6 empty] | 20.5 | 409 | <64 | [17 empty] | RAIDSACK3 |  |  |  | 60% FPC HD 10% C4 13% Reclaim 16% CaCO3 1% MB | 60 |  |  |  |  | 10 |  | 13 |  | 16 | 1
9355 | 02.08.2016 | Follow-up | T-Shirt | HD | TE-32 | WS | 18X57 | 18 | 4 |  |  |  | 57.875 |  |  | 46.93 | 16.8 | 16.7 | 8.7 | [6 empty] | 16 | 341 | 121 | 41.87 | [16 empty] | SPORT12723 |  |  |  | 56% FPC HD 10% C4 18% Reclaim 16% CaCO3 | 56 |  |  |  |  | 10 |  | 18 |  | 16
9355 | 02.08.2016 | Follow-up | T-Shirt | HD | TE-42 | WS | 13X44 | 13 | 4 |  |  |  | 44.9375 |  |  | 25.67 | 11.9 | 11 | 6 | [6 empty] | 11.7 | 405 | 91 | 24.48 | [16 empty] | FAMILY15720
9355 | 02.08.2016 | Follow-up | T-Shirt | HD | TE-51 | WS | 13.5X57 | 13.5 | 1 |  |  |  | 57.25 |  |  | 36.04 | 13.1 | 13 | 10.6 | [6 empty] | 15.3 | 290 | 124 | [17 empty] | BIGLOTS12720 |  |  |  | 61% FPC HD 10% C4 13% Reclaim 16% CaCO3 | 61 |  |  |  |  | 10 |  | 13 |  | 16
9355 | 02.08.2016 | Follow-up | T-Shirt | HD | TE-35 | WS | 15X48 | 15 | 5 |  |  |  | 47.5 |  |  | 33.27 | 14.5 | 14.4 | 6 | [6 empty] | 13.6 | 60 | <64 | [17 empty] | TRACTOR16828 |  |  |  | 61% FPC HD 10% C4 13% Reclaim 16% CaCO3 | 61 |  |  |  |  | 10 |  | 13 |  | 16
9355 | 02.15.2016 | Follow-up | T-Shirt | HD | CE-25 | WS | 19X60 | 19 | 1 |  |  |  | 60.25 |  |  | 56.48 | 19.5 | 19.6 | 10.1 | [6 empty] | 11.4 | 492 | <64 | 33.65 | [16 empty] | TJX201030 |  |  |  |  | 61 |  |  |  |  | 10 |  | 13 |  | 16
9355 | 02.15.2016 | Follow-up | T-Shirt | HD | TE-35 | WS | 13.5X46 | 13.5 | 1 |  |  |  | 45.9375 |  |  | 29.55 | 13.4 | 13.4 | 7.1 | [6 empty] | 6.8 | 616 | <64 | [17 empty] | ROSS15826 |  |  |  | 56% FPC HD 10% C4 16% Reclaim 18% CaCO3 | 56 |  |  |  |  | 10 |  | 16 |  | 18
9355 | 02.15.2016 | Follow-up | T-Shirt | HD | TE-52 | WS | 13.5X57 | 13.5 | 4 |  |  |  | 57.125 |  |  | 36.19 | 13.2 | 13.2 | 8 | [6 empty] | 13 | 344 | 118 | 29.89 | [16 empty] | BIGLOTS12720 |  |  |  | 61% FPC HD 10% C4 13% Reclaim 16% CaCO3 | 61 |  |  |  |  | 10 |  | 13 |  | 16
9355 | 02.15.2016 | Follow-up | T-Shirt | HD | TE-53 | WS | 15X57 | 15 | 1 |  |  |  | 56.875 |  |  | 40.32 | 14.7 | 14.7 | 10.4 | [6 empty] | 11.2 | 202 | 301 | [17 empty] | 1/6HDSML2 |  |  |  | 61% FPC HD 10% C4 13% Reclaim 16% CaCO4 | 56 |  |  |  |  | 10 |  | 18 |  | 16
9355 | 02.15.2016 | Follow-up | T-Shirt | HD | TE-55 | WS | 15X48 | 15 | 2 |  |  |  | 48.25 |  |  | 33.39 | 14.4 | 14.2 | 7.6 | [6 empty] | 8.1 | 319 | 109 | [17 empty] | RAIDRECYCXL |  |  |  | 61% FPC HD 10% C4 13% Reclaim 16% CaCO5 | 61 |  |  |  |  | 10 |  | 13 |  | 16
9355 | 02.15.2016 | Follow-up | T-Shirt | HD | TE-2C | WS | 16.5X57 | 16.5 |  |  |  |  | 57.25 |  |  | 44.63 | 16.2 | 16.1 | 7 | [6 empty] | 13 | 376 | 104.5 | [17 empty] | TJMAX12722 |  |  |  | 59% FPC HD 10% C4 13% Reclaim 16% CaCO3 2% MB | 59 |  |  |  |  | 10 |  | 13 |  | 16 | 2
9355 | 02.15.2016 | Follow-up | T-Shirt | HD | TE-16 | WS | 13X51 | 13 | 3 |  |  |  | 51.125 |  |  | 33.28 | 13.5 | 13.3 | 7.8 | [6 empty] | 18.2 | 293 | 133 | [17 empty] | RAIDSACK3 |  |  |  | 60% FPC HD 10% C4 13% Reclaim 16% CaCO3 1% MB | 60 |  |  |  |  | 10 |  | 13 |  | 16 | 1
9355 | 02.15.2016 | Follow-up | T-Shirt | HD | TE-52 | WS | 13.5X57 | 13.5 | 1 |  |  |  | 57.125 |  |  | 35.87 | 13 | 12.8 | 7.7 | [6 empty] | 15 | 308 | 283 | 26.98 | [16 empty] | BIGLOTS12720 |  |  |  | 61% FPC HD 10% C4 13% Reclaim 16% CaCO3 | 61 |  |  |  |  | 10 |  | 13 |  | 16
9355 | 02.15.2016 | Follow-up | T-Shirt | HD | TE-27 | AJ | 13.4X57 | 13.4 | 4 |  |  |  | 57.25 |  |  | 36.34 | 13.2 | 13.1 | 6.9 | [6 empty] | 11.1 | 354 | 199 | 25.99 | [16 empty] | KRKELLER |  |  |  | 51% FPC HD 7% C4 26% Reclaim 16% CaCO3 | 51 |  |  |  |  | 7 |  | 26 |  | 16
9355 | 02.15.2016 | Follow-up | T-Shirt | HD | TE-34 | WS | 12.9X54 | 12.9 | 1 |  |  |  | 54.125 |  |  | 32.03 | 12.3 | 12.2 | 6.7 | [6 empty] | 7.4 | 394 | <64 | [17 empty] | DOLLAR11620 |  |  |  | 56% FPC HD 10% C4 18% Reclaim 16% CaCO3 | 56 |  |  |  |  | 10 |  | 18 |  | 16
9355 | 02.15.2016 | Follow-up | T-Shirt | HD | TE-16 | WS | 13X51 | 13 | 1 |  |  |  | 51.25 |  |  | 32.07 | 13 | 12.9 | 6.1 | [6 empty] | 11.5 | 330 | 119.5 | [17 empty] | RAIDSACKS |  |  |  | 60% FPC HD 10% C4 13% Reclaim 16% CaCO3 1% MB | 60 |  |  |  |  | 10 |  | 13 |  | 16 | 1
9355 | 02.15.2016 | Follow-up | T-Shirt | HD | TE-31 | WS | 16.5X57 | 16.5 | 1 |  |  |  | 57.375 |  |  | 46.54 | 16.9 | 16.9 | 7 | [6 empty] | 12.9 | 470 | 130 | 32.27 | [16 empty] | TJMAXX12722 |  |  |  | 59% FPC HD 10% C4 13% Reclaim 16% CaCO3 2% MB | 59 |  |  |  |  | 10 |  | 13 |  | 16 | 2
9355 | 02.15.2016 | Follow-up | T-Shirt | HD | TE-42 | WS | 11.5X54 | 11.5 | 1 |  |  |  | 54.25 |  |  | 29.04 | 11.1 | 10.9 | 5 | [6 empty] | 13.5 | 283 | 245.5 | [17 empty] | THW10AC |  |  |  |  | 61 |  |  |  |  | 10 |  | 13 |  | 16
9355 | 02.15.2016 | Follow-up | T-Shirt | HD | TE-41 | WS | 13X54 | 13 | 2 |  |  |  | 54.375 |  |  | 33.53 | 12.8 | 12.7 | 6 | [6 empty] | 16.4 | 317 | 179.5 | [17 empty] | FAMILY11620 |  |  |  | 75% FPC HD 10% C4 13% Reclaim 2% MB | 75 |  |  |  |  | 10 |  | 13 |  |  | 2
9355 | 02.15.2016 | Follow-up | T-Shirt | HD | TE-59 | WS | 12X52 | 12 | 2 |  |  |  | 52.5 |  |  | 34.74 | 13.7 | 12.1 | 9.9 | [6 empty] | 18 | 190 | 250 | 29.44 | [16 empty] | PETCO1272 |  |  |  | 61% FPC HD 10% C4 13% Reclaim 16% CaCO3 | 61 |  |  |  |  | 10 |  | 13 |  | 16
9355 | 02.15.2016 | Follow-up | T-Shirt | HD | TE-28 | AJ | 13.4X57 | 13.4 | 1 |  |  |  | 57.25 |  |  | 39.47 | 14.3 | 14.2 | 10 | [6 empty] | 18.1 | 303 | 169 | 24.07 | [16 empty] | KRKELLER |  |  |  | 50% FPC HD 8% C4 26% Reclaim 16% CaCO3 | 50 |  |  |  |  | 8 |  | 26 |  | 16
9355 | 02.15.2016 | Follow-up | T-Shirt | HD | TE-32 | WS | 13.9X60 | 13.9 | 1 |  |  |  | 59.9375 |  |  | 40.23 | 13.9 | 13.9 | 6.2 | [6 empty] | 13.8 | 299 | 148 | [17 empty] | TSWS8 |  |  |  | 56% FPC HD 10% C4 18% Reclaim 16% CaCO3 | 56 |  |  |  |  | 10 |  | 18 |  | 16
9355 | 02.15.2016 | Follow-up | T-Shirt | HD | TE-51 | WS | 13.5X57 | 13.5 | 1 |  |  |  | 57.25 |  |  | 36.52 | 13.2 | 13 | 10.6 | [6 empty] | 13.8 | 275 | 347.5 | 35.96 | [16 empty] | BIGLOT12720 |  |  |  | 61% FPC HD 10% C4 13% Reclaim 16% CaCO3 | 61 |  |  |  |  | 10 |  | 13 |  | 16
9355 | 02.15.2016 | Follow-up | T-Shirt | HD | TE-54 | WS | 13X54 | 13 | 1 |  |  |  | 53.9375 |  |  | 33.09 | 12.7 | 12.4 | 6.5 | [6 empty] | 24.1 | 258 | 331 | [17 empty] | FAMILYD11620 |  |  |  | 61% FPC HD 10% C4 13% Reclaim 16% CaCO3 | 61 |  |  |  |  | 10 |  | 13 |  | 16
9355 | 02.10.2016 | Follow-up | T-Shirt | HD | CE-41 | WS | 16.5X57 | 16.5 | 1 |  |  |  | 57.25 |  |  | 41 | 14.9 | 14.8 | 7.7 | [6 empty] | 11 | 366 | 214 | 32.3 | [16 empty] | TJMAXX12722
9355 | 02.10.2016 | Follow-up | T-Shirt | HD | TE-2A | WS | 13.5X57 | 13.5 | 1 |  |  |  | 57.25 |  |  | 36.62 | 13.3 | 13.1 | 7.4 | [6 empty] | 13.5 | 412 | 193 | [17 empty] | BIGLOTS7272
9355 | 02.10.2016 | Follow-up | T-Shirt | HD | TE-2B | WS | 16.5X57 | 16.5 | 2 |  |  |  | 56.5 |  |  | 42.14 | 15.5 | 15.1 | 6.4 | [6 empty] | 16.5 | 303 | 164.5 | 33.89 | [16 empty] | TJMAXX12722
9355 | 02.10.2016 | Follow-up | T-Shirt | HD | TE-35 | WS | 13.5X46 | 13.5 | 1 |  |  |  | 46.375 |  |  | 29.98 | 13.4 | 13.6 | 6.1 | [6 empty] | 6.8 | 523 | <64 | [17 empty] | ROSS13624 |  |  |  | 56% FPC HD 10% C4 18% Reclaim 16% CaCO3 | 56 |  |  |  |  | 10 |  | 18 |  | 16
9355 | 02.10.2016 | Follow-up | T-Shirt | HD | TE-33 | WS | 13X54 | 13 | 1 |  |  |  | 54.25 |  |  | 33.65 | 12.8 | 12 | 7.2 | [6 empty] | 9.1 | 462 | <64 | [17 empty] | FAMILYDOLLAR1620 |  |  |  | 56% FPC HD 10% C4 18% Reclaim 16% CaCO3 | 56 |  |  |  |  | 10 |  | 18 |  | 16
9355 | 02.10.2016 | Follow-up | T-Shirt | HD | TE-29 | AJ | 13.4X57 | 13.4 | 1 |  |  |  | 57.5 |  |  | 37.12 | 13.4 | 13.1 | 5 | [6 empty] | 13.8 | 238 | 130 | 34.64 | [16 empty] | KRKELLER |  |  |  | 59% FPC HD 10% C4 13% Reclaim 16% CaCO3 2% MB | 59 |  |  |  |  | 10 |  | 13 |  | 16 | 2
9355 | 02.10.2016 | Follow-up | T-Shirt | HD | TE-32 | WS | 13X60 | 13 | 1 |  |  |  | 59.875 |  |  | 36.92 | 12.8 | 12.7 | 3.4 | [6 empty] | 15.4 | 260 | 109 | [17 empty] | WF12821 |  |  |  | 56% FPC HD 10% C4 18% Reclaim 16% CaCO3 | 56 |  |  |  |  | 10 |  | 18 |  | 16
9355 | 02.10.2016 | Follow-up | T-Shirt | HD | TE-41 | WS | 13X54 | 13 | 1 |  |  |  | 54.375 |  |  | 32.66 | 12.5 | 12.2 | 6.6 | [6 empty] | 15 | 325 | 151 | 27.83 | [16 empty] | FAMILYD11620 |  |  |  | 75% FPC HD 10% C4 13% Reclaim 2% MB | 75 |  |  |  |  | 10 |  | 13 |  |  | 2
9355 | 02.10.2016 | Follow-up | T-Shirt | HD | TE-51 | WS | 13.5X57 | 13.5 | 1 |  |  |  | 57.125 |  |  | 36.42 | 13.2 | 12.7 | 8.1 | [6 empty] | 18.8 | 212 | 257.5 | [17 empty] | BIGLOTS12720 |  |  |  | 61% FPC HD 10% C4 13% Reclaim 16% CaCO3 | 61 |  |  |  |  | 10 |  | 13 |  | 16
9355 | 02.10.2016 | Follow-up | T-Shirt | HD | TE-59 | YS | 13X57 | 13 | 1 |  |  |  | 57.25 |  |  | 33.98 | 12.3 | 11.9 | 5.3 | [6 empty] | 9.4 | 208 | 214 | 28.76 | [16 empty] | SHOPTRITE |  |  |  | 61% FPC HD 10% C4 13% Reclaim 16% CaCO3 | 61 |  |  |  |  | 10 |  | 13 |  | 16
9357 | 02.10.2016 | Follow-up | T-Shirt | HD | TE-2C | WS | 14X57 | 14 |  |  |  |  | 57.125 |  |  | 37.8 | 13.7 | 13.5 | 3.7 | [6 empty] | 10.3 | 361 | 134.5 | 36.58 | [16 empty] | HEB1/7COMP-C |  |  |  | 59% FPC HD 10% C4 13% Reclaim 16% CaCO3 2% MB | 59 |  |  |  |  | 10 |  | 13 |  | 16 | 2
9357 | 02.10.2016 | Follow-up | T-Shirt | HD | TE-15 | WS | 14X57 | 14 | 3 |  |  |  | 57.25 |  |  | 36.73 | 13.6 | 13.2 | 6.4 | [6 empty] | 12.3 | 274 | 148 | [17 empty] | HEB1/7COMP-C |  |  |  | 60% FPC HD 10% C4 13% Reclaim 16% CaCO3 1% MB | 60 |  |  |  |  | 10 |  | 13 |  | 16 | 1
9357 | 02.10.2016 | Follow-up | T-Shirt | HD | TE-27 | WS | 12.6X58 | 12.6 | 4 |  |  |  | 58.375 |  |  | 33.15 | 11.8 | 11.5 | 4.9 | [6 empty] | 13.7 | 314 | <64 | 35.24 | [16 empty] | HEBJR-C |  |  |  | 60% FPC HD 10% C4 13% Reclaim 16% CaCO3 1% MB
9357 | 02.10.2016 | Follow-up | T-Shirt | HD | TE-53 | WS | 14X57 | 14 | 1 |  |  |  | 56.5 |  |  | 37.44 | 13.8 | 13.1 | 7 | [6 empty] | 8.4 | 298 | 166 | [17 empty] | HEB1/7COMP-C |  |  |  | 61% FPC HD 10% C4 13% Reclaim 16% CaCO3 | 61 |  |  |  |  | 10 |  | 13 |  | 16
9357 | 02.10.2016 | Follow-up | T-Shirt | HD | TE-56 | WS | 13.5X57 | 13.5 | 2 |  |  |  | 57.25 |  |  | 37.22 | 13.5 | 13.2 | 4.3 | [6 empty] | 11.4 | 325 | 80.5 | [17 empty] | HEB1/7COMP-C |  |  |  | 61% FPC HD 10% C4 13% Reclaim 16% CaCO3 | 61 |  |  |  |  | 10 |  | 13 |  | 16
9357 | 02.10.2016 | Follow-up | T-Shirt | HD | TE-15 | WS | 14X57 | 14 | 1 |  |  |  | 57.25 |  |  | 37.38 | 13.6 | 13.5 | 4.5 | [6 empty] | 16.9 | 257 | 178 | [17 empty] | HEB1/7COMP-C |  |  |  | 60% FPC HD 10% C4 13% Reclaim 16% CaCO3 1% MB | 60 |  |  |  |  | 10 |  | 13 |  | 16 | 1
9357 | 02.10.2016 | Follow-up | T-Shirt | HD | TE-27 | WS | 12.6X58 | 12.6 | 1 |  |  |  | 58.125 |  |  | 33.8 | 12.1 | 11.7 | 4.9 | [6 empty] | 23.3 | 287 | 175 | [17 empty] | HEBJR-C |  |  |  | 60% FPC HD 10% C4 13% Reclaim 16% CaCO3 1% MB | 60 |  |  |  |  | 10 |  | 13 |  | 16 | 1
9357 | 02.15.2016 | Follow-up | T-Shirt | HD | TE-15 | WS | 14X57 | 14 | 1 |  |  |  | 57.25 |  |  | 35.98 | 13 | 12.9 | 7.1 | [6 empty] | 19.1 | 248 | 248.5 | [17 empty] | HEB1/7COMP-C |  |  |  | 60% FPC HD 10% C4 13% Reclaim 16% CaCO3 1% MB | 60 |  |  |  |  | 10 |  | 13 |  | 16 | 1
9357 | 02.15.2016 | Follow-up | T-Shirt | HD | TE-15 | WS | 14X57 | 14 | 3 |  |  |  | 57.375 |  |  | 37.67 | 13.6 | 13.6 | 6.7 | [6 empty] | 11.7 | 261 | 146.5 | 26.23 | [16 empty] | HEB1/7COMP-C |  |  |  | 60% FPC HD 10% C4 13% Reclaim 16% CaCO3 1% MB | 60 |  |  |  |  | 10 |  | 13 |  | 16 | 1
9357 | 02.15.2016 | Follow-up | T-Shirt | HD | TE-56 | WS | 14X57 | 14 | 2 |  |  |  | 57.25 |  |  | 36.35 | 13.2 | 12.4 | 6.1 | [6 empty] | 11.7 | 264 | 113.5 | 35.18 | [16 empty] | HEB1/7COMP-C |  |  |  | 61% FPC HD 10% C4 13% Reclaim 16% CaCO3 | 61 |  |  |  |  | 10 |  | 13 |  | 16
9355 | 02.10.2016 | Follow-up | T-Shirt | HD | TE-14 | WS | 13X54 | 13 | 4 |  |  |  | 54.25 |  |  | 31.69 | 12.1 | 12 | 4.8 | [6 empty] | 9 | 298 | <64 | 26.44 | [16 empty] | FAMILYD11620 |  |  |  | 60% FPC HD 10% C4 13% Reclaim 16% CaCO3 1% MB | 60 |  |  |  |  | 10 |  | 13 |  | 16 | 1
9355 | 02.10.2016 | Follow-up | T-Shirt | HD | TE-31 | WS | 14.4X54 | 14.4 | 1 |  |  |  | 54.125 |  |  | 35.5 | 13.6 | 13.5 | 7.6 | [6 empty] | 11 | 244 | 245.5 | 30.93 | [16 empty] | EXC1162 |  |  |  | 59% FPC HD 10% C4 13% Reclaim 16% CaCO3 2% MB | 59 |  |  |  |  | 10 |  | 13 |  | 16 | 2
9355 | 02.10.2016 | Follow-up | T-Shirt | HD | TE-42 | WS | 12X48 | 12 | 1 |  |  |  | 48.25 |  |  | 26.7 | 11.5 | 11.5 | 5.3 | [6 empty] | 11 | 411 | 173.5 | [17 empty] | RAIDMIM
9355 | 02.10.2016 | Follow-up | T-Shirt | HD | TE-54 | WS | 13X54 | 13 | 2 |  |  |  | 54.25 |  |  | 34.21 | 13.1 | 13 | 7.6 | [6 empty] | 9 | 260 | 163 | [17 empty] | FAMILYD11620 |  |  |  | 61% FPC HD 10% C4 13% Reclaim 16% CaCO3 | 61 |  |  |  |  | 10 |  | 13 |  | 16
9355 | 02.10.2016 | Follow-up | T-Shirt | HD | TE-57 | WS | 14X55 1/2 | 14 | 1 |  |  |  | 54.5 |  |  | 37.58 | 14.3 | 14.2 | 13.1 | [6 empty] | 5 | 295 | 130 | [17 empty] | NPTHANKU |  |  |  | 61% FPC HD 10% C4 13% Reclaim 16% CaCO4
9355 | 02.10.2016 | Follow-up | T-Shirt | HD | TE-16 | WS | 13X51 | 13 | 4 |  |  |  | 51.125 |  |  | 30.94 | 12.6 | 12.3 | 7.9 | [6 empty] | 7 | 300 | 131.5 | [17 empty] | MAIDSACKS |  |  |  | 60% FPC HD 10% C4 13% Reclaim 16% CaCO3 1% MB | 60 |  |  |  |  | 10 |  | 13 |  | 16 | 1
9355 | 02.10.2016 | Follow-up | T-Shirt | HD | TE-28 | AJ | 13.4X57 | 13.4 | 1 |  |  |  | 57.25 |  |  | 35.4 | 12.8 | 12.7 | 6.9 | [6 empty] | 14 | 316 | 215.5 | 24.38 | [16 empty] | KRKELLER |  |  |  | 51% FPC HD 7% C4 26% Reclaim 16% CaCO3 | 51 |  |  |  |  | 7 |  | 26 |  | 16
9355 | 02.10.2016 | Follow-up | T-Shirt | HD | TE-34 | WS | 12.9X54 | 12.9 | 1 |  |  |  | 54.125 |  |  | 31.72 | 12.2 | 12 | 5.6 | [6 empty] | 18 | 404 | <64 | [17 empty] | DOLLAR11620 |  |  |  | 56% FPC HD 10% C4 18% Reclaim 16% CaCO3 | 56 |  |  |  |  | 10 |  | 18 |  | 16
9355 | 02.16.2016 | Follow-up | T-Shirt | HD | TE-29 | WS | 12.5X54 | 12.5 | 1 |  |  |  | 53.875 |  |  | 31.5 | 12.1 | 11.9 | 7.8 | [6 empty] | 10 | 380 | 208 | [17 empty] | GWILLSML |  |  |  | 59% FPC HD 10% C4 13% Reclaim 16% CaCO3 2% MB | 59 |  |  |  |  | 10 |  | 13 |  | 16 | 2
9355 | 02.16.2016 | Follow-up | T-Shirt | HD | TE-31 | WS | 13.5X57 | 13.5 | 3 |  |  |  | 56.5 |  |  | 33.83 | 12.4 | 12.1 | 10.5 | [6 empty] | 16 | 289 | 176.5 | 29.69 | [16 empty] | BIGLOTS12720 |  |  |  | 59% FPC HD 10% C4 13% Reclaim 16% CaCO3 2% MB | 59 |  |  |  |  | 10 |  | 13 |  | 16 | 2
9355 | 02.17.2016 | Follow-up | T-Shirt | HD | TE-28 | AK | 13.4X57 | 13.4 | 1 |  |  |  | 57.875 |  |  | 37.95 | 13.6 | 13.6 | 11.6 | [6 empty] | 9.5 | 375 | 115 | 23.63 | [16 empty] | KRKELLER |  |  |  | 51% FPC HD 7% C4 26% Reclaim 16% CaCO3 | 51 |  |  |  |  | 7 |  | 26 |  | 16
9355 | 02.17.2016 | Follow-up | T-Shirt | HD | TE-31 | WS | 16.5X57 | 16.5 | 3 |  |  |  | 57.125 |  |  | 42.68 | 15.5 | 15.5 | 8.4 | [6 empty] | 19 | 403 | 139.6 | [17 empty] | TJMAXX12722 |  |  |  | 59% FPC HD 10% C4 13% Reclaim 16% CaCO3 2% MB | 59 |  |  |  |  | 10 |  | 13 |  | 16 | 2
9355 | 02.17.2016 | Follow-up | T-Shirt | HD | TE-32 | WS | 14X57 | 14 | 3 |  |  |  | 57.25 |  |  | 38.28 | 13.9 | 13.9 | 5.2 | [6 empty] | 12.4 | 317 | 167.5 | 23.15 | [16 empty] | FLCOLDFZW |  |  |  | 56% FPC HD 10% C4 18% Reclaim 16% CaCO3 | 56 |  |  |  |  | 10 |  | 18 |  | 16
9355 | 02.17.2016 | Follow-up | T-Shirt | HD | TE-33 | WS | 13X54 | 13 | 3 |  |  |  | 54.5 |  |  | 32.9 | 12.5 | 12.3 | 8.4 | [6 empty] | 11.3 | 640 | <64 | [17 empty] | FAMILYD11620 |  |  |  | 56% FPC HD 10% C4 18% Reclaim 16% CaCO4
9355 | 02.17.2016 | Follow-up | T-Shirt | HD | TE-59 | WS | 13.5X57 | 13.5 | 5 |  |  |  | 56.9375 |  |  | 35.71 | 13 | 12.9 | 6.6 | [6 empty] | 16.2 | 252 | 223 | [17 empty] | BIGLOTS12720 |  |  |  | 61% FPC HD 10% C4 13% Reclaim 16% CaCO3 | 61 |  |  |  |  | 10 |  | 13 |  | 16
9357 | 02.22.2016 | Follow-up | T-Shirt | HD | TE-31 | WS | 12.6X58 | 12.6 | 3 |  |  |  | 57.9375 |  |  | 33.13 | 11.9 | 11.7 | 6.3 | [6 empty] | 16 | 243 | 244 | 36.11 | [16 empty] | HEBJR-C |  |  |  | 59% FPC HD 10% C4 13% Reclaim 16% CaCO3 2% MB | 59 |  |  |  |  | 10 |  | 13 |  | 16 | 2
9357 | 02.22.2016 | Follow-up | T-Shirt | HD | TE-56 | WS | 14X57 | 14 | 2 |  |  |  | 57.25 |  |  | 37.17 | 13.5 | 13.2 | 9.9 | [6 empty] | 14.8 | 255 | 232 | 43.32 | [16 empty] | HEB1/7COMP-C |  |  |  | 61% FPC HD 10% C4 13% Reclaim 16% CaCO3 | 61 |  |  |  |  | 10 |  | 13 |  | 16
9357 | 02.24.2016 | Follow-up | T-Shirt | HD | TE-53 | WS | 13.7X57 | 13.7 | 1 |  |  |  | 57.125 |  |  | 35.87 | 13 | 13 | 8.7 | [6 empty] | 15.8 | 188 | 322 | 33.4 | [16 empty] | HEB1/7COMP |  |  |  | 61% FPC HD 10% C4 13% Reclaim 16% CaCO3 | 61 |  |  |  |  | 10 |  | 13 |  | 16
9357 | 02.24.2016 | Follow-up | T-Shirt | HD | TE-53 | WS | 13.7X57 | 13.7 | 4 |  |  |  | 57.25 |  |  | 36.69 | 13.4 | 13.3 | 10.3 | [6 empty] | 12.5 | 231 | 266.5 | [17 empty] | HEB1/7COMP |  |  |  | 61% FPC HD 10% C4 13% Reclaim 16% CaCO4 | 61 |  |  |  |  | 10 |  | 13 |  | 16
9357 | 02.24.2016 | Follow-up | T-Shirt | HD | TE-57 | WS | 13.7X57 | 13.7 | 5 |  |  |  | 56.9375 |  |  | 36.01 | 13.1 | 12.9 | 10.1 | [6 empty] | 22.2 | 233 | 172 | [17 empty] | HEB1/7COMP |  |  |  | 61% FPC HD 10% C4 13% Reclaim 16% CaCO3 | 61 |  |  |  |  | 10 |  | 13 |  | 16
9356 | 02.10.2016 | Follow-up | T-Shirt | HD | TE-58 | EW | 15X54 | 15 | 2 |  |  |  | 54.125 |  |  | 37.31 | 14.3 | 14.1 | 6.7 | [6 empty] | 11.3 | 211 | 175 | 41.32 | [16 empty] | WAL21B-GREY |  |  |  | 49% FPC HD 10% C4 34% Reclaim 7% CaCO3 | 49 |  |  |  |  | 10 |  | 34 |  | 7
9356 | 02.10.2016 | Follow-up | T-Shirt | HD | TE-58 | EW | 15X54 | 15 | 2 |  |  |  | 54.125 |  |  | 37.31 | 14.3 | 14.1 | 6.7 | [6 empty] | 11.3 | 211 | 175 | 41.32 | [16 empty] | WAL21B-GREY |  |  |  | 49% FPC HD 10% C4 34% Reclaim 7% CaCO3 | 49 |  |  |  |  | 10 |  | 34 |  | 7
9356 | 02.15.2016 | Follow-up | T-Shirt | HD | TE-58 | EW | 15X54 | 15 |  |  |  |  | 54.25 |  |  | 37.08 | 13.4 | 13.3 | 6.4 | [6 empty] | 12.1 | 286 | 127 | 44.25 | [16 empty] | WAL21B-GREY |  |  |  | 49% FPC HD 10% C4 34% Reclaim 7% CaCO3 | 49 |  |  |  |  | 10 |  | 34 |  | 7
9356 | 02.22.2016 | Follow-up | T-Shirt | HD | TE-58 | EW | 15X54 | 15 | 4 |  |  |  | 54.125 | 39.37 |  | 36.8 | 14.17 | 14.14 | 5.07 | 3.75 | 6085 | 1.83 | 2979 | 257 | 416 | 10 | 263 | 158.5 | 49.16 | [16 empty] | WAL21B-GREY |  |  |  | 49% FPC HD 10% C4 34% Reclaim 7% CaCO3 | 49 |  |  |  |  | 10 |  | 34 |  | 7
9356 | 02.24.2016 | Follow-up | T-Shirt | HD | TE-58 | EW | 15X54 | 15 | 5 |  |  |  | 54.125 | 39.37 |  | 37.76 | 14.54 | 14.5 | 7 | 3.46 | 6305 | 1.8 | 2929 | 267 | 407 | 8.2 | 232 | 141 | [17 empty] | WAL21B-GREY |  |  |  | 49% FPC HD 10% C4 34% Reclaim 7% CaCO3 | 49 |  |  |  |  | 10 |  | 34 |  | 7
9356 | 02.24.2016 | Follow-up | T-Shirt | HD | TE-58 | EW | 15X54 | 15 | 6 |  |  |  | 54.25 | 39.37 |  | 38.13 | 14.65 | 14.63 | 6.81 | 4.57 | 7352 | 1.89 | 3676 | 254 | 323 | 8 | 309 | 124.5 | [17 empty] | WAL21B-GREY |  |  |  | 49% FPC HD 10% C4 34% Reclaim 7% CaCO4
9355 | 02.17.2016 | Follow-up | T-Shirt | HD | TE-2C | WS | 16.5X57 | 16.5 | 1 |  |  |  | 57.25 |  |  | 44.93 | 16.3 | 16.4 | 10.5 | [6 empty] | 12.1 | 465 | <64 | [17 empty] | TJMAXX12720 |  |  |  | 59% FPC HD 10% C4 13% Reclaim 16% CaCO3 2% MB | 59 |  |  |  |  | 10 |  | 13 |  | 16 | 2
9355 | 02.17.2016 | Follow-up | T-Shirt | HD | TE-32 | WS | 14X57 | 14 | 1 |  |  |  | 57.25 |  |  | 39.36 | 14.3 | 14.2 | 4 | [6 empty] | 14.9 | 297 | 151 | [17 empty] | FLCOLDFZN |  |  |  | 56% FPC HD 10% C4 18% Reclaim 16% CaCO3 | 56 |  |  |  |  | 10 |  | 18 |  | 16
9355 | 02.17.2016 | Follow-up | T-Shirt | HD | TE-41 | WS | 13X54 | 13 | 1 |  |  |  | 54.125 |  |  | 32.77 | 12.6 | 12.4 | 7.2 | [6 empty] | 13.7 | 284 | 267 | 27.63 | [16 empty] | FAMILY11620 |  |  |  | 75% FPC HD 10% C4 13% Reclaim 2% MB | 75 |  |  |  |  | 10 |  | 13 |  |  | 2
9355 | 02.17.2016 | Follow-up | T-Shirt | HD | TE-42 | WS | 14X50 | 14 | 4 |  |  |  | 50.5 |  |  | 33.92 | 13.9 | 13.7 | 6.3 | [6 empty] | 12.6 | 334 | 217 | 28.19 | [16 empty] | DDS17828-B
9355 | 02.17.2016 | Follow-up | T-Shirt | HD | TE-52 | WS | 13.5X57 | 13.5 | 1 |  |  |  | 57.5 |  |  | 34 | 12.3 | 12.2 | 6.4 | [6 empty] | 13 | 365 | 170.5 | [17 empty] | BIGLOTS12780 |  |  |  | 61% FPC HD 10% C4 13% Reclaim 16% CaCO3 | 61 |  |  |  |  | 10 |  | 13 |  | 16
9355 | 02.17.2016 | Follow-up | T-Shirt | HD | TE-31 | WS | 16.5X57 | 16.5 | 1 |  |  |  | 56.25 |  |  | 40.8 | 15.1 | 15 | 9 | [6 empty] | 13.2 | 385 | 106 | [17 empty] | TJMAX12722 |  |  |  | 59% FPC HD 10% C4 13% Reclaim 16% CaCO3 2% MB | 59 |  |  |  |  | 10 |  | 13 |  | 16 | 2
9355 | 02.17.2016 | Follow-up | T-Shirt | HD | TE-33 | WS | 13X56 | 13 | 1 |  |  |  | 56.25 |  |  | 32.56 | 12 | 12 | 7.6 | [6 empty] | 13.7 | 440 | 193 | [17 empty] | FAMILY11620 |  |  |  | 56% FPC HD 10% C4 16% Reclaim 18% CaCO3 | 56 |  |  |  |  | 10 |  | 16 |  | 18
9355 | 02.17.2016 | Follow-up | T-Shirt | HD | TE-52 | WS | 13.5X57 | 13.5 | 6 |  |  |  | 56.9375 |  |  | 36.1 | 13.2 | 14.1 | 8.9 | [6 empty] | 19 | 302 | 221.5 | 27.49 | [16 empty] | BIGLOTS12720 |  |  |  | 61% FPC HD 10% C4 13% Reclaim 16% CaCO3 | 61 |  |  |  |  | 10 |  | 13 |  | 16
9355 | 02.17.2016 | Follow-up | T-Shirt | HD | TE-55 | WS | 13.5X54 | 13.5 | 1 |  |  |  | 54.125 |  |  | 35.97 | 13.8 | 13.7 | 9.3 | [6 empty] | 20.8 | 259 | 106 | 29.22 | [16 empty] | DD12620-B |  |  |  | 61% FPC HD 10% C4 13% Reclaim 16% CaCO3 | 61 |  |  |  |  | 10 |  | 13 |  | 16
9355 | 02.17.2016 | Follow-up | T-Shirt | HD | TE-59 | WS | 12.9X57 | 12.9 | 1 |  |  |  | 56.9375 |  |  | 35.16 | 12.8 | 12.7 | 4.5 | [6 empty] | 14.8 | 331 | 187 | [17 empty] | PETC12720 |  |  |  | 61% FPC HD 10% C4 13% Reclaim 16% CaCO3 | 61 |  |  |  |  | 10 |  | 13 |  | 16
9356 | 02.03.2016 | Follow-up | T-Shirt | HD | TE-58 | EW | 15X54 | 15 | 5 |  |  |  | 54.25 |  |  | 37.66 | 13.6 | 13.5 | 7.1 | [6 empty] | 7.2 | 338 | 137.5 | [17 empty] | WAL21B-GREY |  |  |  | 49% FPC HD 10% C4 34% Reclaim 7% CaCO3 | 49 |  |  |  |  | 10 |  | 34 |  | 7
9356 | 02.17.2016 | Follow-up | T-Shirt | HD | TE-58 | EW | 15X54 | 15 | 1 |  |  |  | 54.125 |  |  | 38.25 | 14.7 | 14.6 | 6.3 | [6 empty] | 15.3 | 264 | 286 | [17 empty] | WAL21B-GREY |  |  |  | 49% FPC HD 10% C4 34% Reclaim 7% CaCO3 | 49 |  |  |  |  | 10 |  | 34 |  | 7
9356 | 02.17.2016 | Follow-up | T-Shirt | HD | TE-58 | EW | 15X54 | 15 | 4 |  |  |  | 54.25 |  |  | 37.69 | 14.4 | 12.9 | 4 | [6 empty] | 13.5 | 243 | 218.5 | [17 empty] | WAL21B-GREY |  |  |  | 49% FPC HD 10% C4 34% Reclaim 7% CaCO4
9356 | 02.22.2016 | Follow-up | T-Shirt | HD | TE-58 | EW | 15X54 | 15 | 1 |  |  |  | 54.125 |  |  | 37.69 | 14.51 | 14.52 | 5.64 | 3.87 | 6836 | 2.06 | 3007 | 254 | 380 | 9.8 | 197 | 164.5 | 46.37 | 7.3 | [15 empty] | WAL21B-GREY |  |  |  | 49% FPC HD 10% C4 34% Reclaim 7% CaCO3 | 49 |  |  |  |  | 10 |  | 34 |  | 7
9357 | 02.08.2016 | Follow-up | T-Shirt | HD | TE-27 | WS | 12.68X58 | 12.68 | 2 |  |  |  | 57.9375 |  |  | 34.54 | 12.4 | 12.1 | 7.3 | [6 empty] | 18.6 | 337 | 143.5 | [17 empty] | HEBJR-C |  |  |  | 51% FPC HD 7% C4 26% Reclaim 16% CaCO3 | 51 |  |  |  |  | 7 |  | 26 |  | 16
9357 | 02.08.2016 | Follow-up | T-Shirt | HD | TE-56 | WS | 13.72X57 | 13.72 | 2 |  |  |  | 57.5 |  |  | 35.95 | 13 | 12.8 | 6.4 | [6 empty] | 12.8 | 410 | 86.5 | [17 empty] | HEB1/7COMP-C |  |  |  | 61% FPC HD 10% C4 13% Reclaim 16% CaCO3 | 61 |  |  |  |  | 10 |  | 13 |  | 16
9357 | 02.17.2016 | Follow-up | T-Shirt | HD | TE-56 | WS | 14X57 | 14 | 1 |  |  |  | 57.125 |  | 37.79 | 13.7 | 13.7 | 4.7 | [7 empty] | 15.5 | 211 | 128.5 | 37.55 | [16 empty] | HEB1/7COMP-C |  |  |  | 61% FPC HD 10% C4 13% Reclaim 16% CaCO3 | 61 |  |  |  |  | 10 |  | 13 |  | 16
9357 | 02.22.2016 | Follow-up | T-Shirt | HD | TE-31 | WS | 12.6X58 | 12.6 | 1 |  |  |  | 57.25 |  |  | 34.77 | 12.6 | 12.5 | 7.1 | [6 empty] | 9.6 | 304 | 149.5 | [17 empty] | HEBJR-C |  |  |  | 59% FPC HD 10% C4 13% Reclaim 16% CaCO3 2% MB | 59 |  |  |  |  | 10 |  | 13 |  | 16 | 2
9357 | 02.22.2016 | Follow-up | T-Shirt | HD | TE-53 | WS | 13.7X57 | 13.7 | 4 |  |  |  | 57.125 |  |  | 37.5 | 13.6 | 13.5 | [7 empty] | 8 | 270 | 146.5 | 30.89 | [16 empty] | HEB1/7COMP-C |  |  |  | 61% FPC HD 10% C4 13% Reclaim 16% CaCO3 | 61 |  |  |  |  | 10 |  | 13 |  | 16
9355 | 02.22.2016 | Follow-up | T-Shirt | HD | TE-2A | AJ | 13.4X57 | 13.4 | 4 |  |  |  | 56.875 |  |  | 35.46 | 12.9 | 12.9 | 5.5 | [6 empty] | 12.4 | 234 | 155.5 | 24.37 | [16 empty] | KRKELLER
9355 | 02.22.2016 | Follow-up | T-Shirt | HD | TE-2C | WS | 16.5X57 | 16.5 | 4 |  |  |  | 57.125 |  |  | 43.99 | 16 | 15.9 | 8.9 | [6 empty] | 7.6 | 404 | <64 | [17 empty] | TJMAXX12720 |  |  |  | 59% FPC HD 10% C4 13% Reclaim 16% CaCO3 2% MB | 59 |  |  |  |  | 10 |  | 13 |  | 16 | 2
9355 | 02.22.2016 | Follow-up | T-Shirt | HD | TE-29 | WS | 14X54 | 14 | 4 |  |  |  | 53.9375 |  |  | 33.96 | 13.1 | 13 | 9.1 | [6 empty] | 12.4 | 306 | 193 | [17 empty] | 11621ECNP |  |  |  | 59% FPC HD 10% C4 13% Reclaim 16% CaCO3 2% MB
9355 | 02.22.2016 | Follow-up | T-Shirt | HD | TE-34 | WS | 12.9X54 | 12.9 | 4 |  |  |  | 53.9375 |  |  | 31.48 | 12.1 | 11.9 | 4.6 | [6 empty] | 8.6 | 329 | <64 | 20.49 | [16 empty] | DOLLAR11620 |  |  |  | 56% FPC HD 10% C4 18% Reclaim 16% CaCO3 | 56 |  |  |  |  | 10 |  | 18 |  | 16
9355 | 02.22.2016 | Follow-up | T-Shirt | HD | TE-28 | WS | 19X60 | 19 | 4 |  |  |  | 60.125 |  |  | 53.55 | 18.5 | 18 | 10.7 | [6 empty] | 15.6 | 328 | 182.5 | 34.63 | [16 empty] | TJX201050 |  |  |  | 51% FPC HD 7% C4 26% Reclaim 16% CaCO3 | 51 |  |  |  |  | 7 |  | 26 |  | 16
9355 | 02.22.2016 | Follow-up | T-Shirt | HD | TE-27 | AJ | 13.4X57 | 13.4 | 4 |  |  |  | 57.375 |  |  | 37.49 | 13.6 | 13.6 | 7.3 | [6 empty] | 11.7 | 364 | <64 | [17 empty] | KRKELLER |  |  |  | 51% FPC HD 7% C4 26% Reclaim 16% CaCO4
9355 | 02.22.2016 | Follow-up | T-Shirt | HD | TE-35 | WS | 13X54 | 13 | 1 |  |  |  | 54.125 |  |  | 32.25 | 12.4 | 12.4 | 7.6 | [6 empty] | 14.7 | 379 | 134.5 | [17 empty] | FAMILYD11620 |  |  |  | 56% FPC HD 10% C4 18% Reclaim 16% CaCO3 | 56 |  |  |  |  | 10 |  | 18 |  | 16
9355 | 02.22.2016 | Follow-up | T-Shirt | HD | TE-41 | WS | 13X51 | 13 | 4 |  |  |  | 51.25 |  |  | 29.63 | 12 | 11.5 | 10.5 | [6 empty] | 14.1 | 364 | 148 | 23.95 | [16 empty] | RAIDSACK3 |  |  |  | 75% FPC HD 10% C4 13% Reclaim 2% MB | 75 |  |  |  |  | 10 |  | 13 |  |  | 2
9355 | 02.22.2016 | Follow-up | T-Shirt | HD | TE-55 | WS | 16X52 | 16 | 2 |  |  |  | 51.25 |  |  | 39.44 | 16 | 15.9 | 8.1 | [6 empty] | 10.4 | 297 | 155.5 | [17 empty] | BIGLOTS17930 |  |  |  | 61% FPC HD 10% C4 13% Reclaim 16% CaCO3 | 61 |  |  |  |  | 10 |  | 13 |  | 16
9355 | 02.22.2016 | Follow-up | T-Shirt | HD | TE-42 | WS | 13X51 | 13 | 3 |  |  |  | 51.25 |  |  | 31.31 | 12.7 | 12.6 | 7.2 | [6 empty] | 19.7 | 385 | 298 | [17 empty] | RAIDSACKS |  |  |  |  | 59 |  |  |  |  | 10 |  | 13 |  | 16 | 2
9355 | 02.29.2016 | Follow-up | T-Shirt | HD | TE-15 | WS | 11.5X54 | 11.5 | 1 |  |  |  | 54.25 |  |  | 31.03 | 11.9 | 12.5 | 12.3 | [6 empty] | 14 | 350 | 145 | 27.93 | [16 empty] | THWIVAL |  |  |  | 60% FPC HD 10% C4 13% Reclaim 16% CaCO3 1% MB | 60 |  |  |  |  | 10 |  | 13 |  | 16 | 1
9355 | 02.29.2016 | Follow-up | T-Shirt | HD | TE-27 | AJ | 13.9X57 | 13.9 | 1 |  |  |  | 57.5 |  |  | 36.27 | 13.1 | 13 | 8.4 | [6 empty] | 14.9 | 389 | 110.5 | [17 empty] | KRKELLER |  |  |  | 60% FPC HD 10% C4 13% Reclaim 16% CaCO3 1% MB | 59 |  |  |  |  | 10 |  | 13 |  | 16 | 2
9355 | 02.29.2016 | Follow-up | T-Shirt | HD | TE-31 | WS | 16.5X57 | 16.5 | 3 |  |  |  | 57.375 |  |  | 41.22 | 14.9 | 14.8 | 11 | [6 empty] | 16.5 | 416 | <64 | 33.2 | [16 empty] | TJMAXX12722 |  |  |  | 59% FPC HD 10% C4 13% Reclaim 16% CaCO3 2% MB | 59 |  |  |  |  | 10 |  | 13 |  | 16 | 2
9355 | 02.29.2016 | Follow-up | T-Shirt | HD | TE-51 | WS | 13X54 | 13 | 1 |  |  |  | 54.875 |  |  | 32.84 | 12.4 | 12.3 | 11.2 | [6 empty] | 10.4 | 434 | 92.5 | [17 empty] | FAMILYD11620 |  |  |  | 61% FPC HD 10% C4 13% Reclaim 16% CaCO3 | 61 |  |  |  |  | 10 |  | 13 |  | 16
9355 | 02.29.2016 | Follow-up | T-Shirt | HD | TE-53 | WS | 13.5X57 | 13.5 | 1 |  |  |  | 56.9375 |  |  | 34.19 | 12.4 | 12.5 | 9.3 | [6 empty] | 21.9 | 207 | 208 | [17 empty] | BIGLOTS12720 |  |  |  | 61% FPC HD 10% C4 13% Reclaim 16% CaCO3 | 61 |  |  |  |  | 10 |  | 13 |  | 16
9356 | 02.29.2016 | Follow-up | T-Shirt | HD | TE-55 | EW | 15X54 | 15 | 4 |  |  |  | 53.9375 |  |  | 36.46 | 14 | 13.9 | 5.6 | [6 empty] | 11 | 261 | 137.5 | [17 empty] | WAL21B-GREY |  |  |  | 61% FPC HD 10% C4 13% Reclaim 16% CaCO3 | 61 |  |  |  |  | 10 |  | 13 |  | 16
9356 | 02.29.2016 | Follow-up | T-Shirt | HD | TE-57 | EW | 14X54 | 14 | 5 |  |  |  | 54.25 |  |  | 36.54 | 13.9 | 13.9 | 12.8 | [6 empty] | 22.4 | 336 | 308.5 | 37.55 | [16 empty] | WAL21B-GREY |  |  |  | 61% FPC HD 10% C4 13% Reclaim 16% CaCO3 | 61 |  |  |  |  | 10 |  | 13 |  | 16
9356 | 02.29.2016 | Follow-up | T-Shirt | HD | TE-58 | EW | 15X54 | 15 | 5 |  |  |  | 54.125 |  |  | 38.29 | 14.7 | 14.5 | 12.2 | [6 empty] | 14.5 | 183 | 178 | 45.35 | [16 empty] | WAL21B-GREY |  |  |  | 49% FPC HD 10% C4 34% Reclaim 7% CaCO3 | 49 |  |  |  |  | 10 |  | 34 |  | 7
9356 | 02.26.2016 | Follow-up | T-Shirt | HD | TE-58 | EW | 15X54 | 15 | 7 |  |  |  | 54.0625 |  |  | 37.18 | 14.3 | 14.2 | 8.6 | [6 empty] | 7.2 | 234 | 148 | [17 empty] | WAL21B-GREY |  |  |  | 49% FPC HD 10% C4 34% Reclaim 7% CaCO3 | 49 |  |  |  |  | 10 |  | 34 |  | 7
9356 | 02.26.2016 | Follow-up | T-Shirt | HD | TE-58 | EW | 15X54 | 15 | 8 |  |  |  | 54.25 |  |  | 37.65 | 14.4 | 13.9 | 8.3 | [6 empty] | 9.1 | 222 | 148 | [17 empty] | WAL21B-GREY |  |  |  | 49% FPC HD 10% C4 34% Reclaim 7% CaCO3 | 49 |  |  |  |  | 10 |  | 34 |  | 7
9355 | 02.29.2016 | Follow-up | T-Shirt | HD | TE-29 | AJ | 13.5X57 | 13.5 | 5 |  |  |  | 57.25 |  |  | 37.8 | 13.7 | 14.1 | 6.5 | [6 empty] | 20.7 | 291 | 155.5 | [17 empty] | KRKELLER |  |  |  | 59% FPC HD 10% C4 13% Reclaim 16% CaCO3 2% MB | 59 |  |  |  |  | 10 |  | 13 |  | 16 | 2
9355 | 02.29.2016 | Follow-up | T-Shirt | HD | TE-41 | WS | 13X51 | 13 | 4 |  |  |  | 51.9375 |  |  | 30.47 | 12.2 | 12 | 9.9 | [6 empty] | 18.9 | 374 | 107.5 |  |  | 31.07 | [14 empty] | RAIDSACK |  |  |  | 75% FPC HD 10% C4 13% Reclaim 2% MB | 75 |  |  |  |  | 10 |  | 13 |  |  | 2
9355 | 02.29.2016 | Follow-up | T-Shirt | HD | TE-41 | WS | 13.5X57 | 13.5 |  |  |  |  | 57.25 |  |  | 34.58 | 12.5 | 12.4 | 7.2 | [6 empty] | 11.1 | 343 | <64 |  |  | 31.07 | [14 empty] | BIGLOTS12720 |  |  |  | 75% FPC HD 10% C4 13% Reclaim 2% MB
9355 | 02.29.2016 | Follow-up | T-Shirt | HD | TE-52 | WS | 13.2X57 | 13.2 | 4 |  |  |  | 56.875 |  |  | 35.57 | 13 | 12.6 | 8 | [6 empty] | 15 | 310 | 172 |  |  | 30 | [14 empty] | BIGLOTS12720 |  |  |  | 61% FPC HD 10% C4 13% Reclaim 16% CaCO3 | 61 |  |  |  |  | 10 |  | 13 |  | 16
9355 | 02.29.2016 | Follow-up | T-Shirt | HD | TE-59 | BS | 14X57 | 14 | 5 |  |  |  | 57.25 |  |  | 37.34 | 13.5 | 13.4 | 7.1 | [6 empty] | 11.1 | 303 | 148 | [17 empty] | FLCOLDFZN |  |  |  | 61% FPC HD 10% C4 13% Reclaim 16% CaCO3 | 61 |  |  |  |  | 10 |  | 13 |  | 16
9356 | 02.26.2016 | Follow-up | T-Shirt | HD | TE-58 | EW | 15X54 | 15 | 1 |  |  |  | 54.0625 |  |  | 40.51 | 15.6 | 15.4 | 9.9 | [6 empty] | 19.7 | 182 | 175 | 53.51 | [16 empty] | WAL-GREY |  |  |  | 49% FPC HD 10% C4 34% Reclaim 7% CaCO3 | 49 |  |  |  |  | 10 |  | 34 |  | 7
9356 | 02.26.2016 | Follow-up | T-Shirt | HD | TE-58 | EW | 15X54 | 15 | 2 |  |  |  | 54.125 |  |  | 39.56 | 15.2 | 15.2 | 7.8 | [6 empty] | 12.5 | 192 | 131.5 | [17 empty] | WAL-GREY |  |  |  | 49% FPC HD 10% C4 34% Reclaim 7% CaCO4
9356 | 02.26.2016 | Follow-up | T-Shirt | HD | TE-58 | EW | 15X54 | 15 | 3 |  |  |  | 54.25 |  |  | 37.61 | 14.4 | 14 | 13.5 | [6 empty] | 6.5 | 314 | 118 | [17 empty] | WAL21B-GREY |  |  |  | 49% FPC HD 10% C4 34% Reclaim 7% CaCO5
9356 | 02.26.2016 | Follow-up | T-Shirt | HD | TE-58 | EW | 15X54 | 15 | 5 |  |  |  | 54.25 |  |  | 37.43 | 14.3 | 14.1 | 8.7 | [6 empty] | 11 | 261 | 132.5 | 46.29 | [16 empty] | WAL21B-GREY |  |  |  | 49% FPC HD 10% C4 34% Reclaim 7% CaCO6
9356 | 02.26.2016 | Follow-up | T-Shirt | HD | TE-58 | EW | 15X54 | 15 | 6 |  |  |  | 54.0625 |  |  | 37.55 | 14.4 | 14.1 | 7.4 | [6 empty] | 10 | 197.5 | 190 | [17 empty] | WAL21B-GREY |  |  |  | 49% FPC HD 10% C4 34% Reclaim 7% CaCO7
9355 | 02.24.2016 | Follow-up | T-Shirt | HD | TE-2A | WS | 15X57 | 15 | 3 |  |  |  | 57.25 |  |  | 39.89 | 14.5 | 14 | 11.7 | [6 empty] | 15.4 | 292 | 181 | 33.19 | [16 empty] | HDSML2
9355 | 02.24.2016 | Follow-up | T-Shirt | HD | TE-28 | AJ | 13.9X57 | 13.9 | 4 |  |  |  | 57.25 |  |  | 35.38 | 12.8 | 12.7 | 8.6 | [6 empty] | 16.2 | 240 | 236.5 | [17 empty] | KRKELLER |  |  |  | 51% FPC HD 7% C4 26% Reclaim 16% CaCO3 | 51 |  |  |  |  | 7 |  | 26 |  | 16
9355 | 02.24.2016 | Follow-up | T-Shirt | HD | TE-32 | WS | 12.9X54 | 12.9 | 5 |  |  |  | 54.125 |  |  | 32.67 | 12.5 | 12.2 | 9.4 | [6 empty] | 13.2 | 404 | 112 | 23.94 | [16 empty] | DOLLAR11620 |  |  |  | 56% FPC HD 10% C4 18% Reclaim 16% CaCO3 | 56 |  |  |  |  | 10 |  | 18 |  | 16
9355 | 02.24.2016 | Follow-up | T-Shirt | HD | TE-51 | WS | 13X51 | 13 | 4 |  |  |  | 51.375 |  |  | 32.07 | 12.2 | 12 | 6.6 | [6 empty] | 13.7 | 389 | 149.5 | [17 empty] | RAIDSACK |  |  |  | 61% FPC HD 10% C4 13% Reclaim 16% CaCO3 | 61 |  |  |  |  | 10 |  | 13 |  | 16
9355 | 02.24.2016 | Follow-up | T-Shirt | HD | TE-2C | WS | 16.5X57 | 16.5 | 4 |  |  |  | 57.125 |  |  | 44.67 | 16.2 | 16.1 | 10.1 | [6 empty] | 9.4 | 393 | <64 | 29.07 | [16 empty] | TJMCXX12720 |  |  |  | 59% FPC HD 10% C4 13% Reclaim 16% CaCO3 2% MB | 59 |  |  |  |  | 10 |  | 13 |  | 16 | 2
9355 | 02.24.2016 | Follow-up | T-Shirt | HD | TE-32 | WS | 13X54 | 13 | 4 |  |  |  | 54.25 |  |  | 32.83 | 12.6 | 12.5 | 7.1 | [6 empty] | 18.1 | 340 | 187 | [17 empty] | FAMILYD11620 |  |  |  | 56% FPC HD 10% C4 18% Reclaim 16% CaCO3 | 56 |  |  |  |  | 10 |  | 18 |  | 16
9355 | 02.24.2016 | Follow-up | T-Shirt | HD | TE-42 | WS | 13.5X46 | 13.5 | 4 |  |  |  | 46.5 |  |  | 29.59 | 13.2 | 13.1 | 7.1 | [6 empty] | 10 | 489 | 125 | 27.12 | [16 empty] | ROSS15824
9355 | 02.24.2016 | Follow-up | T-Shirt | HD | TE-56 | WS | 14.4X54 | 14.4 | 6 |  |  |  | 54.25 |  |  | 37.2 | 14.2 | 14.1 | 11.5 | [6 empty] | 11.2 | 257 | 254.5 | [17 empty] | EXC11621 |  |  |  | 61% FPC HD 10% C4 13% Reclaim 16% CaCO3 | 61 |  |  |  |  | 10 |  | 13 |  | 16
9355 | 02.24.2016 | Follow-up | T-Shirt | HD | TE-59 | WS | 13.5X57 | 13.5 | 5 |  |  |  | 57.125 |  |  | 35.86 | 13 | 12.9 | 9.5 | [6 empty] | 15.4 | 259 | 178 | [17 empty] | BIGLOTS12770 |  |  |  | 61% FPC HD 10% C4 13% Reclaim 16% CaCO3 | 61 |  |  |  |  | 10 |  | 13 |  | 16
9393 | 03.18.2016 | Follow-up | T-Shirt | HD | TB71 | WS |  |  | 1 |  |  |  | 15.8125 | 35.875 | 8.9375 | 25.38 | 25.49 | 25.68 | 12.8 | 6.79 | 7084 | 2.83 | 3033 | 327 | 523 | 10.2 g | 587.3g | 90 | [19 empty] | bag ID: I16-075-71-L1 |  | 50% FPC HD 9% C4 15% Reclaim 11% CaCO3 4% MB 12% (EV330) | 50 |  |  |  |  | 9 |  | 15 |  | 11 | 4 | [5 empty] | 12% (EV330)
9393 | 03.18.2016 | Follow-up | T-Shirt | HD | TB-71 | WS |  |  | 2 |  |  |  | 16.125 | 36 | 9.1875 | 25.9 | 25.34 | 25.15 | 10.08 | 6.68 | 6766 | 3.14 | 3126 | 353 | 511 | 14.3g | 387.4g | 165 | [19 empty] | bag ID: I16-076-71-L2 |  | 50% FPC HD 9% C4 15% Reclaim 11% CaCO3 4% MB 12% (EV330)
9397 | 03.18.2016 | Follow-up | T-Shirt | HD | 1 | WS | 9x6x18 |  | TB-11 |  |  |  | 8.5 | 17.75 | 6.0625 | 3.29 | 12.19 | 12.3 | 6.4 | 3.12 | 6335 | 1.33 | 2538 | 197 | 202 | 6.9 | 315 | 111 | [19 empty] | bag ID: I16-076-11 |  | 49% FPC HD 11% C4 34% Reclaim 7% CaCO3 | 49 |  |  |  |  | 11 |  | 34 |  | 7
9384 | 03.02.2016 | Follow-up | T-Shirt | HD | TE-2C | AJ | 25X60 | 25 | 3 |  |  |  | 60.5 |  |  | 69.33 | 23.8 | 23.7 | 10.6 | [6 empty] | 11.6 | 308 | 161.5 | 34.71 | [16 empty] | ACE201030 |  |  |  | 59% FPC HD 10% C4 13% Reclaim 16% CaCO3 2% MB | 59 |  |  |  |  | 10 |  | 13 |  | 16 | 2
9384 | 03.02.2016 | Follow-up | T-Shirt | HD | TE-31 | WS | 16.5X57 | 16.5 | 1 |  |  |  | 57.9375 |  |  | 45.49 | 16.3 | 16.2 | 7.2 | [6 empty] | 13.4 | 384 | 106 | 32.14 | [16 empty] | TJMAXX12722 |  |  |  | 59% FPC HD 10% C4 13% Reclaim 16% CaCO3 2% MB | 59 |  |  |  |  | 10 |  | 13 |  | 16 | 2
9384 | 03.02.2016 | Follow-up | T-Shirt | HD | TE-33 | WS | 12.9X54 | 12.9 | 1 |  |  |  | 54.3125 |  |  | 33.7 | 12.9 | 12.8 | 8 | [6 empty] | 12 | 409 | 118 | [17 empty] | DOLLAR11620 |  |  |  | 56% FPC HD 10% C4 18% Reclaim 16% CaCO3 | 56 |  |  |  |  | 10 |  | 18 |  | 16
9384 | 03.02.2016 | Follow-up | T-Shirt | HD | TE-53 | WS | 13.5X57 | 13.5 | 1 |  |  |  | 57.25 |  |  | 34.59 | 12.5 | 12.4 | 7.4 | [6 empty] | 13.4 | 258 | 211 | [17 empty] | BIGLOTS12720 |  |  |  | 61% FPC HD 10% C4 16% Reclaim 13% CaCO3 | 61 |  |  |  |  | 10 |  | 16 |  | 13
9384 | 03.02.2016 | Follow-up | T-Shirt | HD | TE-59 | YE | 13X57 | 13 | 1 |  |  |  | 57.0625 |  |  | 35.54 | 12.9 | 12.9 | 7.5 | [6 empty] | 10.2 | 305 | 115 | [17 empty] | SEAFOODCITY |  |  |  | 61% FPC HD 10% C4 16% Reclaim 13% CaCO4
9384 | 03.02.2016 | Follow-up | T-Shirt | HD | TE-16 | WS | 12X57 | 12 | 3 |  |  |  | 57.25 |  |  | 32.73 | 11.9 | 11.8 | 5.1 | [6 empty] | 13.4 | 271 | 157 | [17 empty] | COEBA12722
9384 | 03.02.2016 | Follow-up | T-Shirt | HD | TE-29 | AJ | 13.4X57 | 13.4 | 3 |  |  |  | 57.125 |  |  | 36.9 | 13.4 | 12.7 | 5.8 | [6 empty] | 12.3 | 360 | 128.5 | 25.88 | [16 empty] | KRKELLER |  |  |  | 51% FPC HD 7% C4 26% Reclaim 16% CaCO3 | 51 |  |  |  |  | 7 |  | 26 |  | 16
9384 | 03.02.2016 | Follow-up | T-Shirt | HD | TE-34 | WS | 12.9X54 | 12.9 | 4 |  |  |  | 54.5 |  |  | 33.6 | 12.8 | 12.7 | 8.4 | [6 empty] | 9.5 | 351 | 113.5 | [17 empty] | DOLLAR11620 |  |  |  | 56% FPC HD 10% C4 18% Reclaim 16% CaCO3 | 56 |  |  |  |  | 10 |  | 18 |  | 16
9384 | 03.02.2016 | Follow-up | T-Shirt | HD | TE-41 | WS | 13X51 | 13 | 5 |  |  |  | 51.625 |  |  | 31.02 | 12.5 | 12.5 | 7.3 | [6 empty] | 11.5 | 331 | 121 | [17 empty] | RAIDSACK3 |  |  |  | 75% FPC HD 10% C4 13% Reclaim 2% MB | 75 |  |  |  |  | 10 |  | 13 |  |  | 2
9384 | 03.02.2016 | Follow-up | T-Shirt | HD | TE-59 | YE | 13X57 | 13 | 4 |  |  |  | 57.125 |  |  | 33.84 | 12.3 | 12.2 | 6.1 | [6 empty] | 11.3 | 309 | 109 | 25.79 | [16 empty] | SEAFOODCITY |  |  |  | 61% FPC HD 10% C4 13% Reclaim 16% CaCO3 | 61 |  |  |  |  | 10 |  | 13 |  | 16
9385 | 03.02.2016 | Follow-up | T-Shirt | HD | TE-2A | WS | 12.6X58 | 12.6 |  |  |  |  | 58.25 |  |  | 33.68 | 12 | 11.9 | 7.9 | [6 empty] | 15.8 | 309 | 178 | [17 empty] | HEBJR-C |  |  |  | 59% FPC HD 10% C4 13% Reclaim 16% CaCO3 2% MB | 59 |  |  |  |  | 10 |  | 13 |  | 16 | 2
9385 | 03.02.2016 | Follow-up | T-Shirt | HD | TE-2A | WS | 12.6X58 | 12.6 | 3 |  |  |  | 58.125 |  |  | 33.79 | 12.1 | 11.8 | 9.2 | [6 empty] | 11.9 | 317 | 130 | 31.46 | [16 empty] | HEBJR-C |  |  |  | 59% FPC HD 10% C4 13% Reclaim 16% CaCO3 2% MB
9385 | 03.02.2016 | Follow-up | T-Shirt | HD | TE-14 | WS | 14X57 | 14 | 4 |  |  |  | 56.9375 |  |  | 34.63 | 12.6 | 12.5 | 5 | [6 empty] | 11.4 | 286 | 142 | 27.14 | [16 empty] | HEB1/7COMP-C |  |  |  | 59% FPC HD 10% C4 13% Reclaim 16% CaCO3 2% MB | 59 |  |  |  |  | 10 |  | 13 |  | 16 | 2
9385 | 03.02.2016 | Follow-up | T-Shirt | HD | TE-56 | WS | 13.7X57 | 13.7 | 1 |  |  |  | 56.9375 |  |  | 36.42 | 13.3 | 13.2 | 4.9 | [6 empty] | 14.7 | 364 | 124 | [17 empty] | HEB1/7COMP-C |  |  |  | 61% FPC HD 10% C4 13% Reclaim 16% CaCO3 | 61 |  |  |  |  | 10 |  | 13 |  | 16
9385 | 03.02.2016 | Follow-up | T-Shirt | HD | TE-2B | WS | 13.7X57 | 13.7 | 1 |  |  |  | 56.5 |  |  | 34.26 | 12.6 | 12.6 | 6.8 | [6 empty] | 16.7 | 221 | 206.5 | [17 empty] | HEB1/2COMP-C |  |  |  | 59% FPC HD 10% C4 13% Reclaim 16% CaCO3 2% MB | 59 |  |  |  |  | 10 |  | 13 |  | 16 | 2
9384 | 03.09.2016 | Follow-up | T-Shirt | HD | TE-2A | WS | 14X60 | 14 |  |  |  |  | 60.5 |  |  | 37.48 | 12.9 | 12.9 | 7.8 | [6 empty] | 13.7 | 279 | 187.5 | [17 empty] | 1/8HDTYOU2 |  |  |  | 59% FPC HD 10% C4 13% Reclaim 16% CaCO3 2% MB | 59 |  |  |  |  | 10 |  | 13 |  | 16 | 2
9384 | 03.09.2016 | Follow-up | T-Shirt | HD | TE-2C | AK | 14X57 | 14 | 4 |  |  |  | 56.9375 |  |  | 37.72 | 13.8 | 13.7 | 6.4 | [6 empty] | 15.6 | 243 | 175 | [17 empty] | ACE12723 |  |  |  | 59% FPC HD 10% C4 13% Reclaim 16% CaCO3 2% MB
9384 | 03.09.2016 | Follow-up | T-Shirt | HD | TE-33 | WS | 12.9X54 | 12.9 | 4 |  |  |  | 54.25 |  |  | 33.77 | 12.9 | 14.6 | 7.9 | [6 empty] | 10 | 334 | 131.5 | 26.61 | [16 empty] | DOLLAR11620 |  |  |  | 56% FPC HD 10% C4 18% Reclaim 16% CaCO3 | 56 |  |  |  |  | 10 |  | 18 |  | 16
9384 | 03.09.2016 | Follow-up | T-Shirt | HD | TE-41 | WS | 12.5X54 | 12.5 | 1 |  |  |  | 54.375 |  |  | 32.55 | 12.4 | 12.3 | 5.9 | [6 empty] | 15.7 | 385 | 122.5 | 26.02 | [16 empty] | GOODWILLSML |  |  |  | 75% FPC HD 10% C4 13% Reclaim 2% MB | 75 |  |  |  |  | 10 |  | 13 |  |  | 2
9384 | 03.09.2016 | Follow-up | T-Shirt | HD | TE-52 | WS | 17X57 | 17 | 4 |  |  |  | 57.5 |  |  | 43.28 | 15.6 | 15.5 | 9.9 | [6 empty] | 16.6 | 286 | 152.5 | [17 empty] | FMLACHIQUI-1 |  |  |  | 61% FPC HD 10% C4 13% Reclaim 16% CaCO3 | 61 |  |  |  |  | 10 |  | 13 |  | 16
9384 | 03.03.2016 | Follow-up | T-Shirt | HD | TE-27 | AJ | 13.9X57 | 13.9 | 4 |  |  |  | 57.5 |  |  | 36.28 | 13.1 | 13 | 10.8 | [6 empty] | 7.9 | 486 | <64 | [17 empty] | KELLER |  |  |  | 51% FPC HD 7% C4 26% Reclaim 16% CaCO3 | 51 |  |  |  |  | 7 |  | 26 |  | 16
9384 | 03.03.2016 | Follow-up | T-Shirt | HD | TE-31 | WS | 16.5X57 | 16.5 | 4 |  |  |  | 57.0625 |  |  | 35 | 12.7 | 12.6 | 8.6 | [6 empty] | 15.9 | 293 | 235 | [17 empty] | TJMAXX12722 |  |  |  | 59% FPC HD 10% C4 13% Reclaim 16% CaCO3 2% MB | 59 |  |  |  |  | 10 |  | 13 |  | 16 | 2
9384 | 03.03.2016 | Follow-up | T-Shirt | HD | TE-41 | WS | 13X51 | 13 | 3 |  |  |  | 51.9375 |  |  | 29.98 | 12 | 11.9 | 8.4 | [6 empty] | 12.2 | 416 | 175 | 24.1 | [16 empty] | RAIDSACK3 |  |  |  | 75% FPC HD 10% C4 13% Reclaim 2% MB | 75 |  |  |  |  | 10 |  | 13 |  |  | 2
9384 | 03.03.2016 | Follow-up | T-Shirt | HD | TE-42 | WS | 13.5X46 | 13.5 | 4 |  |  |  | 46.375 |  |  | 30.97 | 13.9 | 13.5 | 8 | [6 empty] | 19.3 | 436 | <64 | 28.11 | [16 empty] | ROSS15824 |  |  |  | 75% FPC HD 10% C4 13% Reclaim 2% MB | 75 |  |  |  |  | 10 |  | 13 |  |  | 2
9384 | 03.03.2016 | Follow-up | T-Shirt | HD | TE-51 | WS | 13X54 | 13 | 4 |  |  |  | 54.125 |  |  | 32.99 | 12.6 | 12.6 | 7.3 | [6 empty] | 18.5 | 387 | 328 | [17 empty] | FAMILY011620 |  |  |  | 61% FPC HD 10% C4 13% Reclaim 16% CaCO3 | 61 |  |  |  |  | 10 |  | 13 |  | 16
9384 | 03.03.2016 | Follow-up | T-Shirt | HD | TE-2B | WS | 13.5X57 | 13.5 | 3 |  |  |  | 57.5 |  |  | 36.54 | 13.2 | 13.1 | 11.7 | [6 empty] | 12.7 | 282 | 196 | 27.51 | [16 empty] | BIGLOTS12720 |  |  |  | 59% FPC HD 10% C4 13% Reclaim 16% CaCO3 2% MB | 59 |  |  |  |  | 10 |  | 13 |  | 16 | 2
9384 | 03.03.2016 | Follow-up | T-Shirt | HD | TE-41 | WS | 13X51 | 13 |  |  |  |  | 51.5 |  |  | 31.08 | 12.5 | 12.4 | 7.4 | [6 empty] | 13 | 461 | 179.5 | 24.22 | [16 empty] | RAIDSACK3 |  |  |  | 75% FPC HD 10% C4 13% Reclaim 2% MB | 75 |  |  |  |  | 10 |  | 13 |  |  | 2
9384 | 03.03.2016 | Follow-up | T-Shirt | HD | TE-42 | WS | 13.5X46 | 13.5 | 1 |  |  |  | 45.5 |  |  | 29.85 | 13.6 | 13.5 | 5.9 | [6 empty] | 12.5 | 420 | 137.5 | [17 empty] | ROSS15824 |  |  |  | 75% FPC HD 10% C4 13% Reclaim 2% MB | 75 |  |  |  |  | 10 |  | 13 |  |  | 2
9384 | 03.03.2016 | Follow-up | T-Shirt | HD | TE-53 | WS | 13.5X57 | 13.5 | 4 |  |  |  | 56.9375 |  |  | 34.81 | 12.7 | 12.7 | 5.4 | [6 empty] | 17.1 | 252 | 215.5 | [17 empty] | BIGLOTS12720 |  |  |  | 61% FPC HD 10% C4 13% Reclaim 16% CaCO3 | 61 |  |  |  |  | 10 |  | 13 |  | 16
9384 | 03.03.2016 | Follow-up | T-Shirt | HD | TE-54 | WS | 16X52 | 16 | 3 |  |  |  | 52.0625 |  |  | 38.6 | 15.5 | 15.4 | 10.7 | [6 empty] | 17.3 | 269 | 308.5 | [17 empty] | BIGLOTS17930 |  |  |  | 61% FPC HD 12% C4 12% Reclaim 15% CaCO3 | 61 |  |  |  |  | 12 |  | 12 |  | 15
9383 | 03.05.2016 | Follow-up | T-Shirt | HD | TE-58 | EW | 15X54 | 15 | 4 |  |  |  | 54.375 |  |  | 37.32 | 14.3 | 14.1 | 4.9 | [6 empty] | 11.1 | 252 | 136 | [17 empty] | WAL21B-GREY |  |  |  | 38% FPC HD 10% C4 31% Reclaim 21% CaCO3 | 38 |  |  |  |  | 10 |  | 31 |  | 21
9383 | 03.06.2016 | Follow-up | T-Shirt | HD | TE-58 | EW | 15X54 | 15 | 5 |  |  |  | 54.25 |  |  | 37.23 | 14.2 | 14.3 | 6.4 | [6 empty] | 8.9 | 413 | 113.5 | 62.46 | [16 empty] | WAL21B-GREY |  |  |  | 38% FPC HD 10% C4 31% Reclaim 21% CaCO3 | 38 |  |  |  |  | 10 |  | 31 |  | 21
9383 | 03.07.2016 | Follow-up | T-Shirt | HD | TE-58 | EW | 15X54 | 15 | 1 |  |  |  | 54.125 |  |  | 37.43 | 14.4 | 14.3 | 5.4 | [6 empty] | 11.2 | 326 | 145 | 48.08 | [16 empty] | WAL21B-GREY |  |  |  | 38% FPC HD 10% C4 31% Reclaim 21% CaCO3 | 38 |  |  |  |  | 10 |  | 31 |  | 21
9383 | 03.07.2016 | Follow-up | T-Shirt | HD | TE-58 | EW | 15X54 | 15 | 3 |  |  |  | 54.0625 |  |  | 31.88 | 12.2 | 12.2 | 6.5 | [6 empty] | 9.5 | 545 | <64 | [17 empty] | WAL21B-GREY |  |  |  | 38% FPC HD 10% C4 31% Reclaim 21% CaCO4
9383 | 03.07.2016 | Follow-up | T-Shirt | HD | TE-58 | EW | 15X54 | 15 | 4 |  |  |  | 54.125 |  |  | 36.63 | 14.1 | 14 | 5.6 | [6 empty] | 6.6 | 295 | 107.5 | [17 empty] | WAL21B-GREY |  |  |  | 38% FPC HD 10% C4 31% Reclaim 21% CaCO5
9384 | 03.09.2016 | Follow-up | T-Shirt | HD | TE-2B | WS | 12X55 1/2 | 12 | 4 |  |  |  | 55.375 |  |  | 32.29 | 12.1 | 12.05 | 7 | [6 empty] | 8.6 | 300 | 131.5 | 27.54 | [16 empty] | PCITYIMPSAK |  |  |  | 59% FPC HD 10% C4 13% Reclaim 16% CaCO3 2% MB | 59 |  |  |  |  | 10 |  | 13 |  | 16 | 2
9384 | 03.09.2016 | Follow-up | T-Shirt | HD | TE-29 | AK | 13.4X57 | 13.4 | 1 |  |  |  | 53.9375 |  |  | 36.28 | 14 | 14.8 | 6.1 | [6 empty] | 8.5 | 272 | 125.5 | 23.8 | [16 empty] | KRKELLER |  |  |  | 51% FPC HD 7% C4 26% Reclaim 16% CaCO3 | 51 |  |  |  |  | 7 |  | 26 |  | 16
9384 | 03.09.2016 | Follow-up | T-Shirt | HD | TE-34 | WS | 12.9X54 | 12.9 | 4 |  |  |  | 54.125 |  |  | 33.4 | 12.8 | 12.8 | 5.4 | [6 empty] | 10.7 | 382 | <64 | [17 empty] | DOLLAR11620 |  |  |  | 56% FPC HD 10% C4 16% Reclaim 18% CaCO3 | 56 |  |  |  |  | 10 |  | 16 |  | 18
9384 | 03.09.2016 | Follow-up | T-Shirt | HD | TE-51 | WS | 13X54 | 13 | 4 |  |  |  | 54.25 |  |  | 31.88 | 12.2 | 12.1 | 5.4 | [6 empty] | 16.4 | 295 | 199 | [17 empty] | FAMILYD11620 |  |  |  | 61% FPC HD 10% C4 13% Reclaim 16% CaCO3 | 61 |  |  |  |  | 10 |  | 13 |  | 16
9384 | 03.09.2016 | Follow-up | T-Shirt | HD | TE-53 | WS | 13.5X57 | 13.5 | 4 |  |  |  | 56.875 |  |  | 35.48 | 12.9 | 12.7 | 6.1 | [6 empty] | 8.4 | 289 | 122.5 | [17 empty] | BIGLOTS12720 |  |  |  | 61% FPC HD 10% C4 13% Reclaim 16% CaCO3 | 61 |  |  |  |  | 10 |  | 13 |  | 16
9384 | 03.09.2016 | Follow-up | T-Shirt | HD | TE-2B | WS | 12X55 1/2 | 12 | 4 |  |  |  | 55.375 |  |  | 32.29 | 12.1 | 12.05 | 7 | [6 empty] | 8.6 | 300 | 131.5 | 27.54 | [16 empty] | PCITYIMPSAK |  |  |  | 59% FPC HD 10% C4 13% Reclaim 16% CaCO3 2% MB | 59 |  |  |  |  | 10 |  | 13 |  | 16 | 2
9384 | 03.09.2016 | Follow-up | T-Shirt | HD | TE-29 | AK | 13.4X57 | 13.4 | 1 |  |  |  | 53.9375 |  |  | 36.28 | 14 | 14.8 | 6.1 | [6 empty] | 8.5 | 272 | 125.5 | 23.8 | [16 empty] | KRKELLER |  |  |  | 51% FPC HD 7% C4 26% Reclaim 16% CaCO3 | 51 |  |  |  |  | 7 |  | 26 |  | 16
9384 | 03.09.2016 | Follow-up | T-Shirt | HD | TE-34 | WS | 12.9X54 | 12.9 | 4 |  |  |  | 54.125 |  |  | 33.4 | 12.8 | 12.8 | 5.4 | [6 empty] | 10.7 | 382 | <64 | [17 empty] | DOLLAR11620 |  |  |  | 56% FPC HD 10% C4 16% Reclaim 18% CaCO3 | 56 |  |  |  |  | 10 |  | 16 |  | 18
9384 | 03.09.2016 | Follow-up | T-Shirt | HD | TE-51 | WS | 13X54 | 13 | 4 |  |  |  | 54.25 |  |  | 31.88 | 12.2 | 12.1 | 5.4 | [6 empty] | 16.4 | 295 | 199 | [17 empty] | FAMILYD11620 |  |  |  | 61% FPC HD 10% C4 13% Reclaim 16% CaCO3 | 61 |  |  |  |  | 10 |  | 13 |  | 16
9384 | 03.09.2016 | Follow-up | T-Shirt | HD | TE-53 | WS | 13.5X57 | 13.5 | 4 |  |  |  | 56.875 |  |  | 35.48 | 12.9 | 12.7 | 6.1 | [6 empty] | 8.4 | 289 | 122.5 | [17 empty] | BIGLOTS12720 |  |  |  | 61% FPC HD 10% C4 13% Reclaim 16% CaCO3 | 61 |  |  |  |  | 10 |  | 13 |  | 16
9383 | 03.07.2016 | Follow-up | T-Shirt | HD | TE-55 | EW | 15X48 | 15 | 5 |  |  |  | 48.0625 |  |  | 32.2 | 13.9 | 13.8 | 5.5 | [6 empty] | 11.1 | 354 | 169 | [17 empty] | WAL16828-C |  |  |  | 49% FPC HD 10% C4 34% Reclaim 7% CaCO3 | 49 |  |  |  |  | 10 |  | 34 |  | 7
9383 | 03.07.2016 | Follow-up | T-Shirt | HD | TE-57 | EW | 15X54 | 15 | 4 |  |  |  | 54.5 |  |  | 37.1 | 14.1 | 14.2 | 12 | [6 empty] | 12.7 | 439 | <64 | [17 empty] | WAL21B-GREY |  |  |  | 61% FPC HD 10% C4 13% Reclaim 16% CaCO3 | 61 |  |  |  |  | 10 |  | 13 |  | 16
9383 | 03.07.2016 | Follow-up | T-Shirt | HD | TE-58 | EW | 15X54 | 15 | 2 |  |  |  | 54.25 |  |  | 37.49 | 14.3 | 14.2 | 6.4 | [6 empty] | 7.6 | 380 | <64 | [17 empty] | WAL21B-GREY |  |  |  | 38% FPC HD 10% C4 31% Reclaim 21% CaCO3 | 38 |  |  |  |  | 10 |  | 31 |  | 21
9383 | 03.07.2016 | Follow-up | T-Shirt | HD | TE-58 | EW | 15X54 | 15 | 5 |  |  |  | 54.25 |  |  | 37.63 | 14.4 | 14.6 | 13.9 | [6 empty] | 7.9 | 278 | <64 | 44.24 | [16 empty] | WAL21B-GREY |  |  |  | 38% FPC HD 10% C4 31% Reclaim 21% CaCO4
9383 | 03.07.2016 | Follow-up | T-Shirt | HD | TE-58 | EW | 15X54 | 15 | 6 |  |  |  | 54.125 |  |  | 36.85 | 14.1 | 14.1 | 5.5 | [6 empty] | 9.9 | 227 | 139 | 39.71 | [16 empty] | WAL21B-GREY |  |  |  | 38% FPC HD 10% C4 31% Reclaim 21% CaCO5
9384 | 03.03.2016 | Follow-up | T-Shirt | HD | TE-28 | AJ | 13.9X54 | 13.9 | 3 |  |  |  | 54.875 |  |  | 35.38 | 13.4 | 13.2 | 7.3 | [6 empty] | 14 | 276 | 202 | [17 empty] | KRKELLER |  |  |  | 56% FPC HD 7% C4 21% Reclaim 16% CaCO3 | 56 |  |  |  |  | 7 |  | 21 |  | 16
9384 | 03.07.2016 | Follow-up | T-Shirt | HD | TE-31 | WS | 13.5X57 | 13.5 | 5 |  |  |  | 57.25 |  |  | 35.82 | 13 | 13.1 | 10 | [6 empty] | 11.9 | 338 | 151 | 28 | [16 empty] | BIGLOTS12720 |  |  |  | 59% FPC HD 10% C4 13% Reclaim 16% CaCO3 2% MB | 59 |  |  |  |  | 10 |  | 13 |  | 16 | 2
9384 | 03.07.2016 | Follow-up | T-Shirt | HD | TE-42 | WS | 13.5X46 | 13.5 | 1 |  |  |  | 46.375 |  |  | 28.71 | 12.8 | 12.7 | 11.5 | [6 empty] | 13 | 406 | 149.5 | [17 empty] | ROSS15824 |  |  |  | 75% FPC HD 10% C4 13% Reclaim 2% MB | 75 |  |  |  |  | 10 |  | 13 |  |  | 2
9384 | 03.07.2016 | Follow-up | T-Shirt | HD | TE-28 | AK | 13.4X57 | 13.4 | 3 |  |  |  | 56.9375 |  |  | 38.23 | 13.9 | 13.9 | 7.3 | [6 empty] | 11.1 | 370 | 202 | 23.38 | [16 empty] | KR-KELLER |  |  |  | 56% FPC HD 7% C4 21% Reclaim 16% CaCO3 | 56 |  |  |  |  | 7 |  | 21 |  | 16
9384 | 03.07.2016 | Follow-up | T-Shirt | HD | TE-35 | WS | 13X54 | 13 | 3 |  |  |  | 54.25 |  |  | 32.48 | 12.4 | 12.2 | 7.4 | [6 empty] | 7.7 | 516 | <64 | [17 empty] | FAMILYD11620 |  |  |  | 75% FPC HD 10% C4 13% Reclaim 2% MB | 75 |  |  |  |  | 10 |  | 13 |  |  | 2
9384 | 03.07.2016 | Follow-up | T-Shirt | HD | TE-42 | WS | 13.5X56 | 13.5 | 1 |  |  |  | 56.5 |  |  | 28.43 | 12.7 | 12.8 | 11.5 | [6 empty] | 12.3 | 619 | <64 | [17 empty] | ROSS12624 |  |  |  | 75% FPC HD 10% C4 13% Reclaim 2% MB
9384 | 03.07.2016 | Follow-up | T-Shirt | HD | TE-41 | WS | 13X51 | 13 | 1 |  |  |  | 51.125 |  |  | 31.18 | 12.7 | 12.6 | 7.1 | [6 empty] | 14.5 | 360 | 146.5 | [17 empty] | RAIDSACK |  |  |  | 75% FPC HD 10% C4 13% Reclaim 2% MB
9384 | 03.07.2016 | Follow-up | T-Shirt | HD | TE-31 | WS | 13.5X57 | 13.5 | 5 |  |  |  | 57.25 |  |  | 35.82 | 13 | 13.1 | 10 | [6 empty] | 11.9 | 338 | 151 | 28 | [16 empty] | BIGLOTS12720 |  |  |  | 59% FPC HD 10% C4 13% Reclaim 16% CaCO3 2% MB | 59 |  |  |  |  | 10 |  | 13 |  | 16 | 2
9384 | 03.07.2016 | Follow-up | T-Shirt | HD | TE-42 | WS | 13.5X46 | 13.5 | 1 |  |  |  | 46.375 |  |  | 28.71 | 12.8 | 12.7 | 11.5 | [6 empty] | 13 | 406 | 149.5 | [17 empty] | ROSS15824 |  |  |  | 75% FPC HD 10% C4 13% Reclaim 2% MB | 75 |  |  |  |  | 10 |  | 13 |  |  | 2
9384 | 03.07.2016 | Follow-up | T-Shirt | HD | TE-28 | AK | 13.4X57 | 13.4 | 3 |  |  |  | 56.9375 |  |  | 38.23 | 13.9 | 13.9 | 7.3 | [6 empty] | 11.1 | 370 | 202 | 23.38 | [16 empty] | KR-KELLER |  |  |  | 56% FPC HD 7% C4 21% Reclaim 16% CaCO3 | 56 |  |  |  |  | 7 |  | 21 |  | 16
9384 | 03.07.2016 | Follow-up | T-Shirt | HD | TE-35 | WS | 13X54 | 13 | 3 |  |  |  | 54.25 |  |  | 32.48 | 12.4 | 12.2 | 7.4 | [6 empty] | 7.7 | 516 | <64 | [17 empty] | FAMILYD11620 |  |  |  | 75% FPC HD 10% C4 13% Reclaim 2% MB | 75 |  |  |  |  | 10 |  | 13 |  |  | 2
9384 | 03.07.2016 | Follow-up | T-Shirt | HD | TE-42 | WS | 13.5X56 | 13.5 | 1 |  |  |  | 56.5 |  |  | 28.43 | 12.7 | 12.8 | 11.5 | [6 empty] | 12.3 | 619 | <64 | [17 empty] | ROSS12624 |  |  |  | 75% FPC HD 10% C4 13% Reclaim 2% MB
9384 | 03.07.2016 | Follow-up | T-Shirt | HD | TE-41 | WS | 13X51 | 13 | 1 |  |  |  | 51.125 |  |  | 31.18 | 12.7 | 12.6 | 7.1 | [6 empty] | 14.5 | 360 | 146.5 | [17 empty] | RAIDSACK |  |  |  | 75% FPC HD 10% C4 13% Reclaim 2% MB
9384 | 03.04.2016 | Follow-up | T-Shirt | HD | TE-41 | WS | 13X51 | 13 | 5 |  |  |  | 51.375 |  |  | 30.32 | 12.2 | 12 | 7.7 | [6 empty] | 11 | 464 | 86.5 | [17 empty] | RAIDSACK-3 |  |  |  | 75% FPC HD 10% C4 13% Reclaim 2% MB | 75 |  |  |  |  | 10 |  | 13 |  |  | 2
9384 | 03.06.2016 | Follow-up | T-Shirt | HD | TE-41 | WS | 13X51 | 13 | 3 |  |  |  | 51.25 |  |  | 30.6 | 12.4 | 12.3 | 6.4 | [6 empty] | 14.1 | 395 | 158.5 | 23.29 | [16 empty] | RAIDSACK3 |  |  |  | 75% FPC HD 10% C4 13% Reclaim 2% MB | 75 |  |  |  |  | 10 |  | 13 |  |  | 2
9384 | 03.08.2016 | Follow-up | T-Shirt | HD | TE-41 | WS | 12.5X54 | 12.5 | 1 |  |  |  | 54.375 |  |  | 34.11 | 13 | 12.8 | 6.6 | [6 empty] | 12.3 | 285 | 155.5 | 27.5 | [16 empty] | GWILL-SML |  |  |  | 75% FPC HD 10% C4 13% Reclaim 2% MB | 75 |  |  |  |  | 10 |  | 13 |  |  | 2
9385 | 03.07.2016 | Follow-up | T-Shirt | HD | TE-59 | WS | 14X57 | 14 | 5 |  |  |  | 57.25 |  |  | 36.71 | 13.3 | 13 | 9.7 | [6 empty] | 8 | 370 | 151 | [17 empty] | HEB1/7COMP-C |  |  |  | 61% FPC HD 10% C4 13% Reclaim 16% CaCO3 | 61 |  |  |  |  | 10 |  | 13 |  | 16
9385 | 03.07.2016 | Follow-up | T-Shirt | HD | TE-56 | WS | 13.7X57 | 13.7 | 4 |  |  |  | 56.875 |  |  | 37.52 | 13.7 | 13.8 | 6.5 | [6 empty] | 10 | 331 | 145 | 40.03 | [16 empty] | HEB1/7COMP-C |  |  |  | 58% FPC HD 10% C4 16% Reclaim 16% CaCO3 | 58 |  |  |  |  | 10 |  | 16 |  | 16
9385 | 03.09.2016 | Follow-up | T-Shirt | HD | TE-55 | WS | 14X57 | 14 | 4 |  |  |  | 56.9375 |  |  | 36.47 | 13.3 | 13.2 | 5.6 | [6 empty] | 16 | 122 | 232 | 29.96 | [16 empty] | HEB1/7COMP-C |  |  |  | 49% FPC HD 10% C4 34% Reclaim 7% CaCO3 | 49 |  |  |  |  | 10 |  | 34 |  | 7
9385 | 03.09.2016 | Follow-up | T-Shirt | HD | TE-56 | WS | 13.7X57 | 13.7 | 6 |  |  |  | 57.0625 |  |  | 37.35 | 13.6 | 13.4 | 9 | [6 empty] | 11 | 445 | <64 | [17 empty] | HEB1/7COMP-C |  |  |  | 58% FPC HD 10% C4 16% Reclaim 16% CaCO3 | 58 |  |  |  |  | 10 |  | 16 |  | 16
9385 | 03.09.2016 | Follow-up | T-Shirt | HD | TE-59 | WS | 14X57 | 14 | 4 |  |  |  | 57.375 |  |  | 37.28 | 13.5 | 13.4 | 8.7 | [6 empty] | 15.2 | 193 | 287 | [17 empty] | HEB1/7COMP |  |  |  | 61% FPC HD 10% C4 13% Reclaim 16% CaCO3 | 61 |  |  |  |  | 10 |  | 13 |  | 16
9402 | 03.30.2016 | Follow-up | T-Shirt | HD | 1 | ws | 16x9x36 | 22.6 |  |  |  |  | 10.0625 | 35.9375 |  | 21.73 |  |  |  | 5.94 | 7012 | 2.59 | 2990 | 305 | 382 | 5.3/5.9 | 347/389 | 119.5
9402 | 03.30.2016 | Follow-up | T-Shirt | HD | 2 | ws | 16x9x36 | 26 |  |  |  |  | 15/15/16 | 35.875 |  | 25.96 |  |  |  | 7.78 | 7080 | 3.45 | 3483 | 350 | 619 | 6.0/5.8 | 560/547 | 64
9402 | 03.30.2016 | Follow-up | T-Shirt | HD | 3 | ws | 16x9x36 | 22.9 |  |  |  |  | 20.375 | 35.9375 |  | 23.35 |  |  |  | 5.72 | 6736 | 2.79 | 3223 | 316 | 450 | 7.2/7.9 | 367/407 | 127
9402 | 03.30.2016 | Follow-up | T-Shirt | HD | 4 | ws | 16x9x36 | 26.2 |  |  |  |  | 16.5 | 35.9375 |  | 23.9 |  |  |  | 8.11 | 7775 | 3.34 | 3323 | 364 | 353 | 7.8/7.5 | 475/460 | 64
9402 | 03.30.2016 | Follow-up | T-Shirt | HD | 5 | ws | 16x9x36 | 24.2 |  |  |  |  | 15.9375 | 35.875 |  | 26.18 |  |  |  |  | 6776 | 3.94 | 4147 | 329 | 506 | 5.3/5.5 | 666/699 | 64
9405 | 03.30.2016 | Follow-up | T-Shirt | HD | TE-54 | WS | 11.5x6.5x21 | 14 | 4 |  |  |  | 11.5 | 21.25 | 6.5625 | 5.7 | 13.5 | 13.59 | 8.5 | 3.62 | 6555 | 1.94 | 3462 | 272 | 370 | 14 | 250 | 183 | 28.52 | 7 |  | 6.7/5776 | 3.12/5662 |  | 1.96/3378 | [12 empty] | Bag ID:I16-089-25-L2 Roll ID: T546032904 | Cherry Sakimp | 59% FPC HD 10% C4 16% Reclaim 16% CaCO3 | 59 |  |  |  |  | 10 |  | 16 |  | 16
9385 | 03.09.2016 | Follow-up | T-Shirt | HD | TE-59 | WS | 14X57 | 14 | 1 |  |  |  | 57.25 |  |  | 36.36 | 13.2 | 13.1 | 7.8 | [6 empty] | 12.3 | 284 | 125.5 | [17 empty] | HEB1/7COMP |  |  |  | 61% FPC HD 10% C4 13% Reclaim 16% CaCO3 | 61 |  |  |  |  | 10 |  | 13 |  | 16
9385 | 03.14.2016 | Follow-up | T-Shirt | HD | TE-55 | WS | 14X57 | 14 | 1 |  |  |  | 56.5 |  |  | 35.22 | 12.9 | 12.3 | 6.6 | [6 empty] | 9.6 | 198 | 118 | [17 empty] | HEB1/7COMP |  |  |  | 49% FPC HD 10% C4 34% Reclaim 7% CaCO3 | 49 |  |  |  |  | 10 |  | 34 |  | 7
9385 | 03.14.2016 | Follow-up | T-Shirt | HD | TE-56 | WS | 13.7X57 | 13.7 | 1 |  |  |  | 57.25 |  |  | 36.85 | 13.4 | 13.3 | 4.6 | [6 empty] | 11.1 | 286 | 149.5 | [17 empty] | HEB1/7COMP |  |  |  | 58% FPC HD 10% C4 16% Reclaim 16% CaCO3 | 58 |  |  |  |  | 10 |  | 16 |  | 16
9384 | 03.07.2016 | Follow-up | T-Shirt | HD | TE-2B | WS | 12X55 1/2 | 12 | 3 |  |  |  | 55.875 |  |  | 34.6 | 12.9 | 12.8 | 6.9 | [6 empty] | 15.5 | 376 | <64 | 32.87 | [16 empty] | PCITYMBAK |  |  |  | 59% FPC HD 10% C4 13% Reclaim 16% CaCO3 2% MB | 59 |  |  |  |  | 10 |  | 13 |  | 16 | 2
9384 | 03.07.2016 | Follow-up | T-Shirt | HD | TE-34 | WS | 12.9X54 | 12.9 | 4 |  |  |  | 54.25 |  |  | 34.11 | 13.1 | 13 | 10.4 | [6 empty] | 8.9 | 456 | <64 | [17 empty] | DOLLAR11620 |  |  |  | 56% FPC HD 10% C4 18% Reclaim 16% CaCO3 | 56 |  |  |  |  | 10 |  | 18 |  | 16
9384 | 03.07.2016 | Follow-up | T-Shirt | HD | TE-41 | WS | 13X51 | 13 | 2 |  |  |  | 51.375 |  |  | 30.88 | 12.5 | 12.5 | 6.9 | [6 empty] | 19.3 | 362 | 107.5 | [17 empty] | RAIDSACK |  |  |  | 75% FPC HD 10% C4 13% Reclaim 2% MB | 75 |  |  |  |  | 10 |  | 13 |  |  | 2
9384 | 03.07.2016 | Follow-up | T-Shirt | HD | TE-41 | WS | 12.5X54 | 12.5 | 4 |  |  |  | 54.25 |  |  | 32.58 | 12.5 | 12.4 | 6.1 | [6 empty] | 13.8 | 286 | 131.5 | 26.91 | [16 empty] | GWILL-SML |  |  |  | 75% FPC HD 10% C4 13% Reclaim 2% MB
9384 | 03.07.2016 | Follow-up | T-Shirt | HD | TE-42 | WS | 13.5X46 | 13.5 | 4 |  |  |  | 46.25 |  |  | 28.55 | 12.8 | 12.5 | 5.1 | [6 empty] | 10.3 | 500 | 122.5 | [17 empty] | ROSS15824 |  |  |  | 75% FPC HD 10% C4 13% Reclaim 2% MB | 75 |  |  |  |  | 10 |  | 13 |  |  | 2
9384 | 03.10.2016 | Follow-up | T-Shirt | HD | TE-27 | AK | 13.4X57 | 13.4 | 3 |  |  |  | 57.25 |  |  | 34.48 | 12.5 | 12.5 | 5.1 | [6 empty] | 9.5 | 205 | 103 | [17 empty] | KKELER |  |  |  |  | 59 |  |  |  |  | 10 |  | 13 |  | 16 | 2
9384 | 03.10.2016 | Follow-up | T-Shirt | HD | TE-29 | AK | 13.4X57 | 13.4 | 4 |  |  |  | 56.875 |  |  | 36.86 | 13.5 | 13.4 | 5.2 | [6 empty] | 11.8 | 199 | 119.5 | [17 empty] | KRKELLER |  |  |  | 56% FPC HD 7% C4 21% Reclaim 16% CaCO3 | 56 |  |  |  |  | 7 |  | 21 |  | 16
9384 | 03.10.2016 | Follow-up | T-Shirt | HD | TE-31 | WS | 13.5X57 | 13.5 | 3 |  |  |  | 57.25 |  |  | 36.08 | 13.1 | 13.1 | 6.3 | [6 empty] | 13.1 | 257 | 152.5 | 31.51 | [16 empty] | BIGLOTS11720 |  |  |  | 59% FPC HD 10% C4 13% Reclaim 16% CaCO3 2% MB | 59 |  |  |  |  | 10 |  | 13 |  | 16 | 2
9384 | 03.10.2016 | Follow-up | T-Shirt | HD | CE-41 | WS | 16.5X57 | 16.5 | 1 |  |  |  | 56.9375 |  |  | 43.27 | 15.8 | 15.6 | 7.2 | [6 empty] | 10.9 | 260 | <64 | 34.73 | [16 empty] | TJMAXX12722
9384 | 03.10.2016 | Follow-up | T-Shirt | HD | TE-54 | WS | 13X54 | 13 | 5 |  |  |  | 54 |  |  | 33.38 | 12.8 | 12.6 | 8.8 | [6 empty] | 13.4 | 252 | 221 | [17 empty] | FAMILYD11620 |  |  |  | 61% FPC HD 10% C4 13% Reclaim 16% CaCO3 | 61 |  |  |  |  | 10 |  | 13 |  | 16
9406 | 04.03.2016 | Follow-up | T-Shirt | HD | TE-58 | GREY | 11.5 X 6.5 X 21 | 15 |  |  |  |  | 11.1875 | 21 | 7.5 | 6.6 | 15.2 | 15.4 | 7.3 | 3.732 | 6561 | 1.532 | 3008 | 240 | 362 | 9 | 363 | 139 | 45.51 |  |  | 5.465 / 4968 | 2.850 / 5001 | 1.745 / 2457 | [15 empty] | 50% Reclaim 50% CaCO3 | [7 empty] | 50 |  | 50
9406 | 04.03.2016 | Follow-up | T-Shirt | HD | TB-B5 | GREY | 11.5 X 6.5 X 21 | 15 |  |  |  |  | 11 | 21 | 7.125 | 6.25 | 15.2 | 14.9 | 4.7 | 4.42 | 6347 | 1.972 | 3265 | 297 | 361 | 16 | 274 | 174 | 46.43 |  |  | 5.990 / 4535 | 2.645 / 4352 | 1.580 / 2635 | [15 empty] | 38.46% FPC HD 10.26% C4 30.77% Reclaim 20.51% CaCO3 | 37 |  |  |  |  | 10 |  | 31 |  | 21
9383 | 03.05.2016 | Follow-up | T-Shirt | HD | TE-58 | EW | 13X58 | 13 | 6 |  |  |  | 57.875 |  |  | 35.24 | 12.6 | 12.5 | 10.9 | [6 empty] | 17.3 | 205 | 115 | [17 empty] | WAL9518-C |  |  |  | 38% FPC HD 10% C4 31% Reclaim 21% CaCO3 | 38 |  |  |  |  | 10 |  | 31 |  | 21
9383 | 03.11.2016 | Follow-up | T-Shirt | HD | TE-58 | EW | 13X58 | 13 | 3 |  |  |  | 58.25 |  |  | 35.46 | 12.6 | 12.6 | 9.4 | [6 empty] | 12 | 226 | 133 | 43.17 | [16 empty] | WAL9518-C |  |  |  | 38% FPC HD 10% C4 31% Reclaim 21% CaCO3 | 38 |  |  |  |  | 10 |  | 31 |  | 21
9383 | 03.11.2016 | Follow-up | T-Shirt | HD | TE-58 | EW | 13X58 | 13 | 1 |  |  |  | 58.375 |  |  | 36.45 | 13 | 12.9 | 6.6 | [6 empty] | 10.5 | 222 | 131.5 | 39.72 | [16 empty] | WAL9518-C |  |  |  | 38% FPC HD 10% C4 31% Reclaim 21% CaCO4
9383 | 03.11.2016 | Follow-up | T-Shirt | HD | TE-58 | EW | 13X58 | 13 | 5 |  |  |  | 58.25 |  |  | 36.47 | 13 | 12.9 | 7 | [6 empty] | 12.7 | 212 | 128.5 | [17 empty] | WAL9518-C |  |  |  | 38% FPC HD 10% C4 31% Reclaim 21% CaCO5
9383 | 03.11.2016 | Follow-up | T-Shirt | HD | TE-58 | EW | 15X48 | 15 | 6 |  |  |  | 48.5 |  |  | 33.32 | 14.3 | 14.3 | 6.2 | [6 empty] | 11 | 277 | 125.5 | [17 empty] | WAL16828-C |  |  |  | 38% FPC HD 10% C4 31% Reclaim 21% CaCO6
9383 | 03.12.2016 | Follow-up | T-Shirt | HD | TE-58 | EW | 15X48 | 15 | 1 |  |  |  | 48.25 |  |  | 33.45 | 14.4 | 14.3 | 7.8 | [6 empty] | 11.9 | 259 | 110.5 | [17 empty] | WAL16828-C |  |  |  | 38% FPC HD 10% C4 31% Reclaim 21% CaCO3 | 38 |  |  |  |  | 10 |  | 31 |  | 21
9383 | 03.12.2016 | Follow-up | T-Shirt | HD | TE-58 | EW | 15X48 | 15 | 3 |  |  |  | 48.5 |  |  | 33.42 | 14.3 | 14.2 | 9.1 | [6 empty] | 6.9 | 349 | 94 | 44.38 | [16 empty] | WAL16828-C |  |  |  | 38% FPC HD 10% C4 31% Reclaim 21% CaCO4
9383 | 03.12.2016 | Follow-up | T-Shirt | HD | TE-58 | EW | 15X48 | 15 | 4 |  |  |  | 48.25 |  |  | 33.53 | 14.4 | 14.3 | 6.9 | [6 empty] | 10.4 | 293 | 127 | 48.75 | [16 empty] | WAL16828-C |  |  |  | 38% FPC HD 10% C4 31% Reclaim 21% CaCO5
9383 | 03.13.2016 | Follow-up | T-Shirt | HD | TE-58 | EW | 15X48 | 15 | 1 |  |  |  | 48.375 |  |  | 32.88 | 14.1 | 14.1 | 5.4 | [6 empty] | 8.8 | 270 | 121 | [17 empty] | WAL16828-C |  |  |  | 38% FPC HD 10% C4 31% Reclaim 21% CaCO3 | 38 |  |  |  |  | 10 |  | 31 |  | 21
9383 | 03.13.2016 | Follow-up | T-Shirt | HD | TE-58 | EW | 15X54 | 15 | 3 |  |  |  | 54.25 |  |  | 36.32 | 13.9 | 13.8 | 7.8 | [6 empty] | 12.2 | 334 | 109 | [17 empty] | WAL21B-GREY |  |  |  | 38% FPC HD 10% C4 31% Reclaim 21% CaCO4
9402 | 04.05.2016 | Follow-up | T-Shirt | HD | TB-71 | RED | 16 X 35 | 24.1 |  |  |  |  | 16.25 | 35.9375 |  | 24.39 | 24.4 | 24.3 | 8.6 | 7.52 | 7765 | 3.34 | 3343 | 341 | 580 | 11 | 510 | <64 |  | 7.2
9402 | 04.05.2016 | Follow-up | T-Shirt | HD | TB-81 | RED | 16 X 35 | 24.1 |  |  |  |  | 16.125 | 36.0625 |  | 22.71 | 23.7 | 23.8 | 9.1 | 6.49 | 7102 | 2.47 | 2588 | 317 | 368 | 14 | 459 | 117 |  | 10
9402 | 04.05.2016 | Follow-up | T-Shirt | HD | TB-71 | RED | 16 X 35 | 24.1 |  |  |  |  | 16.9375 | 35.9375 |  | 25.13 | 23.6 | 23.7 | 7.7 | 6.03 | 6215 | 3.03 | 3017 | 312 | 581 | 5 | 476 | 141 | 39.13 | 5.5
9402 | 04.05.2016 | Follow-up | T-Shirt | HD | TB-81 | RED | 16 X 35 | 24.1 |  |  |  |  | 15.9375 | 36.125 |  | 25.07 | 24.4 | 24.3 | 6.2 | 7.27 | 6959 | 3.34 | 3409 | 331 | 520 | 7 | 490 | 156 | 38.25 | 5.7
9402 | 04.05.2016 | Follow-up | T-Shirt | HD | TB-71 | RED | 16 X 35 | 24.1 |  |  |  |  | 16.25 | 35.9375 |  | 23.45 | 24.2 | N/A | N/A | 6.541 | 6961 | 2.96 | 3044 | 335 | 488 | 7 | 382 | 115 | 40.4 | 10
9402 | 04.05.2016 | Follow-up | T-Shirt | HD | TB-81 | RED | 16 X 35 | 24.1 |  |  |  |  | 16.25 | 36.0625 |  | 23.73 | 23.4 | N/A | N/A | 6.73 | 6865 | 2.99 | 3231 | 330 | 523 | 6 | 431 | 159 | 36.99 | 10.3
9384 | 03.06.2016 | Follow-up | T-Shirt | HD | TE-29 | AK | 13.4X57 | 13.4 | 3 |  |  |  | 57.5 |  |  | 37.63 | 13.6 | 13.5 | 5.3 | [6 empty] | 7 | 401 | 93 | [17 empty] | KELLER |  |  |  | 56% FPC HD 7% C4 21% Reclaim 16% CaCO3 | 56 |  |  |  |  | 7 |  | 21 |  | 16
9384 | 03.06.2016 | Follow-up | T-Shirt | HD | TE-32 | WS | 12.9X54 | 12.9 | 4 |  |  |  | 54.375 |  |  | 32.74 | 12.5 | 12.4 | 4.8 | [6 empty] | 9 | 387 | 114 | [17 empty] | DOLLAR11620 |  |  |  | 56% FPC HD 10% C4 18% Reclaim 16% CaCO3 | 56 |  |  |  |  | 10 |  | 18 |  | 16
9384 | 03.06.2016 | Follow-up | T-Shirt | HD | TE-41 | WS | 12.5X54 | 12.5 | 3 |  |  |  | 54.25 |  |  | 31.96 | 12.21 | 12.1 | 5.6 | [6 empty] | 13 | 280 | 165 | 27.51 | [16 empty] | GWILL-SML |  |  |  | 75% FPC HD 10% C4 13% Reclaim 2% MB | 75 |  |  |  |  | 10 |  | 13 |  |  | 2
9384 | 03.06.2016 | Follow-up | T-Shirt | HD | TE-54 | WS | 16X54 | 16 | 6 |  |  |  | 53.875 |  |  | 34.65 | 13.4 | 13.4 | 8.8 | [6 empty] | 15 | 251 | 244 | [17 empty] | SUPPERDDCAR |  |  |  | 61% FPC HD 10% C4 13% Reclaim 16% CaCO3 | 61 |  |  |  |  | 10 |  | 13 |  | 16
9384 | 03.06.2016 | Follow-up | T-Shirt | HD | TE-41 | WS | 13X51 | 13 | 4 |  |  |  | 51.375 |  |  | 30.29 | 12.2 | 12.1 | 4.7 | [6 empty] | 10 | 336 | 147 | 24.51 | [16 empty] | RAIDSACK |  |  |  | 75% FPC HD 10% C4 13% Reclaim 2% MB | 75 |  |  |  |  | 10 |  | 13 |  |  | 2
9384 | 03.11.2016 | Follow-up | T-Shirt | HD | TE-34 | WS | 12.9X54 | 12.9 | 3 |  |  |  | 54.25 |  |  | 32.68 | 12.5 | 12.6 | 6.9 | [6 empty] | 12 | 329 | 108 | 53.08 | [16 empty] | DOLLAR11620 |  |  |  | 56% FPC HD 10% C4 18% Reclaim 16% CaCO3 | 56 |  |  |  |  | 10 |  | 18 |  | 16
9384 | 03.11.2016 | Follow-up | T-Shirt | HD | TE-41 | WS | 13X51 | 13 | 2 |  |  |  | 51.5 |  |  | 31.85 | 12.8 | 13 | 6 | [6 empty] | 12 | 324 | 112 | 87.74 | [16 empty] | RAIDSACK3 |  |  |  | 75% FPC HD 10% C4 13% Reclaim 2% MB | 75 |  |  |  |  | 10 |  | 13 |  |  | 2
9384 | 03.11.2016 | Follow-up | T-Shirt | HD | TE-41 | WS | 13X51 | 13 | 4 |  |  |  | 51.5 |  |  | 29.92 | 12.1 | 12.2 | 6.1 | [6 empty] | 9 | 334 | 138 | [17 empty] | RAIDSACK3 |  |  |  | 75% FPC HD 10% C4 13% Reclaim 2% MB | 75 |  |  |  |  | 10 |  | 13 |  |  | 2
9384 | 03.11.2016 | Follow-up | T-Shirt | HD | TE-41 | WS | 13X51 | 13 | 5 |  |  |  | 51.375 |  |  | 30.92 | 12.5 | 12.6 | 4.6 | [6 empty] | 8 | 403 | 142 | [17 empty] | RAIDSACK3 |  |  |  | 75% FPC HD 10% C4 13% Reclaim 2% MB | 61 |  |  |  |  | 10 |  | 13 |  | 16
9384 | 03.13.2016 | Follow-up | T-Shirt | HD | TE-41 | WS | 13X51 | 13 | 5 |  |  |  | 51.5 |  |  | 32.69 | 13.2 | 13.3 | 6.7 | [6 empty] | 10 | 420 | 144 | [17 empty] | RAIDSACK3 |  |  |  | 75% FPC HD 10% C4 13% Reclaim 2% MB | 75 |  |  |  |  | 10 |  | 13 |  |  | 2
9384 | 03.14.2016 | Follow-up | T-Shirt | HD | TE-15 | WS | 13.5X52 1/2 | 13.5 |  |  |  |  | 52.5 |  |  | 32.1 | 12.7 | [8 empty] | 10 | 288 | 118 | 29.09 | [16 empty] | JRFRUIT11621 |  |  |  | 59% FPC HD 10% C4 13% Reclaim 16% CaCO3 2% MB | 59 |  |  |  |  | 10 |  | 13 |  | 16 | 2
9384 | 03.14.2016 | Follow-up | T-Shirt | HD | TE-14 | WS | 13.9X54 | 13.9 |  |  |  |  | 54.125 |  |  | 34.85 | 13.4 | 13.6 | 10.2 | [6 empty] | 9 | 227 | 178 | [17 empty] | ROSS12620 |  |  |  | 59% FPC HD 10% C4 13% Reclaim 16% CaCO3 2% MB | 75 |  |  |  |  | 10 |  | 13 |  |  | 2
9384 | 03.14.2016 | Follow-up | T-Shirt | HD | TE-27 | AK | 13.9X57 | 13.9 |  |  |  |  | 57.25 |  |  | 36.19 | 13.1 | 13.2 | 5.2 | [6 empty] | 11 | 228 | 174 | [17 empty] | KRKELLER |  |  |  |  | 75 |  |  |  |  | 10 |  | 13 |  |  | 2
9384 | 03.14.2016 | Follow-up | T-Shirt | HD | TE-33 | WS | 12.9X54 | 12.9 | 3 |  |  |  | 54.25 |  |  | 32.61 | 12.5 | 12.6 | 5.7 | [6 empty] | 8 | 396 | 117 | [17 empty] | DOLLAR11620 |  |  |  | 56% FPC HD 10% C4 18% Reclaim 16% CaCO3 | 56 |  |  |  |  | 10 |  | 18 |  | 16
9384 | 03.14.2016 | Follow-up | T-Shirt | HD | TE-35 | WS | 13X54 | 13 | 3 |  |  |  | 54 |  |  | 32.43 | 12.5 | 12.5 | 6.4 | [6 empty] | 8 | 305 | 135 | 21.79 | [16 empty] | FAMILYD11620 |  |  |  | 56% FPC HD 10% C4 18% Reclaim 16% CaCO3 | 56 |  |  |  |  | 10 |  | 18 |  | 16
9384 | 03.14.2016 | Follow-up | T-Shirt | HD | TE-2B | WS | 24.1X50 | 24.1 |  |  |  |  | 49.9375 |  |  | 57.49 | 23.9 | 23.8 | 11.8 | [6 empty] | 12 | 462 | 135 | 39.75 | [16 empty] | TARGET16936 |  |  |  | 59% FPC HD 10% C4 13% Reclaim 16% CaCO3 2% MB | 59 |  |  |  |  | 10 |  | 13 |  | 16 | 2
9384 | 03.14.2016 | Follow-up | T-Shirt | HD | CE-25 | WS | 25.4X57 | 25.4 | 4 |  |  |  | 57.25 |  |  | 67.14 | 24.4 | 24.5 | 13.5 | [6 empty] | 18 | 418 | 157 | 48.06 | [16 empty] | 1/6LDDLUX2
9384 | 03.14.2016 | Follow-up | T-Shirt | HD | TE-29 | AK | 13.4X57 | 13.4 | 3 |  |  |  | 57.5 |  |  | 36.29 | 13.1 | 13.3 | 4 | [6 empty] | 7 | 356 | <64 | [17 empty] | KRKELLER |  |  |  | 56% FPC HD 7% C4 21% Reclaim 16% CaCO3 | 56 |  |  |  |  | 7 |  | 21 |  | 16
9384 | 03.14.2016 | Follow-up | T-Shirt | HD | TE-34 | WS | 12.9X54 | 12.9 | 4 |  |  |  | 54.5 |  |  | 32.45 | 12.4 | 12.9 | 7 | [6 empty] | 6 | 412 | <64 | [17 empty] | DOLLAR11620 |  |  |  | 56% FPC HD 10% C4 18% Reclaim 16% CaCO3 | 56 |  |  |  |  | 10 |  | 18 |  | 16
9384 | 03.14.2016 | Follow-up | T-Shirt | HD | TE-41 | WS | 13X51 | 13 | 4 |  |  |  | 51.125 |  |  | 31.37 | 12.7 | 13 | 6.6 | [6 empty] | 10 | 306 | 126 | [17 empty] | RAIDSACK3 |  |  |  | 75% FPC HD 10% C4 13% Reclaim 2% MB | 75 |  |  |  |  | 10 |  | 13 |  |  | 2
9384 | 03.14.2016 | Follow-up | T-Shirt | HD | TE-2C | AJ | 14X57 | 14 | 4 |  |  |  | 57 |  |  | 37.24 | 13.6 | 13.6 | 7.3 | [6 empty] | 11 | 230 | 156 | [17 empty] | ACE12723 |  |  |  | 59% FPC HD 10% C4 13% Reclaim 16% CaCO3 2% MB | 59 |  |  |  |  | 10 |  | 13 |  | 16 | 2
9384 | 03.14.2016 | Follow-up | T-Shirt | HD | TE-33 | WS | 12.9X54 | 12.9 | 3 |  |  |  | 54.375 |  |  | 31.03 | 11.2 | 11.1 | 4.4 | [6 empty] | 11 | 357 | 153 | [17 empty] | DOLLAR11620 |  |  |  | 56% FPC HD 10% C4 18% Reclaim 16% CaCO3 | 56 |  |  |  |  | 10 |  | 18 |  | 16
9384 | 03.14.2016 | Follow-up | T-Shirt | HD | TE-35 | WS | 13X54 | 13 | 4 |  |  |  | 54.25 |  |  | 33.19 | 12.7 | 12.6 | 5.9 | [6 empty] | 9 | 345 | 111 | [17 empty] | FAMILYD11620 |  |  |  | 56% FPC HD 10% C4 18% Reclaim 16% CaCO4 | 56 |  |  |  |  | 10 |  | 18 |  | 16
9384 | 03.14.2016 | Follow-up | T-Shirt | HD | TE-51 | WS | 14X54 | 14 | 1 |  |  |  | 54.125 |  |  | 37.09 | 14.2 | 14.2 | 9.5 | [6 empty] | 16 | 243 | 259 | 25.77 | [16 empty] | SUPERDOLLAR |  |  |  | 61% FPC HD 10% C4 13% Reclaim 16% CaCO3 | 61 |  |  |  |  | 10 |  | 13 |  | 16
9384 | 03.14.2016 | Follow-up | T-Shirt | HD | TE-59 | BS | 14X57 | 14 | 5 |  |  |  | 57.25 |  |  | 36.67 | 13.3 | 13.2 | 6.4 | [6 empty] | 13 | 223 | 180 | 33.02 | [16 empty] | FZCOLDFZN |  |  |  | 61% FPC HD 10% C4 13% Reclaim 16% CaCO3 | 61 |  |  |  |  | 10 |  | 13 |  | 16
9384 | 03.14.2016 | Follow-up | T-Shirt | HD | TE-31 | WS | 13X54 | 13 | 4 |  |  |  | 54.0625 |  |  | 31.64 | 12.1 | 12.3 | 5.3 | [6 empty] | 13 | 205 | 183 | [17 empty] | FAMILYD11620 |  |  |  | 59% FPC HD 10% C4 13% Reclaim 16% CaCO3 2% MB | 59 |  |  |  |  | 10 |  | 13 |  | 16 | 2
9384 | 03.14.2016 | Follow-up | T-Shirt | HD | CE-41 | WS | 16.5X57 | 16.5 | 3 |  |  |  | 57.25 |  |  | 50.11 | 18.2 | 18.2 | 8.3 | [6 empty] | 11 | 346 | 126 | 37.84 | [16 empty] | TJMAXX12722 |  |  |  |  | 56 |  |  |  |  | 10 |  | 18 |  | 16
9384 | 03.14.2016 | Follow-up | T-Shirt | HD | TE-42 | WS | 13X46 | 13 | 5 |  |  |  | 46.25 |  |  | 27.87 | 12.5 | 12.4 | 4.6 | [6 empty] | 17 | 243 | 144 | [17 empty] | ROSS5824 |  |  |  | 75% FPC HD 10% C4 13% Reclaim 2% MB | 75 |  |  |  |  | 10 |  | 13 |  |  | 2
9384 | 03.14.2016 | Follow-up | T-Shirt | HD | TE-52 | WS | 13X55 1/2 | 13 |  |  |  |  | 55.25 |  |  | 34.21 | 12.9 | 13 | 7.9 | [6 empty] | 13 | 325 | 210 | 26.95 | [16 empty] | TSCMEDIUM |  |  |  | 61% FPC HD 10% C4 13% Reclaim 16% CaCO3 | 61 |  |  |  |  | 10 |  | 13 |  | 16
9409 | 04.06.2016 | Follow-up | T-Shirt | HD | TE-2C | WS | 24.1X50 | 24.1 | 1 |  |  |  | 50.5 |  |  | 60.14 | 24.8 | 24.9 | 16.3 | [6 empty] | 15.5 | 537 | <64 | 40.09 | [16 empty] | TARGET16936 |  |  |  | 59% FPC HD 10% C4 13% Reclaim 16% CaCO3 2% MB | 59 |  |  |  |  | 10 |  | 13 |  | 16 | 2
9409 | 04.06.2016 | Follow-up | T-Shirt | HD | TE-31 | WS | 24.1X50 | 24.1 | 1 |  |  |  | 50.375 |  |  | 58.65 | 24.2 | 24 | 8.9 | [6 empty] | 13.7 | 500 | 107.5 | 38.09 | [16 empty] | TARGET16936 |  |  |  | 59% FPC HD 10% C4 13% Reclaim 16% CaCO3 2% MB
9409 | 04.06.2016 | Follow-up | T-Shirt | HD | TE-15 | WS | 13X54 | 13 | 3 |  |  |  | 54.5 |  |  | 33.73 | 12.8 | 12.8 | 9.2 | [6 empty] | 10.7 | 331 | 89.5 | [17 empty] | FAMILYD11620 |  |  |  | 59% FPC HD 10% C4 13% Reclaim 16% CaCO3 2% MB | 59 |  |  |  |  | 10 |  | 13 |  | 16 | 2
9409 | 04.06.2016 | Follow-up | T-Shirt | HD | CE-25 | WS | 25.4X57 | 25.4 | 1 |  |  |  | 57.25 |  |  | 68.59 | 24.9 | 24.9 | 11.1 | [6 empty] | 16.7 | 459 | 85 | [17 empty] | 1/6HDNPR2
9409 | 04.06.2016 | Follow-up | T-Shirt | HD | CE-41 | WS | 19X60 | 19 | 1 |  |  |  | 60.375 |  |  | 55.84 | 19.2 | 19.2 | 6.9 | [6 empty] | 11.1 | 430 | 121 | [17 empty] | HOME201030
9358 | 02.01.2016 | Follow-up | T-Shirt | HD | TB-27 | WS | 11 1/2X6 1/2X21 | 13.5 |  |  |  |  | 11.9375 | 21.125 | 5.93 | 5.26 | 13.1 |  |  | 3.88 | 7617 | 1.85 | 3961 | 267 | 426 | [6 empty] | 6.04/10990 | 3.10/5865 |  | 1.75/3318 | [10 empty] | MARINASTS
9358 | 02.01.2016 | Follow-up | T-Shirt | HD | TB-29 | WS | 12X7X22 | 16.5 |  |  |  |  | 12.125 | 21.9375 | 6.75 | 7.11 | 15.5 |  |  | 4.89 | 8036 | 1.84 | 3354 | 284 | 403 | [6 empty] | 7.88/14336 | 3.76/7134 |  | 2.05/3607 | [10 empty] | MR12722
9358 | 02.01.2016 | Follow-up | T-Shirt | HD | TB-73 | WS | 17X8X28 | 14 |  |  |  |  | 16.375 | 28.0625 | 9 | 10.65 | 13.7 |  |  | 2.99 | 4534 | 1.72 | 3659 | 365 | 363 | [6 empty] | 4.18/9762 | 2.42/559 |  | 1.57/3558 | [10 empty] | DDS17828B
9358 | 02.01.2016 | Follow-up | T-Shirt | HD | TB-74 | WS | 20X10X30 | 19 |  |  |  |  | 19.0625 | 30.125 | 11.1 | 17.84 |  |  |  | 4.57 | 5934 | 1.45 | 2301 | 333 | 402 | [6 empty] | 3.36/4480 | 2.05/2894 |  | 1.73/2132 | [10 empty] | TJX201030
9358 | 02.01.2016 | Follow-up | T-Shirt | HD | TE-81 | WS | 15X7X28 | 13 |  |  |  |  | 15.125 | 27.9375 | 7.81 | 8.95 | 12.6 |  |  | 3.48 | 6833 | 1.67 | 1880 | 245 | 336 | [6 empty] | 5.80/8437 | 2.52/4781 |  | 1.29/1820 | [10 empty] | FAMILYD15728
9358 | 02.10.2016 | Follow-up | T-Shirt | HD | TE-28 | YS | 11 1/2X17 1/2X18 1/2 | 13 |  |  |  |  | 11.9375 | 18.25 | 7.3 | 4.36 | 12.4 |  |  | 3.66 | 6011 | 1.42 | 2784 | 243 | 341 | [6 empty] | 5.12/10039.22 | 2.14/2317 |  | 1.51/2960 | [10 empty] | SEAFOODCITY
9358 | 02.10.2016 | Follow-up | T-Shirt | HD | TB-27 | WS | 11 1/2X6 1/2X21 | 14.4 |  |  |  |  | 10.9375 | 21 | 7 | 5.84 | 14.7 |  |  | 3.82 | 7500 | 2.17 | 3677 | 295 | 417 | [6 empty] | 3.60/6479 | 3.53/6931 |  | 2.09/3966 | [10 empty] | EXC11621
9358 | 02.10.2016 | Follow-up | T-Shirt | HD | TB-33 | AK | 12X7X20 | 13.4 |  |  |  |  | 11.9375 | 20 | 7 | 5.23 | 12.8 |  |  | 2.75 | 3903 | 1.34 | 2063 | 245 | 335 | [6 empty] | 5.02/8783 | 2.54/4822 |  | 1.48/2608 | [10 empty] | KRKELLER
9358 | 02.10.2016 | Follow-up | T-Shirt | HD | TB-37 | WS | 11 1/2X6 1/2X20 | 13 |  |  |  |  | 11.5 | 20 | 7.3 | 5.19 | 12.5 |  |  | 2.78 | 4725 | 1.39 | 2142 | 242 | 303 | [6 empty] | 4.65/9157 | 3.09/5245 |  | 1.39/2628 | [10 empty] | FAMILYD11620
9358 | 02.10.2016 | Follow-up | T-Shirt | HD | TB-62 | EW | 11 1/2X6 1/2X21 | 15 |  |  |  |  | 10.5 | 20 | 7.4 | 5.57 | 13.4 |  |  | 4.45 | 7520 | 1.9 | 3024 | 236 | 410 | [6 empty] | 7.03/12342 | 4.81/9441 |  | 1.78/3040 | [10 empty] | WAL21B-GREY
9358 | 02.17.2016 | Follow-up | T-Shirt | HD | TB-71 | WS | 16X8X28 | 15 |  |  |  |  | 16.5 | 27.5 | 7.7 | 9.9 | 13.6 |  |  | 3.53 | 5276 | 1.38 | 2072 | 232 | 277 | [6 empty] | 5.48/8176 | 1.88/3115 |  | 1.39/2725 | [10 empty] | TRACTOR16828
9358 | 02.17.2016 | Follow-up | T-Shirt | HD | TB-74 | WS | 11 1/2X6 1/2X20 | 13 |  |  |  |  | 11.125 | 20.125 | 6 | 4.43 | 12.5 |  |  | 3.28 | 6214 | 1.61 | 3166 | 275 | 458 | [6 empty] | 5.39/11468 | 2.66/5670 |  | 1.32/2947 | [10 empty] | FAMILYD11628
9358 | 02.17.2016 | Follow-up | T-Shirt | HD | TB-75 | WS | 17X9X30 | 16 |  |  |  |  | 17.9375 | 30.25 | 7.9 | 13.8 | 15.8 |  |  | 5.74 | 8091 | 1.82 | 2437 | 333 | 499 | [6 empty] | 6.82/10819 | 2.89/5676 |  | 1.77/3056 | [10 empty] | BIGLOTS17930
9358 | 02.17.2016 | Follow-up | T-Shirt | HD | TB-81 | WS | 15X8X24 | 13.5 |  |  |  |  | 15.25 | 24.25 | 11 | 8.8 | 12.5 |  |  | 3.72 | 7382 | 1.29 | 2186 | 270 | 361 | [6 empty] | 5.65/10376 | 6.82/12872 |  | 1.45/2843 | [10 empty] | ROSS15824
9358 | 02.17.2016 | Follow-up | T-Shirt | HD | TB-91 | WS | 16X8X30 | 14.5 |  |  |  |  | 16.25 | 30.25 | 7.1 | 6.8 | 12.7 |  |  | 3.84 | 7286 | 1.89 | 3445 | 220 | 491 | [6 empty] | 6.43/10143 | 2.85/4332 |  | 1.71/3109 | [10 empty] | MICHAEL168
9358 | 02.22.2016 | Follow-up | T-Shirt | HD | TB-A1 | WS | 11 1/2X6 1/2X21 1/2 | 14 |  |  |  |  | 11.25 | 21.25 |  | 5.19 | 12.7 |  |  | 2.68 | 5702 | 1.5 | 2941 | 251 | 351 | [6 empty] | 5.46/5947 | 2.64/5404 |  | 1.47/3010 | [10 empty] | 11621ECNP
9358 | 02.22.2016 | Follow-up | T-Shirt | HD | TB-A2 | WS | 11X6X18 | 13 |  |  |  |  | 10.9375 | 17.9375 |  | 3.85 | 12.2 |  |  | 3.5 | 6372 | 1.55 | 2912 | 186 | 257 | [6 empty] | 4.88/10100 | 2.22/4940 |  | 1.30/2566 | [10 empty] | RAIDSACK3
9358 | 02.22.2016 | Follow-up | T-Shirt | HD | TB-A3 | WS | 12X7X22 | 20 |  |  |  |  | 12.25 | 22.25 |  | 9.66 | 21.3 |  |  | 4.91 | 6059 | 2.67 | 3379 | 298 | 487 | [6 empty] | 7.06/9168 | 2.56/3258 |  | 3.59/4331 | [10 empty] | TBIFIGB
9358 | 02.22.2016 | Follow-up | T-Shirt | HD | TB-A6 | WS | 12X7X20 | 13.4 |  |  |  |  | 11.5 | 20.125 |  | 5.61 | 13.8 |  |  | 3.05 | 6086 | 1.49 | 2612 | 245 | 305 | [6 empty] | 5.12/8987 | 3.04/5337 |  | 1.28/2336 | [10 empty] | KRKELLER
9358 | 02.22.2016 | Follow-up | T-Shirt | HD | TB-B2 | WS | 12X7X20 | 13.5 |  |  |  |  | 11.5 | 20.25 |  | 6.19 | 14.7 |  |  | 4.64 | 7385 | 1.94 | 2732 | 286 | 424 | [6 empty] | 6.69/11758 | 4.07/6468 |  | 1.97/3049 | [10 empty] | BIGLOTS12720
9358 | 02.29.2016 | Follow-up | T-Shirt | HD | TB-71 | WS | 17X8X28 | 14 |  |  |  |  | 16.5 | 27.375 |  | 9.87 | 13.6 |  |  | 2.56 | 5457 | 1.44 | 2717 | 207 | 282 | [6 empty] | 4.79/7460 | 2.62/4456 |  | 1.57/3078 | [10 empty] | DDS17828B
9358 | 02.29.2016 | Follow-up | T-Shirt | HD | TB-72 | WS | 16X8X25 | 14 |  |  |  |  | 16.5 | 25.0625 |  | 9.05 | 13.8 |  |  | 2.85 | 6074 | 1.58 | 3098 | 253 | 402 | [6 empty] | 5.54/10957 | 2.39/4899 |  | 1.75/3572 | [10 empty] | PITCITYIMPX6
9358 | 02.29.2016 | Follow-up | T-Shirt | HD | TB-81 | WS | 15X8X24 | 13.5 |  |  |  |  | 15.5 | 24.125 |  | 7.3 | 12.6 |  |  | 2.15 | 3694 | 1.46 | 2980 | 148 | 405 | [6 empty] | 4.92/10468 | 2.14/4563 |  | 1.44/2952 | [10 empty] | ROSS15824
9358 | 02.29.2016 | Follow-up | T-Shirt | HD | TB-94 | WS | 11 1/2X6 1/2X20 | 13 |  |  |  |  | 10.9375 | 20.0625 |  | 4.4 | 12 |  |  | 2.94 | 6538 | 1.32 | 2937 | 211 | 288 | [6 empty] | 5.7/8823 | 2.38/5267 |  | 1.41/2658 | [10 empty] | FAMILY11620
9358 | 02.29.2016 | Follow-up | T-Shirt | HD | TB-95 | WS | 12X7X20 | 14 |  |  |  |  | 12 | 20.25 |  | 5.18 | 12.3 |  |  | 2.84 | 6053 | 1.38 | 3207 | 246 | 359 | [6 empty] | 4.74/10284 | 2.65/5413 |  | 1.45/3042 | [10 empty] | HEBJOEV-C
9380 | 03.03.2016 | Follow-up | T-Shirt | HD | TB-27 | WS | 11 1/2X6 1/2X21 | 13.5 |  |  |  |  | 11.9375 | 21.125 | 5.93 | 5.26 | 13.1 |  |  | 3.88 | 7617 | 1.85 | 3961 | 267 | 426 | [6 empty] | 6.04/10990 | 3.10/5865 |  | 1.75/3318 | [10 empty] | MARINASTS
9380 | 03.03.2016 | Follow-up | T-Shirt | HD | TB-29 | WS | 12X7X22 | 16.5 |  |  |  |  | 12.125 | 21.9375 | 6.75 | 7.11 | 15.5 |  |  | 4.89 | 8036 | 1.84 | 3354 | 284 | 403 | [6 empty] | 7.88/14336 | 3.76/7134 |  | 2.05/3607 | [10 empty] | MR12722
9380 | 03.03.2016 | Follow-up | T-Shirt | HD | TB-73 | WS | 17X8X28 | 14 |  |  |  |  | 16.375 | 28.0625 | 9 | 10.65 | 13.7 |  |  | 2.99 | 4534 | 1.72 | 3659 | 315 | 363 | [6 empty] | 4.18/9762 | 2.42/5159 |  | 1.57/3558 | [10 empty] | DD17828B
9380 | 03.03.2016 | Follow-up | T-Shirt | HD | TB-74 | WS | 20X10X30 | 19 |  |  |  |  | 19.0625 | 30.125 | 11.1 | 17.84 | 20.4 |  |  | 4.57 | 5934 | 1.45 | 2301 | 333 | 402 | [6 empty] | 3.36/4480 | 2.05/2894 |  | 1.73/2132 | [10 empty] | TJX201030
9380 | 03.03.2016 | Follow-up | T-Shirt | HD | TB-81 | WS | 15X7X28 | 13 |  |  |  |  | 15.125 | 27.9375 | 7.81 | 8.95 | 12.6 |  |  | 3.48 | 6833 | 1.67 | 1880 | 245 | 336 | [6 empty] | 5.80/8437 | 2.32/4781 |  | 1.29/1820 | [10 empty] | FAMILYD15728
9380 | 03.07.2016 | Follow-up | T-Shirt | HD | TB-A3 | EW | 12X7X22 | 15 |  |  |  |  | 12 | 21.875 | 6.93 | 6.23 | 14 |  |  | 3.52 | 5608 | 1.76 | 2607 | 284 | 349 | [6 empty] | 5.25/10713 | 2.56/4347 |  | 1.83/3211 | [10 empty] | 1/6HDSML2
9380 | 03.07.2016 | Follow-up | T-Shirt | HD | TB-A5 | WS | 11X6X18 | 13 |  |  |  |  | 10.9375 | 17.9375 | 5.93 | 4 | 12.7 |  |  | 5.08 | 6622 | 1.67 | 3284 | 330 | 448 | [6 empty] | 3.11/9850 | 2.46/4823 |  | 1.45/2301 | [10 empty] | RAIDSACK3
9380 | 03.07.2016 | Follow-up | T-Shirt | HD | TB-A6 | WS | 12X7X20 | 14 |  |  |  |  | 11.875 | 20 | 6.62 | 5.63 | 14.1 |  |  | 4.85 | 8458 | 1.83 | 3336 | 292 | 405 | [6 empty] | 5.49/11178 | 2.36/5021 |  | 1.65/3131 | [10 empty] | FLEZAFFORD
9380 | 03.07.2016 | Follow-up | T-Shirt | HD | TB-75 | OH | 16X8X25 | 14 |  |  |  |  | 15.5 | 25.125 | 8.62 | 7.7 | 11.9 |  |  | 3.66 | 8540 | 1.42 | 3021 | 300 | 321 | [6 empty] | 4.57/7747 | 2.46/5007 |  | 1.39/3564 | [10 empty] | PTCITYIMP
9380 | 03.07.2016 | Follow-up | T-Shirt | HD | TB-81 | WS | 15X8X24 | 13.5 |  |  |  |  | 15.25 | 24 | 9.12 | 8.14 | 12.6 |  |  | 3.47 | 4264 | 1.44 | 3095 | 263 | 501 | [6 empty] | 5.62/12561 | 2.84/5367 |  | 1.12/2393 | [10 empty] | ROSS15824
9380 | 03.10.2016 | Follow-up | T-Shirt | HD | TB-12 | EW | 10X5X18 | 14 |  |  |  |  | 9.5 | 17.9375 | 5.87 | 4.28 | 14.2 |  |  | 4 | 7272 | 1.4 | 2755 | 263 | 301 | [6 empty] | 6.15/11290 | 3.07/5419 |  | 1.71/3387 | [10 empty] | 1/8HDTYOU2
9380 | 03.10.2016 | Follow-up | T-Shirt | HD | TB-27 | WS | 12X7X22 | 17 |  |  |  |  | 12.5 | 22 | 7.43 | 7.79 | 15.9 |  |  | 3.73 | 5266 | 2.05 | 3607 | 235 | 387 | [6 empty] | 6.11/10177 | 3.19/5053 |  | 2.04/3477 | [10 empty] | HMAT12722N
9380 | 03.10.2016 | Follow-up | T-Shirt | HD | TB-28 | WS | 12X7X22 | 16.5 |  |  |  |  | 12.125 | 21.9375 | 7 | 6.04 | 13.8 |  |  | 2.88 | 5896 | 2.14 | 3404 | 229 | 397 | [6 empty] | 5.17/10576 | 3.17/5594 |  | 1.87/3676 | [10 empty] | TJMAXX12722
9380 | 03.10.2016 | Follow-up | T-Shirt | HD | TB-29 | WS | 12X6X20 | 13.5 |  |  |  |  | 11.25 | 20.125 | 6.25 | 4.79 | 12.6 |  |  | 3.19 | 6579 | 1.47 | 2829 | 190 | 237 | [6 empty] | 4.93/10489 | 2.72/5441 |  | 1.35/2769 | [10 empty] | DDS12663
9380 | 03.10.2016 | Follow-up | T-Shirt | HD | TB-74 | WS | 16X8X30 | 14.5 |  |  |  |  | 16.25 | 30 | 8.87 | 11.27 | 15.1 |  |  | 3.98 | 6501 | 1.72 | 3072 | 238 | 302 | [6 empty] | 6.39/12067 | 3.06/5384 |  | 1.54/2930 | [10 empty] | MICH16830
9380 | 03.14.2016 | Follow-up | T-Shirt | HD | TB-A1 | WS | 11 1/2X6 1/2X20 | 13 |  |  |  |  | 11.375 | 19.9375 | 6.5 | 4.43 | 11.7 |  |  | 2.64 | 5113 | 1.52 | 2990 | 281 | 317 | [6 empty] | 2.25/51768 | 3.99/7159 |  | 1.91/12733 | [10 empty] | FAMILYDOLLAR
9380 | 03.14.2016 | Follow-up | T-Shirt | HD | TB-A2 | WS | 11 1/2X6 1/2X20 | 12.9 |  |  |  |  | 11.5 | 20 | 6.5 | 4.81 | 12.5 |  |  | 3.17 | 5287 | 1.42 | 2581 | 191 | 259 | [6 empty] | 5.32/11359 | 2.59/4147 |  | 1.45/3095 | [10 empty] | DOLLAR11620
9380 | 03.14.2016 | Follow-up | T-Shirt | HD | TB-A3 | WS | 11 1/2X6 1/2X21 | 14 |  |  |  |  | 11.9375 | 21.125 | 6.3 | 5.29 | 13 |  |  | 3.94 | 6894 | 1.69 | 3204 | 265 | 391 | [6 empty] | 4.81/9916 | 1.71/3352 |  | 5.81/9579 | [10 empty] | 1/6HDTYOU2
9380 | 03.14.2016 | Follow-up | T-Shirt | HD | TB-A6 | YS | 11 1/2X7X22 1/2 | 14.5 |  |  |  |  | 11.25 | 22.25 | 7.25 | 5.42 | 13.3 |  |  | 2.62 | 5574 | 1.7 | 3309 | 370 | 369 | [6 empty] | 3.97/7203 | 3.45/6774 |  | 1.53/3569 | [10 empty] | SHOPRMEDLITE
9380 | 03.14.2016 | Follow-up | T-Shirt | HD | TB-B6 | WS | 11 1/2X6 1/2X20 | 12.9 |  |  |  |  | 10.125 | 20.25 | 6.5 | 4.14 | 11.4 |  |  | 3.32 | 6045 | 1.78 | 3236 | 269 | 274 | [6 empty] | 2.85/3904 | 5.08/8507 |  | 1.58/3217 | [10 empty] | DOLLAR11620
9380 | 03.21.2016 | Follow-up | T-Shirt | HD | TB-A4 | WS | 12X7X20 | 14 |  |  |  |  | 11.5 | 20 | 6.93 | 5.73 | 14.3 |  |  | 4.85 | 8458 | 1.83 | 3336 | 294 | 401 | [6 empty] | 4.42/8676 | 2.42/4821 |  | 1.46/3106 | [10 empty] | FLEZAFFORD
9380 | 03.21.2016 | Follow-up | T-Shirt | HD | TB-A2 | WS | 11X6X18 | 13 |  |  |  |  | 10.875 | 17.5 | 6.04 | 6.23 | 12.4 |  |  | 5.08 | 6622 | 1.67 | 3284 | 334 | 408 | [6 empty] | 3.11/9846 | 2.32/4802 |  | 1.36/2301 | [10 empty] | RAIDSACK
9380 | 03.21.2016 | Follow-up | T-Shirt | HD | TB-A4 | WS | 11 1/2X6X21 | 13 |  |  |  |  | 11.25 | 21.25 | 6 | 4.86 | 12.2 |  |  | 2.88 | 6934 | 1.42 | 3020 | 241 | 302 | [6 empty] | 4.75/10555 | 2.37/5053 |  | 1.56/2632 | [10 empty] | TONYNEW3
9380 | 03.21.2016 | Follow-up | T-Shirt | HD | TB-73 | EW | 16X8X28 | 15 |  |  |  |  | 15.875 | 28 | 7.3 | 11.09 | 15.3 |  |  | 4.93 | 6411 | 1.79 | 3519 | 326 | 403 | [6 empty] | 5.17/11000 | 3.32/2893 |  | 2.41/5643 | [10 empty] | WAL16828-C
9380 | 03.21.2016 | Follow-up | T-Shirt | HD | TB-74 | WS | 16X8X30 | 14.5 |  |  |  |  | 16.125 | 30 | 8.87 | 11.27 | 15.1 |  |  | 3.98 | 6501 | 1.72 | 3072 | 246 | 414 | [6 empty] | 6.39/12067 | 3.06/5384 |  | 1.54/2930 | [10 empty] | MICH16830
9380 | 03.28.2016 | Follow-up | T-Shirt | HD | TB-28 | YS | 11 1/2X7 1/2X18 1/2 | 13 |  |  |  |  | 11.9375 | 18.25 | 7.3 | 4.36 | 12.4 |  |  | 3.66 | 6011 | 1.42 | 2784 | 243 | 341 | [6 empty] | 5.12/10039 | 2.14/2317 |  | 1.5/2960 | [10 empty] | SEAFOODCITY
9380 | 03.28.2016 | Follow-up | T-Shirt | HD | TB-27 | WX | 11 1/2X6 1/2X21 | 14.4 |  |  |  |  | 10.9375 | 21 | 7 | 5.84 | 14.7 |  |  | 3.82 | 7500 | 2.17 | 3677 | 295 | 417 | [6 empty] | 3.60/6479 | 3.53/6931 |  | 2.09/3966 | [10 empty] | EXC11621
9380 | 03.28.2016 | Follow-up | T-Shirt | HD | TB-33 | AK | 12X7X20 | 13.4 |  |  |  |  | 11.9375 | 20 | 7 | 5.23 | 12.8 |  |  | 2.75 | 5903 | 1.34 | 2063 | 245 | 335 | [6 empty] | 5.02/8783 | 2.54/4822 |  | 1.48/2608 | [10 empty] | KRKELLER
9380 | 03.28.2016 | Follow-up | T-Shirt | HD | TB-37 | WS | 11 1/2X6 1/2X20 | 13 |  |  |  |  | 11.5 | 20 | 7.3 | 5.19 | 12.5 |  |  | 2.78 | 4725 | 1.39 | 2142 | 242 | 303 | [6 empty] | 4.65/9157 | 3.09/5245 |  | 1.39/2628 | [10 empty] | FAMILYD11620
9380 | 03.28.2016 | Follow-up | T-Shirt | HD | TB-62 | EW | 11 1/2X6 1/2X21 | 15 |  |  |  |  | 10.5 | 20 | 7.4 | 5.57 | 13.4 |  |  | 4.45 | 7520 | 1.9 | 3024 | 234 | 410 | [6 empty] | 7.03/12342 | 4.8/9441 |  | 1.78/3040 | [10 empty] | WAL21BGREY
9411 | 04.04.2016 | Follow-up | T-Shirt | HD | TE-55 | EW | 15X54 | 15 | 5 |  |  |  | 54.5 |  |  | 37.69 | 14.4 | 14.5 | 6.5 | [6 empty] | 16 | 256 | 171 | 35.31 | [16 empty] | WAL21B-GREY |  |  |  | 56% FPC HD 10% C4 18% Reclaim 16% CaCO3 | 56 |  |  |  |  | 10 |  | 18 |  | 16
9411 | 04.04.2016 | Follow-up | T-Shirt | HD | TE-57 | EW | 15X54 | 15 | 4 |  |  |  | 54 |  |  | 37.96 | 14.6 | 14.7 | 9.8 | [6 empty] | 14 | 270 | 171 | [17 empty] | WAL21BGREY |  |  |  | 49% FPC HD 10% C4 34% Reclaim 7% CaCO3 | 49 |  |  |  |  | 10 |  | 34 |  | 7
9411 | 04.04.2016 | Follow-up | T-Shirt | HD | TE-58 | EW | 15X54 | 15 | 5 |  |  |  | 53.875 |  |  | 39.15 | 15.1 | 15.2 | 6.9 | [6 empty] | 9 | 194 | 144 | [17 empty] | WAL21BGREY |  |  |  | 39% FPC HD 10% C4 31% Reclaim 20% CaCO3 | 39 |  |  |  |  | 10 |  | 31 |  | 20
9411 | 04.04.2016 | Follow-up | T-Shirt | HD | TE-55 | EW | 15X54 | 15 | 1 |  |  |  | 54.5 |  |  | 37.32 | 14.2 | 14.4 | 7.2 | [6 empty] | 15 | 186 | 192 | 41.55 | [16 empty] | WAL21BGREY |  |  |  | 56% FPC HD 10% C4 18% Reclaim 16% CaCO3 | 56 |  |  |  |  | 10 |  | 18 |  | 16
9411 | 04.04.2016 | Follow-up | T-Shirt | HD | TE-57 | EW | 15X54 | 15 | 1 |  |  |  | 54 |  |  | 38.08 | 14.6 | 14.8 | 7.6 | [6 empty] | 12 | 320 | 162 | [17 empty] | WAL21BGREY |  |  |  | 49% FPC HD 10% C4 34% Reclaim 7% CaCO3 | 49 |  |  |  |  | 10 |  | 34 |  | 7
9419 | 04.18.2016 | Follow-up | T-Shirt | HD | TB-71 | WHITE | 16 X 9 X 36 | 25.4 |  |  |  |  | 16.375 | 35.9375 | 8.0625 | 22.11 | 22.3 | 22.2 | 7.3 | 6.55 | 7397 | 2.72 | 3337 | 306 | 457 | 5.9 | 442 | 108 | 35.42 | 7 | [19 empty] | 4/8/2016 (I16-099-71-L2)
9419 | 04.18.2016 | Follow-up | T-Shirt | HD | TB-81 | WHITE | 16 X 9 X 36 | 25.4 |  |  |  |  | 16.9375 | 36.125 | 8.4 | 23.95 | 23.2 | 23.2 | 7.6 | 6.71 | 7803 | 2.95 | 3768 | 328 | 548 | 6 | 453 | 100 | 38.21 | 8.6 | [19 empty] | 4/8/2016 (I16-099-81-L1)
9419 | 04.18.2016 | Follow-up | T-Shirt | HD | TB-71 | WHITE | 16 X 9 X 36 | 25.4 |  |  |  |  | 16.375 | 35.9375 | 8.8 | 25.73 | 25.1 | 24.9 | 9.6 | 7.17 | 7935 | 3.26 | 3527 | 361 | 439 | 8.3 | 484 | 186 | 33.81 | 8.7 | [19 empty] | 4/11/2016 (I16-102-71-L1)
9419 | 04.18.2016 | Follow-up | T-Shirt | HD | TB-81 | WHITE | 16 X 9 X 36 | 25.4 |  |  |  |  | 16.5 | 36.125 | 9 | 24.51 | 23.5 | 23.4 | 7.5 | 6.53 | 8346 | 2.88 | 3826 | 339 | 547 | 7.8 | 439 | 148 | 36.21 | 9 | [19 empty] | 4/11/2016 (I16-102-81-L1)
9419 | 04.18.2016 | Follow-up | T-Shirt | HD | TB-71 | WHITE | 16 X 9 X 36 | 25.4 |  |  |  |  | 16.9375 | 35.9375 | 9 | 26.23 | 25.7 | 25.5 | 10.8 | 6.69 | 8325 | 3.27 | 3593 | 331 | 459 | 5.8 | 488 | 129 | 39.34 | 9.9 | [19 empty] | 4/12/2016 (I16-103-71-L1)
9424 | 04.19.2016 | Follow-up | T-Shirt | HD | TB-61 | WS |  |  | 1 |  |  |  | 12 | 19.875 | 7.25 | 5.23 | 12.66 | 12.73 | 5.55 | 2.85 | 5875 | 1.59 | 3210 | 264 | 342 | 17.9 | 143 | 309 |  |  |  | 4.8/4706 | 2.17/4604 |  | 0.66/1459 | [12 empty] | bad slit seal I16-105-61-L1 |  | 56% FPC HD 11% C4 18% Reclaim 16% CaCO3 | 56 |  |  |  |  | 11 |  | 18 |  | 16
9424 | 04.19.2016 | Follow-up | T-Shirt | HD | TB-61 | WS |  |  | 2 |  |  |  | 12.125 | 20 | 7.375 | 6.33 | 14.99 | 15.03 | 5.4 | 3.02 | 5572 | 1.67 | 3238 | 264 | 337 | 16.1 | 192 | 322.5 |  |  |  | 5.71/4794 | 2.2/4480 |  | 1.45/2648 | [12 empty] | good slit seal I16-105-61-L3 |  | 56% FPC HD 11% C4 18% Reclaim 16% CaCO3
9424 | 04.19.2016 | Follow-up | T-Shirt | HD | TB-61 | WS |  |  | 3 |  |  |  | 11.5 | 20.125 | 6.875 | 5.65 | 14.25 | 14.24 | 5.06 | 3.58 | 6747 | 2.15 | 4152 | 282 | 356 | 16.2 | 197 | 283.5 |  |  |  | 5.97/5481 | 2.83/4877 |  | 2.03/4224 | [12 empty] | good bag I16-096-61-L3 |  | 56% FPC HD 11% C4 18% Reclaim 16% CaCO3
9409 | 04.04.2016 | Follow-up | T-Shirt | HD | TE-2B | WS | 16.5X57 | 16.5 | 1 |  |  |  | 57.375 |  |  | 44.87 | 16.2 | 16.2 | 6.4 | [6 empty] | 16.7 | 379 | 116.5 | [17 empty] | TJMAXX12722 |  |  |  | 54% FPC HD 10% C4 18% Reclaim 16% CaCO3 2% MB | 54 |  |  |  |  | 10 |  | 18 |  | 16 | 2
9409 | 04.04.2016 | Follow-up | T-Shirt | HD | TE-31 | WS | 12.1X50 | 12.1 | 3 |  |  |  | 50.125 |  |  | 55.94 | 23.2 | 23.1 | 6.5 | [6 empty] | 15.3 | 511 | 127 | 36.63 | [16 empty] | TARGET16931 |  |  |  | 54% FPC HD 10% C4 18% Reclaim 16% CaCO3 2% MB
9409 | 04.04.2016 | Follow-up | T-Shirt | HD | TE-35 | WS | 12.9X54 | 12.96 | 1 |  |  |  | 54.125 |  |  | 31.1 | 11.9 | 11.7 | 7.2 | [6 empty] | 8.9 | 572 | <64 | [17 empty] | DOLLAR11620 |  |  |  | 56% FPC HD 10% C4 18% Reclaim 16% CaCO3 | 56 |  |  |  |  | 10 |  | 18 |  | 16
9409 | 04.04.2016 | Follow-up | T-Shirt | HD | TE-41 | WS | 13X57 | 13 | 4 |  |  |  | 57.1875 |  |  | 30.42 | 12.3 | 12.2 | 6.5 | [6 empty] | 12.5 | 429 | 86.5 | [17 empty] | RAIDSACK3 |  |  |  | 70% FPC HD 10% C4 18% Reclaim 2% MB | 70 |  |  |  |  | 10 |  | 18 |  |  | 2
9409 | 04.04.2016 | Follow-up | T-Shirt | HD | TE-42 | WS | 13.5X46 | 13.5 | 1 |  |  |  | 45.625 |  |  | 30.39 | 13.8 | 13.5 | 7.2 | [6 empty] | 14.1 | 480 | 127 | 28.79 | [16 empty] | ROSS15824 |  |  |  | 70% FPC HD 10% C4 18% Reclaim 2% MB
9409 | 04.04.2016 | Follow-up | T-Shirt | HD | TE-54 | KS | 21X57 | 21 | 5 |  |  |  | 57 |  |  | 58.07 | 21.2 | 21 | 11.5 | [6 empty] | 31.7 | 156 | 283 | 70.17 | [16 empty] | #BLACK-SAK |  |  |  | 56% FPC HD 10% C4 18% Reclaim 16% CaCO3 | 56 |  |  |  |  | 10 |  | 18 |  | 16
9409 | 04.04.2016 | Follow-up | T-Shirt | HD | TE-59 | WS | 12.5X54 | 12.5 | 4 |  |  |  | 54.25 |  |  | 32.98 | 12.6 | 12.3 | 7.1 | [6 empty] | 20.5 | 204 | 259 | [17 empty] | ECSUPERMKT |  |  |  | 67% FPC HD 10% C4 13% Reclaim 10% CaCO3 | 67 |  |  |  |  | 10 |  | 13 |  | 10
9409 | 04.04.2016 | Follow-up | T-Shirt | HD | TE-14 | WS | 13X54 | 13 | 4 |  |  |  | 54.25 |  |  | 31.55 | 12.1 | 12.1 | 7.8 | [6 empty] | 14 | 277 | 187 | [17 empty] | FAMILYD11620 |  |  |  | 54% FPC HD 10% C4 18% Reclaim 16% CaCO3 2% MB | 54 |  |  |  |  | 10 |  | 18 |  | 16 | 2
9409 | 04.06.2016 | Follow-up | T-Shirt | HD | TE-28 | WS | 17X57 | 17 | 3 |  |  |  | 57.375 |  |  | 42.56 | 15.4 | 15.4 | 7.6 | [6 empty] | 16.3 | 323 | 142 | [17 empty] | HMART127222 |  |  |  | 54% FPC HD 10% C4 18% Reclaim 16% CaCO3 2% MB | 54 |  |  |  |  | 10 |  | 18 |  | 16 | 2
9409 | 04.06.2016 | Follow-up | T-Shirt | HD | TE-29 | AK | 13.5X57 | 13.5 | 1 |  |  |  | 57 |  |  | 36.48 | 13.3 | 13 | 9.3 | [6 empty] | 15.2 | 460 | 181 | [17 empty] | KRKELLER |  |  |  | 51% FPC HD 7% C4 26% Reclaim 16% CaCO3 | 51 |  |  |  |  | 7 |  | 26 |  | 16
9409 | 04.11.2016 | Follow-up | T-Shirt | HD | TE-2C | WS | 24X50 | 24 | 1 |  |  |  | 51.25 |  |  | 55.85 | 22.7 | 22.6 | 11.4 | [6 empty] | 10.9 | 525 | <64 | 34.45 | [16 empty] | TARGET116936 |  |  |  | 54% FPC HD 10% C4 18% Reclaim 16% CaCO3 2% MB | 54 |  |  |  |  | 10 |  | 18 |  | 16 | 2
9409 | 04.11.2016 | Follow-up | T-Shirt | HD | TE-2B | WS | 16.2X57 | 16.2 | 1 |  |  |  | 57.25 |  |  | 44.38 | 16.1 | 16 | 13.1 | [6 empty] | 9.1 | 454 | <64 | [17 empty] | TJMAXX12727 |  |  |  | 54% FPC HD 10% C4 18% Reclaim 16% CaCO3 2% MB | 54 |  |  |  |  | 10 |  | 18 |  | 16 | 2
9409 | 04.11.2016 | Follow-up | T-Shirt | HD | TE-31 | WS | 24.1X50 | 24.1 | 2 |  |  |  | 50.25 |  |  | 49.39 | 20.4 | 20.4 | 8.2 | [6 empty] | 12 | 395 | 82 | 36.23 | [16 empty] | TARGET116936 |  |  |  | 54% FPC HD 10% C4 18% Reclaim 16% CaCO3 2% MB | 56 |  |  |  |  | 10 |  | 18 |  | 16
9409 | 04.11.2016 | Follow-up | T-Shirt | HD | TE-52 | YS | 13X54 | 13 | 4 |  |  |  | 54.25 |  |  | 32.4 | 12.4 | 12.3 | 8.9 | [6 empty] | 14.5 | 324 | 169 | 32.16 | [16 empty] | DG11620 |  |  |  | 56% FPC HD 10% C4 18% Reclaim 16% CaCO3 | 56 |  |  |  |  | 10 |  | 18 |  | 16
9409 | 04.11.2016 | Follow-up | T-Shirt | HD | CE-25 | WS | 17.7X66 | 17.7 | 1 |  |  |  | 65.5 |  |  | 53.46 | 17 | 16.9 | 10.4 | [6 empty] | 14.1 | 313 | <64 | 32.34 | [16 empty] | ROSS21X12X36
9410 | 04.06.2016 | Follow-up | T-Shirt | HD | TE-32 | WS | 12.68X58 | 12.68 | 1 |  |  |  | 57.9375 |  |  | 34.88 | 12.5 | 12.4 | 6.4 | [6 empty] | 13 | 364 | 104.5 | 33.95 | [16 empty] | HEBJR-C |  |  |  | 56% FPC HD 10% C4 18% Reclaim 16% CaCO3 | 56 |  |  |  |  | 10 |  | 18 |  | 16
9410 | 04.06.2016 | Follow-up | T-Shirt | HD | TE-56 | WS | 14X57 | 14 | 1 |  |  |  | 56.9375 |  |  | 35.72 | 13 | 12.8 | 6.5 | [6 empty] | 9.9 | 365 | 163 | [17 empty] | HEB1/7COMP-C |  |  |  | 56% FPC HD 10% C4 18% Reclaim 16% CaCO3 | 56 |  |  |  |  | 10 |  | 18 |  | 16
9410 | 04.06.2016 | Follow-up | T-Shirt | HD | TE-28 | WS | 14X57 | 14 | 1 |  |  |  | 57.125 |  |  | 36.5 | 13.3 | 13.2 | 7.2 | [6 empty] | 19.2 | 227 | 247 | [17 empty] | HEB1/7COMP-C |  |  |  | 54% FPC HD 10% C4 18% Reclaim 16% CaCO3 2% MB | 54 |  |  |  |  | 10 |  | 18 |  | 16 | 2
9410 | 04.04.2016 | Follow-up | T-Shirt | HD | TE-54 | WS | 14X57 | 14 | 1 |  |  |  | 57.5 |  |  | 40.04 | 14.5 | 14.4 | 7.1 | [6 empty] | 13.6 | 325 | 442 | 35.59 | [16 empty] | HEB1/7COMP-C |  |  |  | 56% FPC HD 10% C4 18% Reclaim 16% CaCO3 | 56 |  |  |  |  | 10 |  | 18 |  | 16
9410 | 04.11.2016 | Follow-up | T-Shirt | HD | TE-56 | WS | 14X57 | 14 | 1 |  |  |  | 57.875 |  |  | 36.5 | 13.1 | 13 | 5.3 | [6 empty] | 8.9 | 310 | 151 | [17 empty] | HEB1/7COMP-C |  |  |  | 56% FPC HD 10% C4 18% Reclaim 16% CaCO3 | 56 |  |  |  |  | 10 |  | 18 |  | 16
9419 | 04.20.2016 | Follow-up | T-Shirt | HD | TB-81 | WHITE | 16 X 9 X 36 | 25.4 |  |  |  |  | 16.25 | 35.9375 | 8 | 24.21 | 24.2 | 23.9 | 11.3 | 7 | 7750 | 3.24 | 3711 | 342 | 543 | 6 | 508 | 121 | 34.68 | 9.9 | [19 empty] | I16-103-81-LN2 4/12/2016
9419 | 04.20.2016 | Follow-up | T-Shirt | HD | TB-71 | WHITE | 16 X 9 X 36 | 25.4 |  |  |  |  | 16.9375 | 35.9375 | 9.3 | 23.2 | 21.7 | 21.6 | 8.8 | 5.37 | 6868 | 2.62 | 3370 | 295 | 542 | 6 | 564 | 117 | 42.28 | 11.4 | [19 empty] | I16-104-71-LN1 4/13/2016
9419 | 04.20.2016 | Follow-up | T-Shirt | HD | TB-81 | WHITE | 16 X 9 X 36 | 25.4 |  |  |  |  | 16.875 | 35.9375 | 9.25 | 23.21 | 22.1 | 22.5 | 10.8 | 6.32 | 7643 | 2.89 | 3573 | 308 | 540 | 6 | 424 | 114 | 37.14 | 9.4 | [19 empty] | I16-104-81-LN1 4/13/2016
9419 | 04.20.2016 | Follow-up | T-Shirt | HD | TB-71 | WHITE | 16 X 9 X 36 | 25.4 |  |  |  |  | 16.5 | 36.0625 | 7.875 | 24.44 | 24.2 | 24.2 | 13.8 | 8.21 | 9642 | 3.281 | 3475 | 384 | 571 | 5 | 441 | 125 | 37.33 | 11 | [19 empty] | I16-104-71-LN2 4/14/2016
9419 | 04.20.2016 | Follow-up | T-Shirt | HD | TB-71 | WHITE | 16 X 9 X 36 | 25.4 |  |  |  |  | 16.5 | 35.9375 | 8.375 | 23.55 | 23.6 | 23.7 | 11.7 | 6.03 | 8239 | 3.54 | 3900 | 334 | 570 | 6 | 450 | 121 | 37.84 | 9.6 | [19 empty] | I16-104-81-LN1 4/14/2016
9409 | 04.11.2016 | Follow-up | T-Shirt | HD | TE-54 | WS | 13.9X58 | 13.9 | 1 |  |  |  | 57.875 |  |  | 34.78 | 12.5 | 12.4 | 5 | [6 empty] | 18 | 258 | 427 | [17 empty] | ROSS12630 |  |  |  | 56% FPC HD 10% C4 18% Reclaim 16% CaCO3 | 56 |  |  |  |  | 10 |  | 18 |  | 16
9409 | 04.11.2016 | Follow-up | T-Shirt | HD | TE-59 | WS | 12.5X54 | 12.5 | 2 |  |  |  | 54.5 |  |  | 31.91 | 12.1 | 12.2 | 3.7 | [6 empty] | 11.7 | 361 | 140.5 | [17 empty] | ELSUPERMKT |  |  |  | 66% FPC HD 10% C4 13% Reclaim 11% CaCO3 | 66 |  |  |  |  | 10 |  | 13 |  | 11
9409 | 04.13.2016 | Follow-up | T-Shirt | HD | TE-13 | WS | 13.5X57 | 13.5 | 1 |  |  |  | 56.875 |  |  | 35.54 | 13 | 13 | 7.4 | [6 empty] | 11.9 | 334 | 128.5 | 26.9 | [16 empty] | BIGLOTS12720 |  |  |  | 54% FPC HD 10% C4 18% Reclaim 16% CaCO3 2% MB | 54 |  |  |  |  | 10 |  | 18 |  | 16 | 2
9409 | 04.13.2016 | Follow-up | T-Shirt | HD | TE-28 | WS | 17X57 | 17 | 1 |  |  |  | 57.25 |  |  | 42.71 | 15.5 | 15.1 | 7.1 | [6 empty] | 13.4 | 314 | 176.5 | [17 empty] | HMART12722 |  |  |  | 54% FPC HD 10% C4 18% Reclaim 16% CaCO3 2% MB | 66 |  |  |  |  | 10 |  | 13 |  | 11
9409 | 04.13.2016 | Follow-up | T-Shirt | HD | TE-2C | WS | 24.1X50 | 24.1 | 3 |  |  |  | 50.5 |  |  | 58.19 | 24 | 23.9 | 13.1 | [6 empty] | 11.7 | 469 | <64 | 35.66 | [16 empty] | TARGET |  |  |  | 54% FPC HD 10% C4 18% Reclaim 16% CaCO3 2% MB
9426 | 04.20.2016 | Follow-up | T-Shirt | HD | TE15-1 | WS |  |  | 1 |  |  |  | 57.5 | 39.37 |  | 36.71 | 13.3 | 13.08 | 6.79 | 4.07 | 8379 | 1.81 | 3708 | 290 | 423 | 8.8 | 337 | 130.5 | [19 empty] | 4/13/2016 control |  | 57% FPC HD 13% C4 15% Reclaim 15% CaCO3 | 57 |  |  |  |  | 13 |  | 15 |  | 15
9426 | 04.20.2016 | Follow-up | T-Shirt | HD | TE52-1 | WS |  |  | 2 |  |  |  | 57.4375 | 39.37 |  | 36.33 | 13.18 | 13.05 | 7.09 | 3.69 | 7093 | 1.47 | 3484 | 305 | 320 | 13.9 | 268 | 192 | [19 empty] | 4/13/2016 control |  | 57% FPC HD 13% C4 15% Reclaim 15% CaCO3
9426 | 04.20.2016 | Follow-up | T-Shirt | HD | TE52-2 | WS |  |  | 3 |  |  |  | 57.375 | 39.37 |  | 36.56 | 13.28 | 13.08 | 6.44 | 3.34 | 6605 | 1.64 | 3360 | 283 | 396 | 14.5 | 271 | 177 | [19 empty] | 4/13/2016 control |  | 57% FPC HD 13% C4 15% Reclaim 15% CaCO3
9426 | 04.20.2016 | Follow-up | T-Shirt | HD | TE56-1 | WS |  |  | 4 |  |  |  | 57.875 | 39.37 |  | 36.47 | 13.13 | 13.13 | 5.99 | 4.1 | 7983 | 1.68 | 3777 | 264 | 417 | 7.2 | 242 | 132 | [19 empty] | 4/13/2016 control |  | 57% FPC HD 13% C4 15% Reclaim 15% CaCO3
9426 | 04.20.2016 | Follow-up | T-Shirt | HD | TE56-4 | WS |  |  | 5 |  |  |  | 57.5 | 39.37 |  | 36.86 | 13.36 | 13.28 | 4.25 | 3.82 | 8498 | 1.77 | 3420 | 263 | 398 | 6.8 | 241.3 | 121.5 | [19 empty] | 4/13/2016 control |  | 57% FPC HD 13% C4 15% Reclaim 15% CaCO3
9426 | 04.20.2016 | Follow-up | T-Shirt | HD | TE52-4 | WS |  |  | 6 |  |  |  | 57.25 | 39.37 |  | 36.22 | 13.18 | 13.32 | 4.05 | 2.92 | 5920 | 1.64 | 3962 | 256 | 321 | 13.1 | 185 | 213 | [19 empty] | 4/13/2016 new repro |  | 57% FPC HD 13% C4 15% Reclaim 15% CaCO3
9426 | 04.20.2016 | Follow-up | T-Shirt | HD | TE52-5 | WS |  |  | 7 |  |  |  | 57.25 | 39.37 |  | 37.07 | 13.49 | 13.51 | 6.22 | 3.05 | 6498 | 1.89 | 3597 | 263 | 397 | 13.6 | 191.7 | 240 | [19 empty] | 4/13/2016 new repro |  | 57% FPC HD 13% C4 15% Reclaim 15% CaCO3
9426 | 04.20.2016 | Follow-up | T-Shirt | HD | TE52-6 | WS |  |  | 8 |  |  |  | 57.4375 | 39.37 |  | 37.73 | 13.69 | 13.65 | 4.34 | 3.28 | 6427 | 1.66 | 3816 | 269 | 342 | 16 | 186 | 229.5 | [19 empty] | 4/13/2016 new repro |  | 57% FPC HD 13% C4 15% Reclaim 15% CaCO3
9426 | 04.20.2016 | Follow-up | T-Shirt | HD | TE52-1 | WS | 57 | 14 | 9 |  |  |  | 57.25 | 39.37 |  | 37.69 | 13.72 | 13.68 | 5.84 | 2.92 | 5899 | 1.62 | 3280 | 256 | 328 | 16.3 | 195 | 318 | [19 empty] | 4/14/2016 new repro |  | 57% FPC HD 13% C4 15% Reclaim 15% CaCO3 | 57 |  |  |  |  | 13 |  | 15 |  | 15
9426 | 04.20.2016 | Follow-up | T-Shirt | HD | TE52-2 | WS | 57 | 14 | 10 |  |  |  | 57.625 | 39.37 |  | 38.12 | 13.78 | 13.72 | 6.3 | 2.61 | 5429 | 1.67 | 3489 | 251 | 359 | 16.2 | 176 | 303 | [19 empty] | 4/14/2016 new repro |  | 57% FPC HD 13% C4 15% Reclaim 15% CaCO3
9426 | 04.20.2016 | Follow-up | T-Shirt | HD | TE52-4 | WS | 57 | 14 | 11 |  |  |  | 57.75 | 39.37 |  | 36.21 | 13.06 | 12.95 | 7.85 | 2.69 | 6673 | 1.47 | 3515 | 270 | 326 | 14.78 | 236 | 193.5 | [19 empty] | 4/14/2016 new repro |  | 57% FPC HD 13% C4 15% Reclaim 15% CaCO3
9426 | 04.20.2016 | Follow-up | T-Shirt | HD | TE52-5 | WS | 57 | 14 | 12 |  |  |  | 57.8125 | 39.37 |  | 35.29 | 12.72 | 12.57 | 5.06 | 3.2 | 6740 | 1.48 | 3704 | 266 | 348 | 16.6 | 214 | 217.5 | [19 empty] | 4/14/2016 new repro |  | 57% FPC HD 13% C4 15% Reclaim 15% CaCO3
9426 | 04.20.2016 | Follow-up | T-Shirt | HD | TE52-6 | WS | 57 | 14 | 13 |  |  |  | 57.5 | 39.37 |  | 35.84 | 12.99 | 12.98 | 4.57 | 2.94 | 6342 | 1.61 | 3437 | 250 | 360 | 12 | 215 | 178.5 | [19 empty] | 4/14/2016 new repro |  | 57% FPC HD 13% C4 15% Reclaim 15% CaCO3
9426 | 04.20.2016 | Follow-up | T-Shirt | HD | TE52-7 | WS | 57 | 14 | 14 |  |  |  | 57.5 | 39.37 |  | 35.81 | 12.98 | 13.06 | 6.08 | 2.63 | 6166 | 1.59 | 3547 | 240 | 337 | 14.5 | 246 | 192 | [19 empty] | 4/14/2016 new repro |  | 57% FPC HD 13% C4 15% Reclaim 15% CaCO3
9426 | 04.20.2016 | Follow-up | T-Shirt | HD | TE52-1 | WS | 57 | 14 | 15 |  |  |  | 57.375 | 39.37 |  | 36.57 | 13.28 | 13 | 4.94 | 3.26 | 6074 | 1.56 | 3183 | 277 | 317 | 14.3 | 258 | 193.5 | [19 empty] | 4/15/2016 new repro |  | 57% FPC HD 13% C4 15% Reclaim 15% CaCO3
9426 | 04.20.2016 | Follow-up | T-Shirt | HD | TE52-2 | WS | 57 | 14 | 16 |  |  |  | 57.375 | 39.37 |  | 37.03 | 13.45 | 13.28 | 5.93 | 2.81 | 5961 | 1.62 | 3093 | 260 | 370 | 15.1 | 149 | 160.5 | [19 empty] | 4/15/2016 new repro lensing |  | 57% FPC HD 13% C4 15% Reclaim 15% CaCO3
9426 | 04.20.2016 | Follow-up | T-Shirt | HD | TE52-2 | WS | 57 | 14 | 16 |  |  |  | 57.375 | 39.37 |  | 37.03 | 13.45 | 13.28 | 5.93 | 2.81 | 5961 | 1.62 | 3093 | 260 | 370 | 15.1 | 149 | 160.5 | [19 empty] | 4/15/2016 new repro |  | 57% FPC HD 13% C4 15% Reclaim 15% CaCO3 | 57 |  |  |  |  | 13 |  | 15 |  | 15
9426 | 04.20.2016 | Follow-up | T-Shirt | HD | TE52 | WS | 57 | 14 | 17 |  |  |  | 57.375 | 39.37 |  | 35.42 | 12.86 | 12.84 | 5.77 | 2.46 | 5385 | 1.48 | 2963 | 234 | 348 | 12 | 260 | 174 | [19 empty] | 4/15/2016 new repro |  | 57% FPC HD 13% C4 15% Reclaim 15% CaCO3
9426 | 04.20.2016 | Follow-up | T-Shirt | HD | TB-61 | WS |  | 14 | 18 |  |  |  | 12 | 19.9375 | 7.5 | 5.99 | 14.11 | 14.16 | 8.39 | 3.58 | 6812 | 1.92 | 3372 | 296 | 449 | 9.9 | 302 | 139.5 | [19 empty] | C3360412010 bag ID: 104-61-L3 Control 4/13/2016 |  | 57% FPC HD 13% C4 15% Reclaim 15% CaCO3
9426 | 04.20.2016 | Follow-up | T-Shirt | HD | TB-61 | WS |  | 14 | 19 |  |  |  | 12 | 19.8125 | 7.375 | 5.69 | 13.52 | 13.53 | 3.31 | 3.8 | 7457 | 1.66 | 3346 | 264 | 385 | 7 | 218 | 126 | [19 empty] | T5660412060 bag ID: 104-61-L3 Control 4/13/2016 |  | 57% FPC HD 13% C4 15% Reclaim 15% CaCO3
9426 | 04.20.2016 | Follow-up | T-Shirt | HD | TB-61 | WS |  | 14 | 20 |  |  |  | 12.25 | 20 | 7.875 | 5.78 | 13.24 | 13.23 | 6.58 | 2.89 | 5473 | 1.72 | 3503 | 243 | 378 | 12.5 | 262 | 150 | [19 empty] | C2560414050 bag ID: 108-61-L3 Control 4/15/2016 |  | 57% FPC HD 13% C4 15% Reclaim 15% CaCO3
9425 | 04.20.2016 | Follow-up | T-Shirt | HD | TE53-1 | ES | 54 | 15 | 1 |  |  |  | 54.25 | 39.37 |  | 37.28 | 14.32 | 14.34 | 5.24 | 3.72 | 6784 | 1.81 | 2990 | 235 | 345 | 9.8 | 391 | 112.5 | [19 empty] | 4/12/2016 control |  | 48% FPC HD 10% C4 32% Reclaim 10% CaCO3 | 48 |  |  |  |  | 10 |  | 32 |  | 10
9425 | 04.20.2016 | Follow-up | T-Shirt | HD | TE57-1 | ES | 54 | 15 | 2 |  |  |  | 54.0625 | 39.37 |  | 37.41 | 14.42 | 14.37 | 6.45 | 3.88 | 6679 | 1.61 | 3011 | 276 | 392 | 9.7 | 307 | 133.5 | [19 empty] | 4/13/2016 control |  | 48% FPC HD 10% C4 32% Reclaim 10% CaCO3
9425 | 04.20.2016 | Follow-up | T-Shirt | HD | TE57-4 | ES | 54 | 15 | 3 |  |  |  | 54.0625 | 39.37 |  | 37.92 | 14.62 | 14.64 | 5.36 | 3.83 | 6207 | 1.57 | 2793 | 268 | 338 | 10.1 | 385 | 126 | [19 empty] | 4/13/2016 control |  | 48% FPC HD 10% C4 32% Reclaim 10% CaCO3
9425 | 04.20.2016 | Follow-up | T-Shirt | HD | TB-62 |  |  | 15 | 4 |  |  |  | 11.125 | 20.75 | 7.5 | 4.66 | 11.05 | 11.04 | 3.38 | 2.72 | 6572 | 1.42 | 3318 | 213 | 324 | 7.6 | 126 | 135 | [19 empty] | 4/15/2016 T5860414040 bag ID:106-62-L1 |  | 40% FPC HD 10% C4 35% Reclaim 15% CaCO3 | 40 |  |  |  |  | 10 |  | 35 |  | 15
9425 | 04.20.2016 | Follow-up | T-Shirt | HD | TB-62 |  |  | 15 | 5 |  |  |  | 10.9375 | 21 | 6.9375 | 5.74 | 14.24 | 14.29 | 4.67 | 3.57 | 6420 | 1.77 | 3065 | 292 | 347 | 12.7 | 163 | 154.5 | [19 empty] | 4/15/2016 T5760414030 bag ID:105-62-L1 |  | 40% FPC HD 10% C4 35% Reclaim 15% CaCO3
9425 | 04.20.2016 | Follow-up | T-Shirt | HD | TB-62 |  |  | 15 | 6 |  |  |  | 10.625 | 20.875 | 7.5625 | 6.1 | 14.78 | 14.66 | 8.51 | 4.59 | 7510 | 1.71 | 2932 | 278 | 409 | 6.4 | 234 | 115.5 | [19 empty] | 4/13/2016 T5860413010 bag ID:104-62-L1 new repro |  | 40% FPC HD 10% C4 35% Reclaim 15% CaCO3
9425 | 04.20.2016 | Follow-up | T-Shirt | HD | TB-62 |  |  | 15 | 7 |  |  |  | 13.8125 | 21 | 7.0625 | 5.73 | 14.1 | 14.04 | 4.96 | 3.55 | 6967 | 1.54 | 2926 | 243 | 381 | 7.9 | 198.9 | 117 | [19 empty] | 4/15/2016 T5860413020 bag ID:105-62-L1 new repro |  | 40% FPC HD 10% C4 35% Reclaim 15% CaCO3
9409 | 04.18.2016 | Follow-up | T-Shirt | HD | TE-13 | WS | 13X54 | 13 | 3 |  |  |  | 53.9375 |  |  | 33.09 | 12.7 | 13 | 6.6 | [6 empty] | 9 | 382 | 95 | [17 empty] | FAMILYD11620 |  |  |  | 55% FPC HD 10% C4 17% Reclaim 16% CaCO3 2% MB | 55 |  |  |  |  | 10 |  | 17 |  | 16 | 2
9409 | 04.18.2016 | Follow-up | T-Shirt | HD | TE-15 | WS | 13.5X57 | 13.5 | 3 |  |  |  | 57.125 |  |  | 35.48 | 12.9 | 13 | 9.4 | [6 empty] | 11 | 256 | 128 | 25.22 | [16 empty] | BIGLOTS12720
9409 | 04.18.2016 | Follow-up | T-Shirt | HD | TE-27 | WS | 13X52 1/2 | 13 | 4 |  |  |  | 52.9375 |  |  | 31.95 | 12.5 | 12.3 | 5.6 | [6 empty] | 10 | 308 | 125 | [17 empty] | RANCHMKT |  |  |  | 54% FPC HD 10% C4 18% Reclaim 16% CaCO3 2% MB | 54 |  |  |  |  | 10 |  | 18 |  | 16 | 2
9409 | 04.18.2016 | Follow-up | T-Shirt | HD | TE-2A | AK | 13.5X57 | 13.5 | 1 |  |  |  | 57.125 |  |  | 35.97 | 13.1 | 13.2 | 5.1 | [6 empty] | 10 | 317 | 101 | [17 empty] | KRKELLER |  |  |  | 51% FPC HD 7% C4 26% Reclaim 16% CaCO3 | 51 |  |  |  |  | 7 |  | 26 |  | 16
9409 | 04.18.2016 | Follow-up | T-Shirt | HD | TE-2B | WS | 16.2X57 | 16.2 | 2 |  |  |  | 57.125 |  |  | 46.27 | 16.8 | 17.2 | 8.9 | [6 empty] | 17 | 305 | 155 | 32.45 | [16 empty] | TJMAXX12722 |  |  |  | 54% FPC HD 10% C4 18% Reclaim 16% CaCO3 2% MB | 54 |  |  |  |  | 10 |  | 18 |  | 16 | 2
9409 | 04.18.2016 | Follow-up | T-Shirt | HD | TE-2C | WS | 24.1X50 | 24.1 | 1 |  |  |  | 50.0625 |  |  | 59.35 | 24.7 | 24.6 | 6.8 | [6 empty] | 15 | 398 | 132 | 43.09 | [16 empty] | TARGET16936 |  |  |  | 54% FPC HD 10% C4 18% Reclaim 16% CaCO3 2% MB
9409 | 04.18.2016 | Follow-up | T-Shirt | HD | TE-35 | WS | 14.7X60 | 14.7 | 1 |  |  |  | 60.25 |  |  | 40.8 | 14.1 | 14.2 | 5.4 | [6 empty] | 8 | 297 | 117 | [17 empty] | TARGET9616 |  |  |  | 56% FPC HD 10% C4 18% Reclaim 16% CaCO3 | 56 |  |  |  |  | 10 |  | 18 |  | 16
9409 | 04.18.2016 | Follow-up | T-Shirt | HD | TE-51 | WS | 15.2X56 | 15.2 | 2 |  |  |  | 56.25 |  |  | 38.92 | 14.4 | 14.4 | 5.6 | [6 empty] | 23 | 231 | 231 | 34.85 | [16 empty] | EXC19930-A |  |  |  | 56% FPC HD 10% C4 18% Reclaim 16% CaCO3 | 56 |  |  |  |  | 10 |  | 18 |  | 16
9409 | 04.18.2016 | Follow-up | T-Shirt | HD | TE-54 | WS | 12.9X54 | 12.9 | 1 |  |  |  | 54.25 |  |  | 33.38 | 12.8 | 12.8 | 4.1 | [6 empty] | 15 | 236 | 225 | [17 empty] | DOLLAR11620 |  |  |  | 56% FPC HD 10% C4 18% Reclaim 16% CaCO3 | 56 |  |  |  |  | 10 |  | 18 |  | 16
9409 | 04.18.2016 | Follow-up | T-Shirt | HD | TE-41 | WS | 13X51 | 13 | 4 |  |  |  | 51.0625 |  |  | 32.96 | 13.4 | 13 | 5.7 | [6 empty] | 11 | 386 | 109 | [17 empty] | RAIDSACK3 |  |  |  | 70% FPC HD 10% C4 18% Reclaim 2% MB | 70 |  |  |  |  | 10 |  | 18 |  |  | 2
9411 | 04.11.2016 | Follow-up | T-Shirt | HD | TE-53 | EW | 15X54 | 15 | 5 |  |  |  | 53.9375 |  |  | 37.29 | 14.4 | 14.3 | 7.8 | [6 empty] | 15.3 | 342 | 134.5 | [17 empty] | WAL21B-GREY |  |  |  | 49% FPC HD 10% C4 34% Reclaim 7% CaCO3 | 49 |  |  |  |  | 10 |  | 34 |  | 7
9411 | 04.11.2016 | Follow-up | T-Shirt | HD | TE-57 | EW | 15X54 | 15 | 1 |  |  |  | 53.9375 |  |  | 36.03 | 13.9 | 13.8 | 9.9 | [6 empty] | 13.7 | 312 | 190 | 48.8 | [16 empty] | WAL21B-GREY |  |  |  | 49% FPC HD 10% C4 34% Reclaim 7% CaCO3 | 49 |  |  |  |  | 10 |  | 34 |  | 7
9411 | 04.18.2016 | Follow-up | T-Shirt | HD | TE-55 | EW | 15X48 | 15 | 4 |  |  |  | 48.75 |  |  | 33.09 | 14.1 | 14.1 | 8.3 | [6 empty] | 8 | 379 | 119.5 | [17 empty] | WAL16828-C |  |  |  | 56% FPC HD 10% C4 18% Reclaim 16% CaCO3 | 56 |  |  |  |  | 10 |  | 18 |  | 16
9411 | 04.18.2016 | Follow-up | T-Shirt | HD | TE-57 | EW | 15X54 | 15 | 4 |  |  |  | 54 |  |  | 37.27 | 14.3 | 14.5 | 3.3 | [6 empty] | 9 | 419 | 109 | 41.72 | [16 empty] | WAL21B-GREY |  |  |  | 49% FPC HD 10% C4 34% Reclaim 7% CaCO3 | 49 |  |  |  |  | 10 |  | 34 |  | 7
9411 | 04.18.2016 | Follow-up | T-Shirt | HD | TE-58 | EW | 15X54 | 15 | 1 |  |  |  | 54.25 |  |  | 37.6 | 14.4 | 14.5 | 5.7 | [6 empty] | 7 | 314 | <64 | [17 empty] | WAL21B-GREY |  |  |  | 38% FPC HD 10% C4 31% Reclaim 21% CaCO3 | 38 |  |  |  |  | 10 |  | 31 |  | 21
9409 | 04.20.2016 | Follow-up | T-Shirt | HD | TE-31 | WS | 14.7X60 | 14.7 | 3 |  |  |  | 60.25 |  |  | 39.56 | 13.6 | 13.2 | 6.1 | [6 empty] | 9.5 | 366 | <64 | 44.33 | [16 empty] | TARGET9616 |  |  |  | 54% FPC HD 10% C4 18% Reclaim 16% CaCO3 2% MB | 54 |  |  |  |  | 10 |  | 18 |  | 16 | 2
9409 | 04.20.2016 | Follow-up | T-Shirt | HD | TE-42 | WS | 12X48 | 12 | 4 |  |  |  | 48.625 |  |  | 26.5 | 11.3 | 11.2 | 7.1 | [6 empty] | 11.9 | 4556 | 170.5 | [17 empty] | MAIDMINK |  |  |  | 70% FPC HD 10% C4 18% Reclaim 2% MB | 70 |  |  |  |  | 10 |  | 18 |  |  | 2
9409 | 04.20.2016 | Follow-up | T-Shirt | HD | CE-25 | WS | 25.4X57 | 25.4 | 4 |  |  |  | 57.625 |  |  | 68.28 | 24.6 | 24.6 | 12.3 | [6 empty] | 16.1 | 459 | 130 | 28.83 | [16 empty] | 1/6LDDLUX2
9409 | 04.20.2016 | Follow-up | T-Shirt | HD | CE-41 | WS | 12.9X57 | 12.9 | 4 |  |  |  | 56.875 |  |  | 33.38 | 12.2 | 12 | 5.1 | [6 empty] | 10.4 | 260 | 125.5 | 33.23 | [16 empty] | PETC012720
9409 | 04.20.2016 | Follow-up | T-Shirt | HD | CE-32 | WS | 17X57 | 17 | 3 |  |  |  | 57 |  |  | 45.79 | 16.7 | 16.4 | 9.7 | [6 empty] | 21.4 | 396 | 236.5 | 32.05 | [16 empty] | LDSJOBS3
9419 | 04.28.2016 | Follow-up | T-Shirt | HD | TB-71 | WHITE | 16 X 9 X 36 | 25.4 |  |  |  |  | 16.9375 | 35.9375 | 8.3125 | 25.74 | 25 | 24.8 | 7.6 | 7.49 | 8187 | 3.22 | 3471 | 341 | 387 | 5 | 466 | 132 | 35.17 | 10.1 | [19 empty] | TARGET16936 I16-111-71-LN2
9419 | 04.28.2016 | Follow-up | T-Shirt | HD | TB-71 | WHITE | 16 X 9 X 36 | 25.4 |  |  |  |  | 16.5 | 36 | 8.625 | 25.93 | 25.4 | 25.9 | 9.5 | 7.01 | 8287 | 3.28 | 3675 | 355 | 584 | 5 | 512 | 119 | 46.1 | 11 | [19 empty] | TARGET16936 I16-112-71-LN1
9410 | 04.11.2016 | Follow-up | T-Shirt | HD | CE-41 | WS | 14X57 | 14 |  |  |  |  | 56.9375 |  |  | 36.12 | 13.2 | 13.1 | 5.4 | [6 empty] | 8 | 362 | 98.5 | 30.96 | [16 empty] | HEB1/7COMP-C
9410 | 04.13.2016 | Follow-up | T-Shirt | HD | TE-55 | WS | 12.68X58 | 12.68 | 1 |  |  |  | 57.875 |  |  | 35.24 | 12.6 | 12.4 | 7 | [6 empty] | 11.2 | 393 | 115 | [17 empty] | HEBJR-C |  |  |  | 56% FPC HD 10% C4 18% Reclaim 16% CaCO3 | 56 |  |  |  |  | 10 |  | 18 |  | 16
9410 | 04.18.2016 | Follow-up | T-Shirt | HD | TE-52 | WS | 14X57 | 14 | 5 |  |  |  | 57.25 |  |  | 35.76 | 13 | 12.8 | 6.6 | [6 empty] | 8.2 | 236 | 248.5 | 35.64 | [16 empty] | HEB1/7COMP-C |  |  |  | 56% FPC HD 10% C4 18% Reclaim 16% CaCO3 | 56 |  |  |  |  | 10 |  | 18 |  | 16
9410 | 04.18.2016 | Follow-up | T-Shirt | HD | TE-56 | WS | 14X57 | 14 | 1 |  |  |  | 57.125 |  |  | 36.26 | 13.2 | 13.2 | 6.1 | [6 empty] | 11.9 | 211 | 80.5 | [17 empty] | HEB1/7COMP-C |  |  |  | 56% FPC HD 10% C4 18% Reclaim 16% CaCO4
9410 | 04.25.2016 | Follow-up | T-Shirt | HD | TE-56 | WS | 14X57 | 14 | 5 |  |  |  | 57.125 |  |  | 37.9 | 13.8 | 13.5 | 8.9 | [6 empty] | 12.5 | 397 | 107.5 | [17 empty] | HEB1/7COMP-C |  |  |  | 56% FPC HD 10% C4 18% Reclaim 16% CaCO3 | 56 |  |  |  |  | 10 |  | 18 |  | 16
9411 | 04.25.2016 | Follow-up | T-Shirt | HD | TE-55 | EW | 15X48 | 15 | 4 |  |  |  | 48.25 |  |  | 34.22 | 14.7 | 14.6 | 13.9 | [6 empty] | 15.8 | 354 | 179.5 | [17 empty] | WAL16828-C |  |  |  | 56% FPC HD 10% C4 18% Reclaim 16% CaCO3 | 56 |  |  |  |  | 10 |  | 18 |  | 16
9411 | 04.25.2016 | Follow-up | T-Shirt | HD | TE-57 | EW | 15X54 | 15 | 4 |  |  |  | 53.9375 |  |  | 37.45 | 14.4 | 14.7 | 7.2 | [6 empty] | 12.1 | 384 | 116.5 | [17 empty] | WAL21B-GREY |  |  |  | 49% FPC HD 10% C4 34% Reclaim 7% CaCO3 | 49 |  |  |  |  | 10 |  | 34 |  | 7
9411 | 04.25.2016 | Follow-up | T-Shirt | HD | TE-58 | EW | 15X54 | 15 | 1 |  |  |  | 54.125 |  |  | 38.67 | 14.8 | 14.7 | 8.5 | [6 empty] | 10.8 | 280 | 230.5 | [17 empty] | WAL21B-GREY |  |  |  | 38% FPC HD 10% C4 31% Reclaim 21% CaCO3 | 38 |  |  |  |  | 10 |  | 31 |  | 21
9427 | 04.30.2016 | Follow-up | T-Shirt | HD | TE-52 | ws |  |  | 4 |  |  |  | 12.125 | 20 | 7.375 | 6.14 | 14.49 | 14.53 | 5.64 | 3.18 | 5857 | 1.7 | 3099 | 251 | 399 | 10.3 | 300 | 141 | [19 empty] | T5260425040 Bag ID: I16-117-94-L3 new repro |  | 57% FPC HD 13% C4 15% Reclaim 15% CaCO3 | 57 |  |  |  |  | 13 |  | 15 |  | 15
9427 | 04.30.2016 | Follow-up | T-Shirt | HD | TE-52 |  |  |  | 5 |  |  |  | 11.75 | 20 | 7 | 5.72 | 14.14 | 14.24 | 7.29 | 3.14 | 6194 | 1.67 | 2957 | 260 | 381 | 10.4 | 235 | 153 | [19 empty] | T5260426050 bag ID: I16-117-61-L3 new repro |  | 57% FPC HD 13% C4 15% Reclaim 15% CaCO3
9427 | 04.30.2016 | Follow-up | T-Shirt | HD | TE-56 |  |  |  | 3 |  |  |  | 11.8125 | 19.9375 | 7.3125 | 5.51 | 13.39 | 13.44 | 5.07 | 3.88 | 8175 | 1.66 | 3516 | 286 | 405 | 8 | 218 | 130.5 | [19 empty] | T5660419-030 Bag ID: I16-111-61-L3 control |  | 57% FPC HD 13% C4 15% Reclaim 15% CaCO3
9427 | 04.30.2016 | Follow-up | T-Shirt | HD | TE-56 |  |  |  | 1 |  |  |  | 11.5 | 20.125 | 7.25 | 5.58 | 13.62 | 13.61 | 4.87 | 3.77 | 7274 | 1.52 | 3046 | 253 | 409 | 8.6 | 270 | 132 | [19 empty] | T5660425-010 bag ID: I16-116-94-L3 control |  | 57% FPC HD 13% C4 15% Reclaim 15% CaCO3
9427 | 04.30.2016 | Follow-up | T-Shirt | HD | TE-56 |  |  |  | 3 |  |  |  | 12 | 20.0625 | 7.25 | 5.66 | 13.54 | 13.48 | 3.05 | 3.85 | 7440 | 1.67 | 3197 | 271 | 416 | 9.8 | 285 | 126 | [19 empty] | T5660424-030 Bag ID: I16-117-61-L3 control |  | 57% FPC HD 13% C4 15% Reclaim 15% CaCO3
9427 | 04.30.2016 | Follow-up | T-Shirt | HD | TE-56 |  |  |  | 5 |  |  |  | 12 | 20.0625 | 7.25 | 5.49 | 13.03 | 12.96 | 5.64 | 3.85 | 7766 | 1.45 | 2748 | 235 | 302 | 8 | 346 | 108 | [19 empty] | T5660425-050 bag ID:I16-117-95-L1 control |  | 57% FPC HD 13% C4 15% Reclaim 15% CaCO3
9428 | 04.30.2016 | Follow-up | T-Shirt | HD | TE-58 | ES |  |  | 1 |  |  |  | 10.8125 | 21.0625 | 7.0625 | 6.13 | 14.96 | 14.94 | 3.8 | 3.66 | 6359 | 1.85 | 3382 | 267 | 363 | 9.8 | 181 | 178.5 | [19 empty] | T5860420-020 bag ID: I16-111-62-L1 New repro |  | 40% FPC HD 10% C4 35% Reclaim 15% CaCO3 | 40 |  |  |  |  | 10 |  | 35 |  | 15
9428 | 04.30.2016 | Follow-up | T-Shirt | HD | TE-58 | ES |  |  | 2 |  |  |  | 10.5 | 21.0625 | 7.0625 | 5.78 | 14.38 | 14.26 | 6.59 | 3.72 | 6635 | 1.91 | 3616 | 276 | 400 | 10.4 | 167 | 151.5 | [19 empty] | T58-0420-060 bag ID: I16-112-B5-L3 New repro |  | 40% FPC HD 10% C4 35% Reclaim 15% CaCO3
9428 | 04.30.2016 | Follow-up | T-Shirt | HD | TE-58 | ES |  |  | 3 |  |  |  | 11.125 | 21.125 | 7.0625 | 6.65 | 15.43 | 15.26 | 9.52 | 3.86 | 6553 | 1.61 | 2934 | 243 | 384 | 7.6 | 251 | 136.5 | [19 empty] | T5860425-020 bag ID:I16-116-B5-L2 New repro |  | 40% FPC HD 10% C4 35% Reclaim 15% CaCO3
9428 | 04.30.2016 | Follow-up | T-Shirt | HD | TE-58 | ES |  |  | 4 |  |  |  | 11.375 | 21.0625 | 7.625 | 6.11 | 13.85 | 13.79 | 4.09 | 3.84 | 7405 | 1.58 | 3016 | 250 | 394 | 8 | 203 | 129 | [19 empty] | T5860425-050 bag ID:I16-117-62-L1 New repro |  | 40% FPC HD 10% C4 35% Reclaim 15% CaCO3
9428 | 04.30.2016 | Follow-up | T-Shirt | HD | TE-57 | ES |  |  | 5 |  |  |  | 10.625 | 20.9375 | 6.875 | 5.61 | 14.23 | 14.24 | 2.8 | 4.3 | 7908 | 1.81 | 3606 | 271 | 428 | 10.7 | 327 | 129 | [19 empty] | T5760419-070 bag ID:I16-111-62-L1 control |  | 48% FPC HD 10% C4 32% Reclaim 10% CaCO3 | 48 |  |  |  |  | 10 |  | 32 |  | 10
9428 | 04.30.2016 | Follow-up | T-Shirt | HD | TE-57 | ES |  |  | 6 |  |  |  | 11.125 | 21.0625 | 7.375 | 6.44 | 15.24 | 15.28 | 5.83 | 3.76 | 6798 | 1.84 | 3254 | 256 | 390 | 8.3 | 183 | 150 | [19 empty] | T5760424-020 bag ID:I16-116-62-L1 control |  | 48% FPC HD 10% C4 32% Reclaim 10% CaCO3
9409 | 04.25.2016 | Follow-up | T-Shirt | HD | TE-59 | NS | 12.5X54 | 12.5 | 1 |  |  |  | 53.9375 |  |  | 32.68 | 12.6 | 12.3 | 7.7 | [6 empty] | 9.2 | 336 | 238 | [17 empty] | ELSUPERMKT |  |  |  | 67% FPC HD 10% C4 13% Reclaim 10% CaCO3 | 67 |  |  |  |  | 10 |  | 13 |  | 10
9409 | 04.27.2016 | Follow-up | T-Shirt | HD | TE-2B | WS | 12.9X57 | 12.9 | 1 |  |  |  | 57.25 |  |  | 33.6 | 12.2 | 12 | 7.5 | [6 empty] | 16.8 | 220 | 289 | [17 empty] | SR4A44-1 |  |  |  | 54% FPC HD 10% C4 18% Reclaim 16% CaCO3 2% MB | 54 |  |  |  |  | 10 |  | 18 |  | 16 | 2
9409 | 04.27.2016 | Follow-up | T-Shirt | HD | TE-31 | WS | 14.7X60 | 14.7 | 3 |  |  |  | 59.9375 |  |  | 39.05 | 13.8 | 13.7 | 9 | [6 empty] | 9.9 | 279 | 118 | [17 empty] | TARGET9616 |  |  |  | 54% FPC HD 10% C4 18% Reclaim 16% CaCO3 2% MB
9409 | 04.27.2016 | Follow-up | T-Shirt | HD | TE-41 | WS | 13X51 | 13 | 1 |  |  |  | 51.25 |  |  | 29.69 | 12 | 11.8 | 6.9 | [6 empty] | 12.4 | 266 | 151 | 44.59 | [16 empty] | RAIDSACK3 |  |  |  | 70% FPC HD 10% C4 18% Reclaim 2% MB | 70 |  |  |  |  | 10 |  | 18 |  |  | 2
9409 | 04.27.2016 | Follow-up | T-Shirt | HD | TE-54 | WS | 14X54 | 14 | 1 |  |  |  | 54.125 |  |  | 35.06 | 13.4 | 13.3 | 10.5 | [6 empty] | 10.8 | 350 | 208 | [17 empty] | 1/6DHTYOU2 |  |  |  | 56% FPC HD 10% C4 18% Reclaim 16% CaCO3 | 56 |  |  |  |  | 10 |  | 18 |  | 16
9410 | 04.27.2016 | Follow-up | T-Shirt | HD | TE-52 | WS | 14X57 | 14 | 3 |  |  |  | 56.9375 |  |  | 35.23 | 12.8 | 12.6 | 4.9 | [6 empty] | 19.2 | 214 | 466 | 36.63 | [16 empty] | HEBCOMP-C |  |  |  | 56% FPC HD 10% C4 18% Reclaim 16% CaCO3 | 56 |  |  |  |  | 10 |  | 18 |  | 16
9410 | 04.27.2016 | Follow-up | T-Shirt | HD | TE-56 | WS | 14X57 | 14 | 1 |  |  |  | 57.125 |  |  | 36.49 | 13.3 | 13.2 | 7 | [6 empty] | 13.5 | 353 | 92.5 | 36.77 | [16 empty] | HEB1/7COMP-C |  |  |  | 56% FPC HD 10% C4 18% Reclaim 16% CaCO3 | 56 |  |  |  |  | 10 |  | 18 |  | 16
9411 | 04.20.2016 | Follow-up | T-Shirt | HD | TE-58 | EW | 15X54 | 15 | 4 |  |  |  | 54.625 |  |  | 37.38 | 14.2 | 14.2 | 4.9 | [6 empty] | 8 | 254 | 155.5 | 41.65 | [16 empty] | WAL21B-GREY |  |  |  | 38% FPC HD 10% C4 31% Reclaim 21% CaCO3 | 38 |  |  |  |  | 10 |  | 31 |  | 21
9411 | 04.27.2016 | Follow-up | T-Shirt | HD | TE-55 | EW | 15X48 | 15 | 1 |  |  |  | 48.25 |  |  | 34.03 | 14.6 | 14.5 | 6.5 | [6 empty] | 16.3 | 311 | 197.5 | [17 empty] | WAL16828-C |  |  |  | 56% FPC HD 10% C4 18% Reclaim 16% CaCO3 | 56 |  |  |  |  | 10 |  | 18 |  | 16
9411 | 04.27.2016 | Follow-up | T-Shirt | HD | TE-57 | EW | 15X54 | 15 | 5 |  |  |  | 53.9375 |  |  | 39.56 | 15.2 | 15.1 | 8.5 | [6 empty] | 12.3 | 220 | 149.5 | [17 empty] | WAL21B-GREY |  |  |  | 49% FPC HD 10% C4 34% Reclaim 7% CaCO3 | 49 |  |  |  |  | 10 |  | 34 |  | 7
9411 | 04.27.2016 | Follow-up | T-Shirt | HD | TE-57 | EW | 15X54 | 15 | 1 |  |  |  | 54.125 |  |  | 38.24 | 14.7 | 14.4 | 7.5 | [6 empty] | 7 | 210 | 211 | [17 empty] | WAL21B-GREY |  |  |  | 49% FPC HD 10% C4 34% Reclaim 7% CaCO4
9419 | 05.03.2016 | Follow-up | T-Shirt | HD | TB-13 | WHITE | 16 X 6 X 7 | 14.7 |  |  |  |  | 9 | 15.9375 | 6.25 | 3.87 | 15.7 | 15.1 | 7.5 | 4.29 | 7371 | 1.62 | 2884 | 278 | 352 | 6 | 296 | 106 | 25.77 | 6.2 | [19 empty] | I16-111-13-L1 (SMALL)
9409 | 04.25.2016 | Follow-up | T-Shirt | HD | TE-13 | WS | 13X54 | 13 |  |  |  |  | 53.5 |  |  | 32.57 | 12.6 | 12.5 | 8.8 | [6 empty] | 20.5 | 369 | 122.5 | [17 empty] | FAMILYD11620 |  |  |  | 54% FPC HD 10% C4 18% Reclaim 16% CaCO3 2% MB | 54 |  |  |  |  | 10 |  | 18 |  | 16 | 2
9409 | 04.25.2016 | Follow-up | T-Shirt | HD | TE-15 | WS | 11.5X54 | 11.5 | 4 |  |  |  | 53.875 |  |  | 29.93 | 11.5 | 11.4 | 5.4 | [6 empty] | 6.4 | 324 | <64 | 30.7 | [16 empty] | SFTHANKU |  |  |  | 54% FPC HD 10% C4 18% Reclaim 16% CaCO3 2% MB
9409 | 04.25.2016 | Follow-up | T-Shirt | HD | TE-2B | WS | 16.5X57 | 16.5 | 3 |  |  |  | 56.25 |  |  | 39.9 | 14.7 | 14.8 | 8.3 | [6 empty] | 15 | 263 | 184 | [17 empty] | TJMAXX12722 |  |  |  | 54% FPC HD 10% C4 18% Reclaim 16% CaCO3 2% MB
9409 | 04.25.2016 | Follow-up | T-Shirt | HD | TE-31 | YS | 19.5X60 | 19.5 | 4 |  |  |  | 59.9375 |  |  | 58.29 | 20.2 | 20.4 | 13.8 | [6 empty] | 9 | 278 | 190 | 42.75 | [16 empty] | ALFMILLSJUMB |  |  |  | 54% FPC HD 10% C4 18% Reclaim 16% CaCO3 2% MB
9409 | 04.25.2016 | Follow-up | T-Shirt | HD | TE-32 | WS | 12.9X54 | 12.9 | 3 |  |  |  | 54.375 |  |  | 32.78 | 12.5 | 12 | 5.8 | [6 empty] | 13.2 | 331 | 146.5 | [17 empty] | DOLLAR11620 |  |  |  | 56% FPC HD 10% C4 18% Reclaim 16% CaCO3 | 56 |  |  |  |  | 10 |  | 18 |  | 16
9409 | 04.25.2016 | Follow-up | T-Shirt | HD | TE-33 | WS | 12.9X54 | 12.9 | 1 |  |  |  | 54.125 |  |  | 32.9 | 12.6 | 12.4 | 6.6 | [6 empty] | 18.5 | 409 | 136 | 23.6 | [16 empty] | DOLLAR11620 |  |  |  | 56% FPC HD 10% C4 18% Reclaim 16% CaCO4
9409 | 04.25.2016 | Follow-up | T-Shirt | HD | TE-34 | WS | 12.9X54 | 12.9 | 3 |  |  |  | 54.125 |  |  | 32.33 | 12.4 | 12.4 | 7.9 | [6 empty] | 9.6 | 477 | <64 | [17 empty] | DOLLAR11620 |  |  |  | 56% FPC HD 10% C4 18% Reclaim 16% CaCO5
9409 | 04.25.2016 | Follow-up | T-Shirt | HD | TE-42 | WS | 14X48 | 14 | 3 |  |  |  | 48.5 |  |  | 29.9 | 12.8 | 12.7 | 6.2 | [6 empty] | 13.2 | 458 | 101.5 | [17 empty] | PTCITYIMPXL |  |  |  | 70% FPC HD 10% C4 18% Reclaim 2% MB | 70 |  |  |  |  | 10 |  | 18 |  |  | 2
9409 | 04.25.2016 | Follow-up | T-Shirt | HD | TE-53 | YS | 12.7X57 | 12.7 | 4 |  |  |  | 56.9375 |  |  | 33.25 | 12.1 | 12 | 4.9 | [6 empty] | 10.9 | 258 |  | 38.52 | [16 empty] | ALFBRMILS76 |  |  |  | 49% FPC HD 10% C4 34% Reclaim 7% CaCO3 | 49 |  |  |  |  | 10 |  | 34 |  | 7
9433 | 05.02.2016 | Follow-up | T-Shirt | HD | TE-2A | AK | 13.5X57 | 13.5 | 4 |  |  |  | 57.75 |  |  | 37.11 | 13.5 | 13.3 | 6.2 | [6 empty] | 12.7 | 254 | 133 | 24.52 | [16 empty] | KRKELLER |  |  |  | 51% FPC HD 7% C4 26% Reclaim 16% CaCO3 | 51 |  |  |  |  | 7 |  | 26 |  | 16
9433 | 05.02.2016 | Follow-up | T-Shirt | HD | TE-2B | WS | 13.5X57 | 13.5 | 5 |  |  |  | 56.9375 |  |  | 36.54 | 13.3 | 13.2 | 4.4 | [6 empty] | 12.2 | 237 | 289 | [17 empty] | BIGLOTS12720
9433 | 05.02.2016 | Follow-up | T-Shirt | HD | TE-2C | WS | 16.5X57 | 16.5 | 3 |  |  |  | 57.25 |  |  | 43.81 | 15.9 | 15.8 | 5.9 | [6 empty] | 13 | 407 | <64 | [17 empty] | TJMAXX12722 |  |  |  | 54% FPC HD 10% C4 18% Reclaim 16% CaCO3 2% MB | 54 |  |  |  |  | 10 |  | 18 |  | 16 | 2
9433 | 05.02.2016 | Follow-up | T-Shirt | HD | TE-53 | WS | 13X54 | 13 | 5 |  |  |  | 54.375 |  |  | 32.73 | 12.5 | 12.8 | 7 | [6 empty] | 11.3 | 329 | 184 | 26.11 | [16 empty] | FAMILYD11620 |  |  |  | 53% FPC HD 10% C4 21% Reclaim 16% CaCO3 | 53 |  |  |  |  | 10 |  | 21 |  | 16
9433 | 05.02.2016 | Follow-up | T-Shirt | HD | TE-54 | WS | 12.5X54 | 12.5 | 4 |  |  |  | 53.9375 |  |  | 32.04 | 12.3 | 12.4 | 5.4 | [6 empty] | 13 | 270 | [18 empty] | GWILLSMC |  |  |  | 56% FPC HD 10% C4 18% Reclaim 16% CaCO3 | 56 |  |  |  |  | 10 |  | 18 |  | 16
9433 | 05.11.2016 | Follow-up | T-Shirt | HD | TE-15 | WHITE | 54 | 13 | 4 |  |  |  | 54.125 |  |  | 32.88 | 12.6 | 12.7 | 6.6 | [6 empty] | 9 | 247 | 135 | [21 empty] | 54.25% FPC HD 10.6% C4 17.5% Reclaim 15.8% CaCO3 1.85% MB (FamilyD11620) | 54 |  |  |  |  | 11 |  | 18 |  | 16 | 2
9433 | 05.11.2016 | Follow-up | T-Shirt | HD | TE-31 | WHITE | 58 | 13 | 3 |  |  |  | 58.125 |  |  | 34.95 | 12.5 | 12.2 | 4.6 | [6 empty] | 12 | 251 | 220 | [21 empty] | 53.8% FPC HD 10.6% C4 17.5% Reclaim 15.8% CaCO3 2.3% MB (HEBJR-C)
9433 | 05.11.2016 | Follow-up | T-Shirt | HD | TE-35 | WHITE | 48 | 15 | 1 |  |  |  | 48.25 |  |  | 33 | 14.2 | 14.7 | 6.6 | [6 empty] | 6 | 472 | <64 | [21 empty] | 56.45% FPC HD 10.6% C4 17.5% Reclaim 15.45% CaCO3 (Raidrecycxl)
9433 | 05.11.2016 | Follow-up | T-Shirt | HD | TE-55 | GREY | 54 | 15 | 3 |  |  |  | 38.36 |  |  | 37.36 | 14.6 | 14.7 | 4.7 | [6 empty] | 12 | 227 | 192 | [21 empty] | 48.93% FPC HD 10.31% C4 33.55% Reclaim 7.21% CaCO3 (Wal21B-Grey)
9433 | 05.11.2016 | Follow-up | T-Shirt | HD | TE-35 | WHITE | 48 | 12 | 1 |  |  |  | 47.9375 |  |  | 27.22 | 11.8 | 11.7 | 2.2 | [6 empty] | 5 | 491 | <64 | [21 empty] | 56.45% FPC HD 10.6% C4 17.5% Reclaim 15.45% CaCO3 (RaidMini)
9433 | 05.02.2016 | Follow-up | T-Shirt | HD | TE-59 | NS | 12.5X54 | 12.5 | 1 |  |  |  | 54.0625 |  |  | 31.32 | 12 | 11.9 | 3.7 | [6 empty] | 14.1 | 247 | 226 | [17 empty] | ELSUPERMKT |  |  |  | 56% FPC HD 10% C4 18% Reclaim 16% CaCO3 | 56 |  |  |  |  | 10 |  | 18 |  | 16
9433 | 05.04.2016 | Follow-up | T-Shirt | HD | TE-32 | WS | 13X54 | 13 | 4 |  |  |  | 53.875 |  |  | 31.6 | 12.2 | 11.9 | 5.1 | [6 empty] | 9.9 | 435 | <64 | 23.41 | [16 empty] | DOLLAR11620 |  |  |  | 56% FPC HD 10% C4 18% Reclaim 16% CaCO3 | 56 |  |  |  |  | 10 |  | 18 |  | 16
9433 | 05.04.2016 | Follow-up | T-Shirt | HD | TE-2B | WS | 13.5X57 | 13.5 | 4 |  |  |  | 57.25 |  |  | 36.35 | 13.2 | 13.1 | 4.4 | [6 empty] | 11.7 | 215 | 235 | [17 empty] | BIGLOTS12720
9433 | 05.04.2016 | Follow-up | T-Shirt | HD | TE-2C | WS | 16.5X57 | 16.5 | 4 |  |  |  | 57.5 |  |  | 44.68 | 16.1 | 15.9 | 3.9 | [6 empty] | 8.2 | 405 | <64 | 35.34 | [16 empty] | TJMAXX12722 |  |  |  | 54% FPC HD 10% C4 18% Reclaim 16% CaCO3 2% MB | 54 |  |  |  |  | 10 |  | 18 |  | 16 | 2
9433 | 05.04.2016 | Follow-up | T-Shirt | HD | TE-41 | WS | 14X50 | 14 | 6 |  |  |  | 50.25 |  |  | 30.37 | 12.5 | 12.6 | 5.8 | [6 empty] | 13.8 | 319 | 230.5 | [17 empty] | DDS17828-B |  |  |  | 69% FPC HD 11% C4 18% Reclaim 2% MB | 69 |  |  |  |  | 11 |  | 18 |  |  | 2
9435 | 05.02.2016 | Follow-up | T-Shirt | HD | TE-57 | EW | 15X54 | 15 | 1 |  |  |  | 54.5 |  |  | 37.78 | 14.4 | 14.2 | 5.2 | [6 empty] | 13 | 263 | 130 | [17 empty] | WAL21B-GREY |  |  |  | 49% FPC HD 10% C4 34% Reclaim 7% CaCO3 | 49 |  |  |  |  | 10 |  | 34 |  | 7
9435 | 05.02.2016 | Follow-up | T-Shirt | HD | TE-58 | EW | 15X54 | 15 | 5 |  |  |  | 53.4375 |  |  | 37.31 | 14.4 | 14 | 7.3 | [6 empty] | 9.1 | 199 | 106 | 43.54 | [16 empty] | WAL21B-GREY |  |  |  | 39% FPC HD 10% C4 31% Reclaim 20% CaCO3 | 39 |  |  |  |  | 10 |  | 31 |  | 20
9413 | 04.04.2016 | Follow-up | T-Shirt | HD | TB-A1 | WS | 11 1/2X6 1/2X21 | 13 |  |  |  |  | 11.375 | 20.9375 | 6.7 | 5.53 | 13.9 |  |  | 3.16 | 5733 | 1.48 | 2208 | 206 | 236 | [6 empty] | 5.24/10665 | 2.93/5303 |  | 1.43/2622 | [10 empty] | WHITEY15
9413 | 04.04.2016 | Follow-up | T-Shirt | HD | TB-A6 | AK | 12X7X22 | 14 |  |  |  |  | 11.9375 | 21.9375 | 7.1 | 6.02 | 13.2 |  |  | 2.84 | 5172 | 1.54 | 2103 | 250 | 276 | [6 empty] | 5.48/10357 | 2.48/4365 |  | 1.65/3007 | [10 empty] | HEBCM12722-C
9413 | 04.04.2016 | Follow-up | T-Shirt | HD | TB-24 | NS | 12X7X20 | 12.9 |  |  |  |  | 12.875 | 19.9375 | 6.6 | 5.72 | 13.3 |  |  | 3.37 | 6362 | 1.72 | 3572 | 240 | 262 | [6 empty] | 6.02/10650 | 3.31/6254 |  | 1.52/2885 | [10 empty] | PETCO12720
9413 | 04.04.2016 | Follow-up | T-Shirt | HD | TB-28 | WS | 12X6X20 | 13.9 |  |  |  |  | 11.5 | 20.125 | 6 | 5.24 | 12.8 |  |  | 3.33 | 5452 | 1.44 | 2371 | 252 | 301 | [6 empty] | 4.04/6855 | 2.96/5047 |  | 1.70/2982 | [10 empty] | ROSS12690
9413 | 04.04.2016 | Follow-up | T-Shirt | HD | TB-97 | WS | 11 1/2X6 1/2X20 | 12.9 |  |  |  |  | 11.5 | 20.0625 | 6.5 | 5.26 | 13.7 |  |  | 5.85 | 5933 | 1.67 | 3348 | 243 | 307 | [6 empty] | 5.85/10635 | 3.46/5864 |  | 1.43/2813 | [10 empty] | DOLLAR11620
9413 | 04.07.2016 | Follow-up | T-Shirt | HD | TB-A6 | WS | 11 1/2X6 1/2X21 | 14 |  |  |  |  | 11.25 | 21.25 | 6 | 5.54 | 14.6 |  |  | 3.57 | 7000 | 2.05 | 4029 | 253 | 421 | [6 empty] | 6.43/12241 | 3.17/5372 |  | 1.76/2998 | [10 empty] | 1/6-HDTYOU2
9413 | 04.07.2016 | Follow-up | T-Shirt | HD | TB-B2 | WS | 11 1/2X6 1/2X28 | 13 |  |  |  |  | 11.375 | 20 | 6.6 | 5.62 | 14.4 |  |  | 2.42 | 5911 | 1.51 | 2139 | 197 | 268 | [6 empty] | 4.46/5170 | 2.82/4757 |  | 1.49/2143 | [10 empty] | FAMILYD11620
9413 | 04.07.2016 | Follow-up | T-Shirt | HD | TB-B5 | WS | 11 1/2X6 1/2X20 | 12.9 |  |  |  |  | 11.5 | 19.875 | 6.7 | 5.06 | 13.1 |  |  | 3.14 | 6680 | 1.36 | 2554 | 197 | 202 | [6 empty] | 6.17/6785 | 3.19/5404 |  | 1.41/2662 | [10 empty] | DOLLAR11620
9413 | 04.07.2016 | Follow-up | T-Shirt | HD | TB-75 | AK | 12X7X20 | 13.4 |  |  |  |  | 11.375 | 20.125 | 7.5 | 5.3 | 12.9 |  |  | 3.65 | 6879 | 1.26 | 2443 | 237 | 301 | [6 empty] | 5.50/10009 | 2.67/3762 |  | 1.50/2941 | [10 empty] | KRKELLER-C
9413 | 04.07.2016 | Follow-up | T-Shirt | HD | TB-71 | WS | 15X8X24 | 13.5 |  |  |  |  | 15 | 24.125 | 7.5 | 7.42 | 12.8 |  |  | 3.26 | 6392 | 2.22 | 2095 | 231 | 287 | [6 empty] | 5.70/11629 | 3.22/5506 |  | 1.37/2686 | [10 empty] | ROSS15824
9413 | 04.11.2016 | Follow-up | T-Shirt | HD | TB-A1 | WS | 11 1/2X6 1/2X20 | 12.9 |  |  |  |  | 11.375 | 20.125 | 7 | 6.46 | 16 |  |  | 4.91 | 7590 | 1.29 | 2347 | 289 | 316 | [6 empty] | 5.73/9752 | 2.22/3902 |  | 1.60/2419 | [10 empty] | DOLLAR11620
9413 | 04.11.2016 | Follow-up | T-Shirt | HD | TB-A3 | WX | 11 1/2X6 1/2X21 | 14.4 |  |  |  |  | 11.5 | 21.125 | 6.437 | 5.33 | 13.3 |  |  | 3.79 | 6230 | 1.5 | 2543 | 242 | 271 | [6 empty] | 5.41/9845 | 2.75/5009 |  | 1.59/3005 | [10 empty] | MCX11621
9413 | 04.11.2016 | Follow-up | T-Shirt | HD | TB-A4 | ? | 11 1/2X6 1/2X20 | 14 |  |  |  |  | 11.5 | 19.5 | 6.437 | 7.06 | 14.3 |  |  | 2.76 | 4367 | 1.68 | 2879 | 150 | 244 | [6 empty] | 4.79/8467 | 3.10/5254 |  | 1.76/3099 | [10 empty] | SUPERDOLLAR
9413 | 04.11.2016 | Follow-up | T-Shirt | HD | TB-74 | ? | 11 1/2X6 1/2X21 | 13 |  |  |  |  | 11.25 | 21.125 | 6.25 | 5.65 | 14 |  |  | 4.41 | 14146 | 1.54 | 4775 | 295 | 315 | [6 empty] | 6.24/12740 | 3.29/7669 |  | 1.36/2832 | [10 empty] | DG11621
9413 | 04.11.2016 | Follow-up | T-Shirt | HD | TB-81 | ? | 16X8X30 | 14.5 |  |  |  |  | 16.375 | 29.9375 | 8.875 | 11.63 | 13.2 |  |  | 3 | 6383 | 1.5 | 3859 | 200 | 285 | [6 empty] | 5.87/12290 | 2.99/6635 |  | 1.87/3831 | [10 empty] | MICHAL168
9413 | 04.14.2016 | Follow-up | T-Shirt | HD | TB-2B | WS | 12X7X22 | 16.5 |  |  |  |  | 12 | 21.9375 |  | 6.04 | 13.8 |  |  | 3.12 | 6638 | 1.52 | 2877 | 258 | 301 | [6 empty] | 5.53/12860 | 2.91/6202 |  | 1.63/3196 | [10 empty] | MR12722
9413 | 04.14.2016 | Follow-up | T-Shirt | HD | TB-27 | WS | 11 1/2X6 1/2X21 | 13 |  |  |  |  | 11.5 | 21 |  | 5.14 | 12.4 |  |  | 3.03 | 6948 | 1.35 | 2464 | 139 | 244 | [6 empty] | 5.43/12048 | 3.09/6113 |  | 1.69/3073 | [10 empty] | KING
9413 | 04.14.2016 | Follow-up | T-Shirt | HD | TB-29 | YS | 12X7X22 | 12.7 |  |  |  |  | 11.375 | 22 |  | 5.38 | 12.4 |  |  | 3.39 | 6884 | 1.32 | 2588 | 238 | 301 | [6 empty] | 4.57/9734 | 2.60/5542 |  | 1.53/3278 | [10 empty] | ALFORMILLST6
9413 | 04.14.2016 | Follow-up | T-Shirt | HD | TB-81 | WS | 19X9X30 | 15.2 |  |  |  |  | 19.125 | 30 |  | 13.17 | 14.6 |  |  | 3.79 | 5482 | 2.12 | 3601 | 254 | 455 | [6 empty] | 4.32/7030 | 2.33/4398 |  | 1.61/2563 | [10 empty] | EXC199304
9413 | 04.14.2016 | Follow-up | T-Shirt | HD | TB-91 | WS | 11 1/2X 6 1/2X20 | 12.9 |  |  |  |  | 11.5 | 19.9375 |  | 4.52 | 11.6 |  |  | 2.79 | 5699 | 2.12 | 4783 | 242 | 262 | [6 empty] | 4.40/7962 | 2.24/5209 |  | 1.32/3081 | [10 empty] | DOLLAR11620
9413 | 04.18.2016 | Follow-up | T-Shirt | HD | TB-13 | WS | ? | 14.7 |  |  |  |  | 8.9375 | 15.875 | 5.93 | 3.48 | 16 |  |  | 4.16 | 7572 | 1.55 | 2827 | 252 | 343 | [6 empty] | 6.02/11354 | 4.32/9202 |  | 1.55/2827 | [10 empty] | TARGET9616
9413 | 04.18.2016 | Follow-up | T-Shirt | HD | TB-14 | WS | 11 1/2X6 1/2X20 | 12.7 |  |  |  |  | 10.875 | 20.125 | 7.06 | 4.86 | 12.1 |  |  | 4.06 | 8297 | 1.37 | 3186 | 281 | 347 | [6 empty] | 5.66/9593 | 3.03/7782 |  | 1.37/3186 | [10 empty] | DOLLAR11620
9413 | 04.18.2016 | Follow-up | T-Shirt | HD | TB-15 | ? | 9X5 1/2X18 | 13 |  |  |  |  | 9.5 | 18 | 5.37 | 3.4 | 11.6 |  |  | 2.57 | 6589 | 1.25 | 3585 | 235 | 345 | [6 empty] | 5.07/9597 | 2.27/5069 |  | 1.15/2829 | [10 empty] | HEBJR-C
9413 | 04.18.2016 | Follow-up | T-Shirt | HD | TB-34 | AK | 12X7X20 | 13.4 |  |  |  |  | 11.875 | 19.9375 | 7.62 | 6.09 | 14.3 |  |  | 3.65 | 6829 | 1.26 | 2443 | 231 | 301 | [6 empty] | 5.50/1009 | 2.67/3762 |  | 1.50/2941 | [10 empty] | KRKELLER
9413 | 04.18.2016 | Follow-up | T-Shirt | HD | TB-96 | ? | 12X7X20 | 14 |  |  |  |  | 11.9375 | 20.125 | 7.43 | 5.73 | 13.5 |  |  | 4.16 | 7059 | 1.73 | 2940 | 202 | 271 | [6 empty] | 5.39/5373 | 3.54/4985 |  | 1.71/2940 | [10 empty] | HEB1/7COMP-C
9413 | 04.21.2016 | Follow-up | T-Shirt | HD | TB-21 | WS | 11 1/2X6 1/2X20 | 15 |  |  |  |  | 11.375 | 20.25 | 6.5 | 6.01 | 16.2 |  |  | 3.45 | 7351 | 2.26 | 3624 | 280 | 488 | [6 empty] | 4.88/9568 | 3.11/4940 |  | 3.24/6140 | [10 empty] | WDBONUSWHITE
9413 | 04.21.2016 | Follow-up | T-Shirt | HD | TB-22 | WS | 11 1/2X6X21 | 13 |  |  |  |  | 11.25 | 21.125 | 6.25 | 4.84 | 12.3 |  |  | 2.88 | 6697 | 1.36 | 3007 | 262 | 235 | [6 empty] | 4.74/10555 | 2.37/5033 |  | 1.52/2622 | [10 empty] | TONYNEW3
9413 | 04.21.2016 | Follow-up | T-Shirt | HD | TB-74 | EW | 16X8X28 | 15 |  |  |  |  | 15.875 | 28 | 7.37 | 11.05 | 15.3 |  |  | 4.93 | 6411 | 1.79 | 3519 | 320 | 207 | [6 empty] | 5.17/11000 | 3.32/2893 |  | 2.2/5643 | [10 empty] | WAL16828-C
9413 | 04.21.2016 | Follow-up | T-Shirt | HD | TB-91 | WS | 16X9X26 | 15.2 |  |  |  |  | 16.5 | 26 | 7.62 | 10.28 | 15.5 |  |  | 4.35 | 7918 | 1.65 | 2796 | 265 | 383 | [6 empty] | 6.53/11043 | 2.92/4516 |  | 1.88/3094 | [10 empty] | EXC16926-12
9413 | 04.21.2016 | Follow-up | T-Shirt | HD | TB-92 | WS | 9X5 1/2X18 | 13 |  |  |  |  | 8.25 | 17.9375 | 5.75 | 3.41 | 12.8 |  |  | 3.33 | 6275 | 1.64 | 3110 | 262 | 408 | [6 empty] | 4.09/8931 | 3.07/6261 |  | 1.29/2644 | [10 empty] | HEBJR
9433 | 05.04.2016 | Follow-up | T-Shirt | HD | CE-25 | WS | 17.7X60 | 17.7 | 4 |  |  |  | 65.25 |  |  | 52.8 | 16.8 | 16.7 | 5.8 | [6 empty] | 13.3 | 361 | <64 | 39.49 | [16 empty] | ROSS21X12X36
9433 | 05.04.2016 | Follow-up | T-Shirt | HD | C-32 | WS | 17X57 | 17 | 4 |  |  |  | 57.125 |  |  | 45.61 | 16.6 | 16.4 | 6.8 | [6 empty] | 13.3 | 358 | 143.5 | 42.12 | [16 empty] | HMART12722N
9433 | 05.09.2016 | Follow-up | T-Shirt | HD | TE-2A | AK | 13.5X57 | 13.5 | 5 |  |  |  | 56.875 |  |  | 35.97 | 13.17 | 13.1 | 4.8 | [6 empty] | 10 | 228 | 133 | [17 empty] | KRKELLER |  |  |  | 51% FPC HD 7% C4 26% Reclaim 16% CaCO3 | 51 |  |  |  |  | 7 |  | 26 |  | 16
9433 | 05.09.2016 | Follow-up | T-Shirt | HD | TE-2C | WS | 13X54 | 13 | 5 |  |  |  | 54.375 |  |  | 31.36 | 12.01 | 11.8 | 6.1 | [6 empty] | 6 | 389 | 96 | [17 empty] | FAMILYD11620 |  |  |  | 54% FPC HD 10% C4 18% Reclaim 16% CaCO3 2% MB | 54 |  |  |  |  | 10 |  | 18 |  | 16 | 2
9433 | 05.09.2016 | Follow-up | T-Shirt | HD | TE-31 | WS | 12.9X57 | 12.9 | 4 |  |  |  | 57.25 |  |  | 34.6 | 12.59 | 12.7 | 7.4 | [6 empty] | 12 | 323 | 129 | [17 empty] | PETCO12720 |  |  |  | 54% FPC HD 10% C4 18% Reclaim 16% CaCO3 2% MB | 54 |  |  |  |  | 10 |  | 18 |  | 16 | 2
9433 | 05.09.2016 | Follow-up | T-Shirt | HD | TE-31 | WS | 12.9X57 | 12.9 | 1 |  |  |  | 57.1875 |  |  | 33.09 | 12.05 | 12 | 7.1 | [6 empty] | 9 | 350 | 114 | 29.19 | [16 empty] | PETCO12720 |  |  |  | 54% FPC HD 10% C4 18% Reclaim 16% CaCO3 2% MB
9433 | 05.09.2016 | Follow-up | T-Shirt | HD | TE-41 | WS | 13X51 | 13 | 5 |  |  |  | 50.9375 |  |  | 30.26 | 12.37 | 12.5 | 4.8 | [6 empty] | 18 | 235 | 136 | [17 empty] | RAIDSACKS |  |  |  | 70% FPC HD 10% C4 18% Reclaim 2% MB | 70 |  |  |  |  | 10 |  | 18 |  |  | 2
9433 | 05.09.2016 | Follow-up | T-Shirt | HD | TE-54 | WS | 13X52 1/2 | 13 | 5 |  |  |  | 52.625 |  |  | 31.8 | 12.58 | 12.8 | 3.6 | [6 empty] | 13 | 197 | 261 | [17 empty] | TONYNEW4 |  |  |  | 56% FPC HD 10% C4 18% Reclaim 16% CaCO3 | 56 |  |  |  |  | 10 |  | 18 |  | 16
9433 | 05.09.2016 | Follow-up | T-Shirt | HD | CE-25 | WS | 16.5X57 | 16.5 | 6 |  |  |  | 56.375 |  |  | 43.84 | 16.2 | 16.2 | 6.1 | [6 empty] | 14 | 409 | 117 | 32.85 | [16 empty] | HOBBY12722
9433 | 05.09.2016 | Follow-up | T-Shirt | HD | CE-32 | WS | 17X57 | 17 | 4 |  |  |  | 56.875 |  |  | 41.93 | 15.3 | 15.1 | 9 | [6 empty] | 10 | 367 | 131 | [17 empty] | HMART12722N
9433 | 05.09.2016 | Follow-up | T-Shirt | HD | CE-41 | WS | 16.5X57 | 16.5 | 4 |  |  |  | 57.25 |  |  | 43.09 | 15.6 | 15.5 | 9.8 | [6 empty] | 12.5 | 340 | 116.5 | 37.84 | [16 empty] | TJMAXX12722
9433 | 05.11.2016 | Follow-up | T-Shirt | HD | TE-16 | WS | 13X54 | 13 | 4 |  |  |  | 54.25 |  |  | 33.71 | 12.9 | 12.9 | 5.9 | [6 empty] | 14.3 | 332 | 197.5 | [17 empty] | FAMILYD11620 |  |  |  | 54% FPC HD 10% C4 18% Reclaim 16% CaCO3 2% MB | 54 |  |  |  |  | 10 |  | 18 |  | 16 | 2
9433 | 05.11.2016 | Follow-up | T-Shirt | HD | TE-2A | AK | 13.5X57 | 13.5 | 3 |  |  |  | 57.125 |  |  | 37.27 | 13.5 | 13.4 | 9.2 | [6 empty] | 10.7 | 329 | <64 | [17 empty] | KRKELLER |  |  |  | 51% FPC HD 7% C4 26% Reclaim 16% CaCO3 | 51 |  |  |  |  | 7 |  | 26 |  | 16
9433 | 05.11.2016 | Follow-up | T-Shirt | HD | TE-31 | WS | 14.4X54 | 14.4 | 2 |  |  |  | 54.25 |  |  | 34.8 | 13.4 | 13.3 | 6.3 | [6 empty] | 11.9 | 375 | 100 | 47.48 | [16 empty] | EXC11621 |  |  |  | 54% FPC HD 10% C4 18% Reclaim 16% CaCO3 2% MB | 54 |  |  |  |  | 10 |  | 18 |  | 16 | 2
9433 | 05.11.2016 | Follow-up | T-Shirt | HD | TE-51 | WS | 13X51 | 13 | 2 |  |  |  | 51.25 |  |  | 29.76 | 12 | 11.5 | 6.8 | [6 empty] | 13.3 | 55 | 101.5 | [17 empty] | RAIDSACK3 |  |  |  | 56% FPC HD 10% C4 18% Reclaim 16% CaCO3 | 56 |  |  |  |  | 10 |  | 18 |  | 16
9434 | 05.09.2016 | Follow-up | T-Shirt | HD | TE-2B | WS | 13.72X57 | 13.72 | 5 |  |  |  | 57.125 |  |  | 35.69 | 13 | 12.9 | 8.3 | [6 empty] | 16.2 | 291 | 122.5 | [17 empty] | HEB1/7COMP-C
9434 | 05.09.2016 | Follow-up | T-Shirt | HD | TE-56 | WS | 13.72X57 | 13.72 | 5 |  |  |  | 57.5 |  |  | 37.12 | 13.4 | 13.3 | 7.5 | [6 empty] | 10.2 | 257 | 122.5 | [17 empty] | HEB1/7COMP-C |  |  |  | 56% FPC HD 10% C4 18% Reclaim 16% CaCO3 | 56 |  |  |  |  | 10 |  | 18 |  | 16
9434 | 05.11.2016 | Follow-up | T-Shirt | HD | TE-2B | WS | 13.72X56 | 13.72 | 3 |  |  |  | 56.375 |  |  | 36.02 | 13.3 | 12.9 | 4.9 | [6 empty] | 13.1 | 269 | 205 | [17 empty] | HEB1/7COMP-C
9434 | 05.11.2016 | Follow-up | T-Shirt | HD | TE-29 | WS | 12.68X58 | 12.68 | 4 |  |  |  | 58.5 |  |  | 34.32 | 12.2 | 12.1 | 4.5 | [6 empty] | 10.6 | 349 | 119.5 | [17 empty] | HEBJRC |  |  |  | 51% FPC HD 7% C4 26% Reclaim 16% CaCO3 | 51 |  |  |  |  | 7 |  | 26 |  | 16
9434 | 05.11.2016 | Follow-up | T-Shirt | HD | TE-52 | WS | 12.68X58 | 12.68 | 4 |  |  |  | 57.9375 |  |  | 33.87 | 12.1 | 12 | 8.3 | [6 empty] | 13 | 231 | 250 | [17 empty] | HEBJRC |  |  |  | 59% FPC HD 10% C4 31% Reclaim | 59 |  |  |  |  | 10 |  | 31
9435 | 05.09.2016 | Follow-up | T-Shirt | HD | TE-55 | EW | 15X48 | 15 | 5 |  |  |  | 48.25 |  |  | 34.02 | 14.6 | 14.5 | 9 | [6 empty] | 12.7 | 311 | 175 | [16 empty] | WAL16828 |  |  |  |  | 49% FPC HD 10% C4 34% Reclaim 7% CaCO3 | 49 |  |  |  |  | 10 |  | 34 |  | 7
9435 | 05.09.2016 | Follow-up | T-Shirt | HD | TE-57 | EW | 15X54 | 15 | 5 |  |  |  | 54.25 |  |  | 38.03 | 14.6 | 14.5 | 6.5 | [6 empty] | 8.3 | 447 | <64 | 44.02 | [15 empty] | WAL21B-GREY |  |  |  |  | 49% FPC HD 10% C4 34% Reclaim 7% CaCO3 | 49 |  |  |  |  | 10 |  | 34 |  | 7
9435 | 05.09.2016 | Follow-up | T-Shirt | HD | TE-58 | EW | 15X54 | 15 | 5 |  |  |  | 54.125 |  |  | 38.22 | 14.7 | 14.7 | 10.3 | [6 empty] | 12 | 285 | 109 | [16 empty] | WAL21B-GREY |  |  |  |  | 38% FPC HD 10% C4 31% Reclaim 21% CaCO3 | 38 |  |  |  |  | 10 |  | 31 |  | 21
9435 | 05.11.2016 | Follow-up | T-Shirt | HD | TE-55 | EW | 16.32X52 | 16.32 | 5 |  |  |  | 51.9375 |  |  | 39.26 | 15.7 | 15.6 | 6.3 | [6 empty] | 11.6 | 243 | 166 | [17 empty] | #JUMBO |  |  |  | 49% FPC HD 10% C4 34% Reclaim 7% CaCO3 | 49 |  |  |  |  | 10 |  | 34 |  | 7
9435 | 05.11.2016 | Follow-up | T-Shirt | HD | TE-57 | EW | 15X54 | 15 | 1 |  |  |  | 54 |  |  | 38.5 | 14.8 | 14.7 | 9.5 | [6 empty] | 11.8 | 279 | 197.5 | 43.69 | [16 empty] | WAL21B-GREY |  |  |  | 49% FPC HD 10% C4 34% Reclaim 7% CaCO3 | 49 |  |  |  |  | 10 |  | 34 |  | 7
9433 | 05.16.2016 | Follow-up | T-Shirt | HD | TE-41 | WS | 13X51 | 13 | 1 |  |  |  | 51.25 |  |  | 30.74 | 12.4 | 12.4 | 7.4 | [6 empty] | 15.5 | 428 | 173.5 | [17 empty] | RAIDSACK3 |  |  |  | 70% FPC HD 10% C4 18% Reclaim 2% MB | 70 |  |  |  |  | 10 |  | 18 |  |  | 2
9433 | 05.16.2016 | Follow-up | T-Shirt | HD | TE-41 | WS | 13.5X46 | 13.5 | 4 |  |  |  | 46.25 |  |  | 30.07 | 13.5 | 13.4 | 7.1 | [6 empty] | 12.4 | 312 | 110.5 | 31.54 | [16 empty] | ROSS15824 |  |  |  | 70% FPC HD 10% C4 18% Reclaim 2% MB
9433 | 05.16.2016 | Follow-up | T-Shirt | HD | TE-42 | WS | 13X54 | 13 | 3 |  |  |  | 54.125 |  |  | 34.02 | 13 | 12.8 | 14.4 | [6 empty] | 12.5 | 457 | 56.5 | [17 empty] | FAMILYD11620
9433 | 05.16.2016 | Follow-up | T-Shirt | HD | TE-54 | WS | 12.9X54 | 12.9 | 1 |  |  |  | 54.25 |  |  | 32.52 | 12.4 | 12.3 | 7.2 | [6 empty] | 15.1 | 352 | 223 | 29.65 | [16 empty] | DOLLAR11620 |  |  |  | 56% FPC HD 10% C4 18% Reclaim 16% CaCO3 | 56 |  |  |  |  | 10 |  | 18 |  | 16
9433 | 05.16.2016 | Follow-up | T-Shirt | HD | TE-59 | WS | 13X54 | 13 | 5 |  |  |  | 54.5 |  |  | 33.44 | 12.7 | 12.6 | 9 | [6 empty] | 7.5 | 275 | 167.5 | [17 empty] | FAMILYD11620 |  |  |  | 56% FPC HD 10% C4 18% Reclaim 16% CaCO3 | 56 |  |  |  |  | 10 |  | 18 |  | 16
9433 | 05.11.2016 | Follow-up | T-Shirt | HD | TE-51 | WS | 13.9X54 | 13.9 | 3 |  |  |  | 53.9375 |  |  | 35.5 | 13.7 | 13.6 | 9.4 | [6 empty] | 15.2 | 324 | 271 | 40.27 | [16 empty] | ROSS12620 |  |  |  | 56% FPC HD 10% C4 18% Reclaim 16% CaCO3 | 56 |  |  |  |  | 10 |  | 18 |  | 16
9433 | 05.11.2016 | Follow-up | T-Shirt | HD | TE-53 | WS | 12.9X54 | 12.9 | 4 |  |  |  | 53.5 |  |  | 33.96 | 13.2 | 13 | 6 | [6 empty] | 17.1 | 371 | 160 | 43.9 | [16 empty] | DOLLAR11620 |  |  |  | 53% FPC HD 10% C4 21% Reclaim 16% CaCO3 | 53 |  |  |  |  | 10 |  | 21 |  | 16
9433 | 05.11.2016 | Follow-up | T-Shirt | HD | TE-54 | WS | 13X52 1/2 | 13 | 4 |  |  |  | 52.5 |  |  | 32.98 | 13 | 12.8 | 6 | [6 empty] | 14.4 | 344 | 286 | [17 empty] | TONYNEW4 |  |  |  | 56% FPC HD 10% C4 18% Reclaim 16% CaCO3 | 56 |  |  |  |  | 10 |  | 18 |  | 16
9433 | 05.16.2016 | Follow-up | T-Shirt | HD | TE-15 | WS | 13X54 | 13 | 2 |  |  |  | 54.5 |  |  | 31.79 | 12.1 | 11.9 | 6.7 | [6 empty] | 9 | 287 | 107.5 | [17 empty] | FAMILYD11620 |  |  |  |  | 56 |  |  |  |  | 10 |  | 18 |  | 16
9433 | 05.16.2016 | Follow-up | T-Shirt | HD | TE-29 | WS | 13.9X60 | 13.9 | 1 |  |  |  | 59.9375 |  |  | 39.11 | 13.5 | 13.4 | 5.9 | [6 empty] | 17.3 | 295 | 130 | [17 empty] | EXC9617-N |  |  |  | 51% FPC HD 7% C4 26% Reclaim 16% CaCO3 | 51 |  |  |  |  | 7 |  | 26 |  | 16
9433 | 05.16.2016 | Follow-up | T-Shirt | HD | TE-2C | AK | 13.5X57 | 13.5 | 1 |  |  |  | 57.375 |  |  | 35.31 | 12.8 | 12.7 | 9.6 | [6 empty] | 15.4 | 287 | [18 empty] | KRKELLER |  |  |  | 54% FPC HD 10% C4 18% Reclaim 16% CaCO3 2% MB | 54 |  |  |  |  | 10 |  | 18 |  | 16 | 2
9433 | 05.16.2016 | Follow-up | T-Shirt | HD | TE-31 | WS | 14X54 | 14 | 4 |  |  |  | 54.3125 |  |  | 37.36 | 14.1 | 14 | 9.9 | [6 empty] | 15.4 | 306 | 182.5 | [17 empty] | CHERRYSAVIMP |  |  |  | 54% FPC HD 10% C4 18% Reclaim 16% CaCO3 2% MB
9433 | 05.16.2016 | Follow-up | T-Shirt | HD | TE-33 | WS | 12.9X54 | 12.9 | 4 |  |  |  | 54.25 |  |  | 32.87 | 12.6 | 12.5 | 8.3 | [6 empty] | 12.9 | 415 | 146.5 | [17 empty] | DOLLAR11620 |  |  |  | 56% FPC HD 10% C4 18% Reclaim 16% CaCO3 | 56 |  |  |  |  | 10 |  | 18 |  | 16
9433 | 05.16.2016 | Follow-up | T-Shirt | HD | TE-34 | WS | 13X55 1/2 | 13 | 3 |  |  |  | 55.9375 |  |  | 33.24 | 12.3 | 12.1 | 6.7 | [6 empty] | 9 | 462 | <64 | 32.46 | [16 empty] | TSCMEDIUM |  |  |  | 56% FPC HD 10% C4 18% Reclaim 16% CaCO4
9433 | 05.16.2016 | Follow-up | T-Shirt | HD | TE-35 | WS | 12.5X54 | 12.5 | 4 |  |  |  | 54.5 |  |  | 31.54 | 12 | 11.9 | 4.3 | [6 empty] | 20.9 | 397 | 104.5 | [17 empty] | GWILLSML |  |  |  | 56% FPC HD 10% C4 18% Reclaim 16% CaCO5
9435 | 05.24.2016 | Follow-up | T-Shirt | HD | TE-55 | GREY | 48 | 15 | 1 |  |  |  | 48.5 |  |  | 34.97 | 15.02 | 15.1 | 7.6 | 5.16 | 8190 | 1.775 | 3490 | 329 | 412 | 10 | 314 | 151 | 41.35 | [16 empty] | WAL16828-C |  |  |  | 51.82% FPC HD 10.31% C4 22.41% Reclaim 15.46% CaCO3 | 52 |  |  |  |  | 10 |  | 22 |  | 15
9435 | 05.24.2016 | Follow-up | T-Shirt | HD | TE-57 | GREY | 54 | 15 | 1 |  |  |  | 54.0625 |  |  | 37.54 | 14.46 | 14.7 | 5 | 3.835 | 7214 | 1.89 | 3866 | 291 | 391 | 11 | 261 | 161.5 | 38.75 | [20 empty] | 51.82% FPC HD 10.31% C4 22.41% Reclaim 15.46% CaCO3
9434 | 05.24.2016 | Follow-up | T-Shirt | HD | TE-52 | WHITE | 57 | 14 | 3 |  |  |  | 57.625 |  |  | 35.57 | 12.9 | 12.7 | 5.1 | 1.925 | 5171 | 1.235 | 3080 | 191 | 286 | 10 | 207 | 197.5 | 39.71 | [16 empty] | HEB 1/7 COMP-C |  |  |  | 56.44% FPC HD 10.6% C4 17.5% Reclaim 15.46% CaCO3 | 56 |  |  |  |  | 11 |  | 18 |  | 15
9434 | 05.24.2016 | Follow-up | T-Shirt | HD | TE-52 | WHITE | 57 | 14 | 5 |  |  |  | 56.75 |  |  | 35.73 | 13.1 | 12.6 | 5 | 2.29 | 5609 | 1.455 | 3016 | 249 | 313 | 15 | 259 | 241 | 40.88 | [16 empty] | HEB 1/7 COMP-C |  |  |  | 56.44% FPC HD 10.6% C4 17.5% Reclaim 15.46% CaCO3
9434 | 05.24.2016 | Follow-up | T-Shirt | HD | TE-52 | WHITE | 57 | 14 | 2 |  |  |  | 57.5 |  |  | 35.9 | 13 | 13.2 | 5.7 | 2.025 | 6138 | 1.25 | 3384 | 238 | 322 | 10 | 272 | 232 | NA | [16 empty] | HEB 1/7 COMP-C |  |  |  | 56.44% FPC HD 10.6% C4 17.5% Reclaim 15.46% CaCO3
9434 | 05.24.2016 | Follow-up | T-Shirt | HD | TE-56 | WHITE | 58 | 13 | 1 |  |  |  | 58.1875 |  |  | 36.37 | 13 | 13.2 | 5 | 3.8 | 9299 | 1.48 | 4010 | 275 | 370 | 7 | 250 | 130 | NA | [16 empty] | HEB JRC |  |  |  | 63.14% FPC HD 10.6% C4 10.8% Reclaim 15.46% CaCO3 | 63 |  |  |  |  | 14 |  | 8 |  | 15
9434 | 05.24.2016 | Follow-up | T-Shirt | HD | CE-32 | WHITE | 57 | 14 | 1 |  |  |  | 57.0625 |  |  | 38.9 | 14.2 | 13.7 | 7.6 | 3.635 | 8384 | 1.66 | 4049 | 288 | 373 | 10 | 310 | 156 | NA | [16 empty] | HEB 1/7 COMP-C |  |  |  | 62.9% FPC HD 10.6% C4 10.7% Reclaim 15.8% CaCO3 | 63 |  |  |  |  | 11 |  | 11 |  | 16
9434 | 05.24.2016 | Follow-up | T-Shirt | HD | CE-32 | WHITE | 57 | 14 | 2 |  |  |  | 57 |  |  | 37.54 | 13.7 | 13.4 | 7.7 | 3.225 | 7204 | 1.675 | 3564 | 268 | 404 | 10 | 317 | 140.5 | 33.89 | [16 empty] | HEB 1/7 COMP-C |  |  |  | 62.9% FPC HD 10.6% C4 10.7% Reclaim 15.8% CaCO3
9434 | 05.24.2016 | Follow-up | T-Shirt | HD | CE-32 | WHITE | 57 | 14 | 3 |  |  |  | 57 |  |  | 36.61 | 13.4 | 13.6 | 5.8 | 2.83 | 6581 | 1.585 | 3325 | 265 | 412 | 12 | 275 | 157 | 31.86 | [20 empty] | 62.9% FPC HD 10.6% C4 10.7% Reclaim 15.8% CaCO3
9434 | 05.24.2016 | Follow-up | T-Shirt | HD | CE-25 | WHITE | 57 | 14 | 2 |  |  |  | 56.9375 |  |  | 35.56 | 13.01 | 12.9 | 6.2 | 3.25 | 7188 | 1.435 | 3381 | 262 | 283 | 10 | 346 | 148 | NA | [20 empty] | 54.65% FPC HD 15% C4 12.5% Reclaim 15% CaCO3 2.85% MB | 55 |  |  |  |  | 15 |  | 12 |  | 15 | 3
9434 | 05.24.2016 | Follow-up | T-Shirt | HD | CE-25 | WHITE | 57 | 14 | 3 |  |  |  | 57.1875 |  |  | 37.86 | 13.7 | 13.3 | 6.1 | 3.175 | 5992 | 1.425 | 3032 | 268 | 442 | 10 | 418 | 127 | 40.87 | [16 empty] | HEB 1/7 COMP-C |  |  |  | 60.6% FPC HD 10.3% C4 10.7% Reclaim 15.4% CaCO3 3% MB | 61 |  |  |  |  | 10 |  | 11 |  | 15 | 3
9434 | 05.24.2016 | Follow-up | T-Shirt | HD | CE-25 | WHITE | 57 | 14 | 5 |  |  |  | 57.0625 |  |  | 36.74 | 13.4 | 13.4 | 5.3 | 2.77 | 5628 | 1.29 | 2876 | 263 | 341 | 8 | 391 | 118 | 34.6 | [16 empty] | HEB 1/7 COMP-C |  |  |  | 60.6% FPC HD 10.3% C4 10.7% Reclaim 15.4% CaCO3 3% MB
9434 | 05.11.2016 | Follow-up | T-Shirt | HD | TE-56 | WS | 12.72X57 | 12.72 | 4 |  |  |  | 57.5 |  |  | 34.55 | 12.5 | 12.4 | 5.7 | [6 empty] | 15.6 | 215 | 260.5 | 45.42 | [16 empty] | HEB1/7COMP-C |  |  |  | 56% FPC HD 10% C4 18% Reclaim 16% CaCO3 | 56 |  |  |  |  | 10 |  | 18 |  | 16
9434 | 05.16.2016 | Follow-up | T-Shirt | HD | TE-52 | WS | 14X57 | 14 | 7 |  |  |  | 56.9375 |  |  | 35.16 | 12.8 | 12.7 | 6.7 | [6 empty] | 20.8 | 236 | 451 | [17 empty] | HEB1/7COMP-C |  |  |  | 59% FPC HD 10% C4 31% Reclaim | 59 |  |  |  |  | 10 |  | 31
9434 | 05.16.2016 | Follow-up | T-Shirt | HD | TE-56 | WS | 14X57 | 14 | 5 |  |  |  | 57.375 |  |  | 36.75 | 13.3 | 13.9 | 9.7 | [6 empty] | 14.8 | 198 | 118 | [17 empty] | HEB1/7COMP-C |  |  |  | 56% FPC HD 10% C4 18% Reclaim 16% CaCO3 | 56 |  |  |  |  | 10 |  | 18 |  | 16
9434 | 05.18.2016 | Follow-up | T-Shirt | HD | CE-32 | WS | 14X57 | 14 | 1 |  |  |  | 56.9375 |  |  | 38.77 | 14.1 | 13.3 | 6.6 | [6 empty] | 13.3 | 372 | 173.5 | [17 empty] | HEB1/7COMP-C |  |  |  |  | 59 |  |  |  |  | 10 |  | 31
9434 | 05.18.2016 | Follow-up | T-Shirt | HD | TE-56 | WS | 14X57 | 14 | 1 |  |  |  | 57.125 |  |  | 36.4 | 13.2 | 13.1 | 8.1 | [6 empty] | 12.1 | 213 | 232 | [17 empty] | HEB1/7COMP-C |  |  |  | 56% FPC HD 10% C4 18% Reclaim 16% CaCO3 | 56 |  |  |  |  | 10 |  | 18 |  | 16
9435 | 05.11.2016 | Follow-up | T-Shirt | HD | TE-58 | EW | 15X54 | 15 | 1 |  |  |  | 54.0625 |  |  | 37 | 14.2 | 14.2 | 8.7 | [6 empty] | 8.4 | 250 | 133 | 47.22 | [16 empty] | WAL21B-GREY |  |  |  | 38% FPC HD 10% C4 31% Reclaim 21% CaCO3 | 38 |  |  |  |  | 10 |  | 31 |  | 21
9435 | 05.16.2016 | Follow-up | T-Shirt | HD | TE-55 | EW | 15X48 | 15 | 1 |  |  |  | 48.125 |  |  | 34.2 | 14.8 | 14.7 | 5.8 | [6 empty] | 13.2 | 324 | 155.5 | 39.99 | [16 empty] | WAL16828-C |  |  |  | 49% FPC HD 10% C4 34% Reclaim 7% CaCO3 | 49 |  |  |  |  | 10 |  | 34 |  | 7
9435 | 05.16.2016 | Follow-up | T-Shirt | HD | TE-57 | EW | 15X54 | 15 | 1 |  |  |  | 54.25 |  |  | 37.45 | 14.3 | 14.3 | 7.6 | [6 empty] | 14.9 | 316 | 178 | [17 empty] | WAL21B-GREY |  |  |  | 49% FPC HD 10% C4 34% Reclaim 7% CaCO3 | 49 |  |  |  |  | 10 |  | 34 |  | 7
9435 | 05.18.2016 | Follow-up | T-Shirt | HD | TE-57 | EW | 15X54 | 15 | 1 |  |  |  | 54.625 |  |  | 37.45 | 14.3 | 14.3 | 7.6 | [6 empty] | 12 | 334 | <64 | [17 empty] | WAL21B-GREY |  |  |  | 49% FPC HD 10% C4 34% Reclaim 7% CaCO3 | 49 |  |  |  |  | 10 |  | 34 |  | 7
9435 | 05.18.2016 | Follow-up | T-Shirt | HD | TE-58 | EW | 15X54 | 15 | 1 |  |  |  | 54.125 |  |  | 38.83 | 14.9 | 15 | 10.4 | [6 empty] | 14.4 | 173 | 146.5 | [17 empty] | WAL21B-GREY |  |  |  | 38% FPC HD 10% C4 31% Reclaim 21% CaCO3 | 38 |  |  |  |  | 10 |  | 31 |  | 21
9433 | 05.18.2016 | Follow-up | T-Shirt | HD | TE-2C | WS | 16.5X57 | 16.5 | 1 |  |  |  | 57.25 |  |  | 48.39 | 17.6 | 17.7 | 11 | [6 empty] | 14.8 | 445 | <64 | 40.51 | [16 empty] | TJMAXX12722 |  |  |  | 54% FPC HD 10% C4 18% Reclaim 16% CaCO3 2% MB | 54 |  |  |  |  | 10 |  | 18 |  | 16 | 2
9433 | 05.18.2016 | Follow-up | T-Shirt | HD | TE-31 | WS | 14.4X54 | 14.4 | 1 |  |  |  | 54.5 |  |  | 35.15 | 13.4 | 13.4 | 8.9 | [6 empty] | 16.4 | 308 | 191 | [17 empty] | EXC11621 |  |  |  | 54% FPC HD 10% C4 18% Reclaim 16% CaCO3 2% MB
9433 | 05.18.2016 | Follow-up | T-Shirt | HD | TE-32 | WS | 12.9X54 | 12.9 | 1 |  |  |  | 54.9375 |  |  | 32.54 | 12.3 | 12.4 | 7 | [6 empty] | 13 | 456 | 149.5 | [17 empty] | DOLLAR11620 |  |  |  | 56% FPC HD 10% C4 18% Reclaim 16% CaCO3 | 56 |  |  |  |  | 10 |  | 18 |  | 16
9433 | 05.18.2016 | Follow-up | T-Shirt | HD | TE-35 | WS | 13X51 | 13 | 1 |  |  |  | 51.125 |  |  | 31.12 | 12.6 | 12.5 | 5.9 | [6 empty] | 10.2 | 475 | 104.5 | 25.29 | [16 empty] | RAIDSACK3 |  |  |  | 56% FPC HD 10% C4 18% Reclaim 16% CaCO4
9433 | 05.18.2016 | Follow-up | T-Shirt | HD | TE-54 | WS | 12.9X54 | 12.9 | 4 |  |  |  | 54.25 |  |  | 32.91 | 12.6 | 12.5 | 4 | [6 empty] | 18.7 | 405 | 265 | [17 empty] | DOLLAR11620 |  |  |  | 56% FPC HD 10% C4 18% Reclaim 16% CaCO3 | 56 |  |  |  |  | 10 |  | 18 |  | 16
9433 | 05.18.2016 | Follow-up | T-Shirt | HD | TE-33 | WS | 12.9X54 | 12.9 | 1 |  |  |  | 53.9375 |  |  | 33.14 | 12.8 | 12.9 | 5.4 | [6 empty] | 18.6 | 357 | 140.5 | [17 empty] | DOLLA11620 |  |  |  | 56% FPC HD 10% C4 18% Reclaim 16% CaCO3 | 56 |  |  |  |  | 10 |  | 18 |  | 16
9433 | 05.18.2016 | Follow-up | T-Shirt | HD | TE-51 | WS | 12.9X54 | 12.9 | 6 |  |  |  | 54.375 |  |  | 32.36 | 12.4 | 12.3 | 7.5 | [6 empty] | 16.7 | 428 | 140.5 | [17 empty] | DOLLAR11620 |  |  |  | 56% FPC HD 10% C4 18% Reclaim 16% CaCO3 | 56 |  |  |  |  | 10 |  | 18 |  | 16
9433 | 05.18.2016 | Follow-up | T-Shirt | HD | TE-55 | KS | 22X54 | 22 | 1 |  |  |  | 54.875 |  |  | 56.71 | 21.5 | 21.3 | 11.4 | [6 empty] | 18.4 | 281 | 173.5 | [17 empty] | 1/6HDNPR2 |  |  |  | 49% FPC HD 10% C4 34% Reclaim 7% CaCO3 | 49 |  |  |  |  | 10 |  | 34 |  | 7
9433 | 05.18.2016 | Follow-up | T-Shirt | HD | CE-25 | WS | 19X60 | 19 | 2 |  |  |  | 60.5 |  |  | 55.2 | 19 | 19 | 11.7 | [6 empty] | 13.9 | 652 | <64 | 40.52 | [16 empty] | MR201030 |  |  |  |  | 54 |  |  |  |  | 10 |  | 18 |  | 16 | 2
9433 | 05.18.2016 | Follow-up | T-Shirt | HD | CE-41 | WS | 16.5X57 | 16.5 | 1 |  |  |  | 57.125 |  |  | 42.55 | 15.5 | 15.6 | 8.2 | [6 empty] | 11.3 | 372 | 136.5 | 35.04 | [16 empty] | HOBBY12722
9433 | 05.23.2016 | Follow-up | T-Shirt | HD | TE-2C | WS | 19X60 | 19 | 1 |  |  |  | 60.25 |  |  | 55.96 | 19.3 | 19.2 | 4.4 | [6 empty] | 9.8 | 414 | <64 | 37.19 | [16 empty] | MR201030 |  |  |  | 54% FPC HD 10% C4 18% Reclaim 16% CaCO3 2% MB | 54 |  |  |  |  | 10 |  | 18 |  | 16 | 2
9433 | 05.23.2016 | Follow-up | T-Shirt | HD | TE-31 | WS | 14.4X54 | 14.4 | 3 |  |  |  | 54.25 |  |  | 34.92 | 13.4 | 13.7 | 6.8 | [6 empty] | 12.5 | 409 | 103 | [17 empty] | EXC11620 |  |  |  | 54% FPC HD 10% C4 18% Reclaim 16% CaCO3 2% MB
9433 | 05.23.2016 | Follow-up | T-Shirt | HD | TE-34 | WS | 12.9X57 | 12.9 | 3 |  |  |  | 57.25 |  |  | 34.8 | 13.3 | 13.2 | 6.3 | [6 empty] | 10.6 | 309 | <64 | [17 empty] | SMART51 |  |  |  | 56% FPC HD 10% C4 18% Reclaim 16% CaCO3 | 56 |  |  |  |  | 10 |  | 18 |  | 16
9433 | 05.23.2016 | Follow-up | T-Shirt | HD | TE-42 | WS | 18X52 | 18 | 4 |  |  |  | 52.125 |  |  | 33.45 | 13.3 | 13.4 | 4.4 | [6 empty] | 14.5 | 393 | <64 | 28.19 | [16 empty] | JFRIT11621
9433 | 05.23.2016 | Follow-up | T-Shirt | HD | CE-41 | WS | 16.5X57 | 16.5 | 1 |  |  |  | 57.5 |  |  | 42.32 | 15.3 | 15.3 | 6.2 | [6 empty] | 11.7 | 429 | <64 | [17 empty] | HOBBY12722
9459 | 06.01.2016 | Follow-up | T-Shirt | HD | TE-27 | WS | 12.5X54 | 12.5 | 1 |  |  |  | 54.875 |  |  | 31.97 | 12.1 | 11.9 | 7.7 | [6 empty] | 11 | 301 | 151 | 31.6 | [16 empty] | GWILL-SML |  |  |  | 56% FPC HD 10% C4 16% Reclaim 16% CaCO3 2% MB | 56 |  |  |  |  | 10 |  | 16 |  | 16 | 2
9459 | 06.01.2016 | Follow-up | T-Shirt | HD | TE-2A | WS | 12.9X57 | 12.9 | 2 |  |  |  | 57.25 |  |  | 34.48 | 12.5 | 12.4 | 7.1 | [6 empty] | 10 | 228 | 124 | [17 empty] | SMARTSI |  |  |  | 56% FPC HD 10% C4 16% Reclaim 16% CaCO3 2% MB
9459 | 06.01.2016 | Follow-up | T-Shirt | HD | TE-2B | AK | 13.5X57 | 13.5 | 2 |  |  |  | 57.25 |  |  | 36.39 | 13.2 | 13.1 | 8.4 | [6 empty] | 11 | 247 | 108 | 25.27 | [16 empty] | KRKELLER |  |  |  | 51% FPC HD 7% C4 26% Reclaim 16% CaCO3 | 51 |  |  |  |  | 7 |  | 26 |  | 16
9459 | 06.01.2016 | Follow-up | T-Shirt | HD | TE-41 | WS | 13X51 | 13 | 1 |  |  |  | 51.125 |  |  | 30.57 | 12.4 | 12.3 | 7.2 | [6 empty] | 10 | 356 | 127 | [17 empty] | RIADSACK2 |  |  |  | 70% FPC HD 10% C4 18% Reclaim 2% MB | 70 |  |  |  |  | 10 |  | 18 |  |  | 2
9459 | 06.01.2016 | Follow-up | T-Shirt | HD | TE-42 | WS | 12X55 1/2 | 12 | 2 |  |  |  | 55.375 |  |  | 31.43 | 11.8 | 11.7 | 7.4 | [6 empty] | 9 | 250 | 133 | [17 empty] | PCITYIMPSAK |  |  |  | 70% FPC HD 10% C4 18% Reclaim 2% MB
9459 | 06.01.2016 | Follow-up | T-Shirt | HD | TE-53 | WS | 14.4X54 | 14.4 | 1 |  |  |  | 54.125 |  |  | 37 | 14.2 | 14.1 | 6.2 | [6 empty] | 18 | 293 | 208 | [17 empty] | EXC11621 |  |  |  | 58% FPC HD 10% C4 16% Reclaim 16% CaCO3 | 58 |  |  |  |  | 10 |  | 16 |  | 16
9459 | 06.01.2016 | Follow-up | T-Shirt | HD | TE-54 | WS | 12.9X54 | 12.9 | 1 |  |  |  | 54.9375 |  |  | 34 | 12.8 | 12.7 | 4.8 | [6 empty] | 16.2 | 214 | 349 | [17 empty] | DOLLAR11620 |  |  |  | 59% FPC HD 10% C4 31% Reclaim | 59 |  |  |  |  | 10 |  | 31
9459 | 06.01.2016 | Follow-up | T-Shirt | HD | TE-59 | A4 | 20.3X55 1/2 | 20.3 | 2 |  |  |  | 55.5 |  |  | 51.4 | 19.2 | 19.3 | 7.5 | [6 empty] | 25.6 | 283 | 218.5 | 42.8 | [16 empty] | SRSA227-1 |  |  |  | 68% FPC HD 10% C4 12% Reclaim 10% CaCO3 | 68 |  |  |  |  | 10 |  | 12 |  | 10
9459 | 06.01.2016 | Follow-up | T-Shirt | HD | CE-41 | BS | 14X57 | 14 | 1 |  |  |  | 56.125 |  |  | 37.23 | 13.6 | 13.5 | 4.8 | [6 empty] | 14.7 | 233 | 167.5 | 24.68 | [16 empty] | FLCOLDFZN |  |  |  |  | 70 |  |  |  |  | 10 |  | 18 |  |  | 2
9459 | 06.01.2016 | Follow-up | T-Shirt | HD | CE-25 | WS | 16.5X57 | 16.5 | 1 |  |  |  | 56.9375 |  |  | 44.8 | 16.3 | 15.8 | 9.7 | [6 empty] | 13.7 | 534 | <64 | [17 empty] | HOBBY12722
9460 | 06.15.2016 | Follow-up | T-Shirt | HD | TE-29 | WHITE | 58 | 12.68 | 1 |  |  |  | 58.125 |  |  | 35.75 | 12.8 | 12.9 | 4.1 | 3.364 | 7163 | 1.5 | 3208 | 274 | 405 | 13 | 328 | 165 | 40.02 | [20 empty] | 56.79% FPC HD 10.31% C4 15.% Reclaim 15.40% CaCO3 2.5% MB (HEB JR-C) 6/1 | 57 |  |  |  |  | 10 |  | 15 |  | 15 | 2
9460 | 06.15.2016 | Follow-up | T-Shirt | HD | TE-56 | WHITE | 57 | 14 | 1 |  |  |  | 57.0625 |  |  | 36.16 | 13.2 | 12.8 | 5.7 | 3.64 | 7874 | 1.582 | 3698 | 277 | 347 | 10 | 290 | 127 | [21 empty] | 58.94% FPC HD 10.6% C4 15.% Reclaim 15.46% CaCO3 (HEB 1/7Comp-C) 6/1
9460 | 06.15.2016 | Follow-up | T-Shirt | HD | CE-32 | WHITE | 57 | 14 | 1 |  |  |  | 57.25 |  |  | 36.12 | 13.1 | 13.3 | 11.1 | 3.65 | 7984 | 1.66 | 3203 | 288 | 438 | 10 | 410 | 118 | 34.9 | [20 empty] | 53.4% FPC HD 13.3% C4 17.5% Reclaim 15.8% CaCO3 (HEB 1/7Comp-C) 6/1
9460 | 06.15.2016 | Follow-up | T-Shirt | HD | TE-13 | WHITE | 57 | 14 | 1 |  |  |  | 56.9375 |  |  | 34.91 | 12.7 | 13 | 4.9 | 4.582 | 9501 | 1.876 | 3706 | 247 | 373 | 10 | 348 | 105 | [21 empty] | 54.4% FPC HD 10.3% C4 17.5% Reclaim 15.4% CaCO3 2.4% MB (HEB 1/7Comp-C) 6/6
9460 | 06.15.2016 | Follow-up | T-Shirt | HD | TE-29 | WHITE | 58 | 12.68 | 1 |  |  |  | 58.5 |  |  | 34.59 | 12.3 | 12.4 | 3.8 | 3.302 | 7184 | 1.484 | 3173 | 260 | 354 | 10 | 393 | 117 | [21 empty] | 56.79% FPC HD 10.31% C4 15.% Reclaim 15.40% CaCO3 2.5% MB (HEB JR-C) 6/6
9460 | 06.15.2016 | Follow-up | T-Shirt | HD | TE-2A | WHITE | 57 | 14 | 1 |  |  |  | 57.25 |  |  | 36.45 | 13.2 | 13.7 | 6 | 3.536 | 8228 | 1.762 | 4046 | 251 | 406 | 12 | 283 | 136 | 39.26 | [20 empty] | 56.79% FPC HD 10.31% C4 15.% Reclaim 15.40% CaCO3 2.5% MB (HEB1/7 Comp-C) 6/6
9460 | 06.15.2016 | Follow-up | T-Shirt | HD | TE-56 | WHITE | 57 | 14 | 1 |  |  |  | 57.25 |  |  | 37.28 | 13.5 | 12.9 | 5.8 | 3.528 | 7372 | 1.86 | 3904 | 232 | 416 | 12 | 199 | 147 | [21 empty] | 58.94% FPC HD 10.6% C4 15.% Reclaim 15.46% CaCO3 (HEB 1/7Comp-C) 6/6
9460 | 06.15.2016 | Follow-up | T-Shirt | HD | CE-32 | WHITE | 57 | 14 | 2 |  |  |  | 57.375 |  |  | 38.36 | 13.9 | 13.3 | 8.7 | 3.942 | 7887 | 1.67 | 3530 | 292 | 360 | 10 | 374 | 127 | 46.09 | [20 empty] | 53.4% FPC HD 13.3% C4 17.5% Reclaim 15.8% CaCO3 (HEB 1/7Comp-C) 6/6
9460 | 06.15.2016 | Follow-up | T-Shirt | HD | TE-29 | WHITE | 58 | 12.68 | 4 |  |  |  | 58.5 |  |  | 34.44 | 12.2 | 12.7 | 6.7 | 3.152 | 6535 | 1.414 | 3036 | 235 | 265 | 9 | 409 | 100 | [21 empty] | 56.89% FPC HD 10.31% C4 15% Reclaim 15.40% CaCO3 2.4% MB (HEB JR-C) 6/8 | 57 |  |  |  |  | 10 |  | 15 |  | 15 | 2
9460 | 06.15.2016 | Follow-up | T-Shirt | HD | TE-2A | WHITE | 57 | 14 | 1 |  |  |  | 57.625 |  |  | 36.3 | 13.1 | 13.7 | 6 | 2.904 | 6753 | 1.712 | 3545 | 217 | 428 | 10 | 267 | 123 | [21 empty] | 58.89% FPC HD 10.31% C4 15.% Reclaim 15.4% CaCO3 2.4% MB (HEB 1/7Comp-C) 6/8
9460 | 06.15.2016 | Follow-up | T-Shirt | HD | PE-21 | WHITE | 57 | 14 | 1 |  |  |  | 57.5 |  |  | 36.52 | 13.2 | 13.7 | 9.5 | 3.608 | 7552 | 1.702 | 3408 | 272 | 293 | 11 | 241 | 132 | 5074 | [20 empty] | 74% FPC HD 10% C4 16% CaCO3 (HEB 1/7Comp-C) 6/6
9460 | 06.15.2016 | Follow-up | T-Shirt | HD | PE-21 | WHITE | 57 | 14 | 1 |  |  |  | 57.5 |  |  | 36.57 | 13.2 | 13.6 | 7.3 | 3.916 | 8094 | 1.68 | 3401 | 260 | 333 | 14 | 297 | 123 | 49.42 | [20 empty] | 74% FPC HD 10% C4 16% CaCO3 (HEB 1/7Comp-C) 6/8
9459 | 06.06.2016 | Follow-up | T-Shirt | HD | CE-25 | WS | 17.7X60 | 17.7 | 1 |  |  |  | 60.25 |  |  | 56.29 | 19.4 | 19 | 10.8 | [6 empty] | 28.6 | 346 | 152.5 | 37.95 | [16 empty] | ROSS21X12X36
9459 | 06.06.2016 | Follow-up | T-Shirt | HD | TE-59 | A4 | 20.3X55 1/2 | 20.3 | 2 |  |  |  | 55.875 |  |  | 53.57 | 19.9 | 19.8 | 12 | [6 empty] | 25.4 | 277 | 250 | 42.94 | [16 empty] | SRSA227-1 |  |  |  | 67% FPC HD 10% C4 13% Reclaim 10% CaCO3 | 67 |  |  |  |  | 10 |  | 13 |  | 10
9459 | 06.08.2016 | Follow-up | T-Shirt | HD | TE-14 | WS | 11.5X54 | 11.5 | 1 |  |  |  | 54.5 |  |  | 30.06 | 11.4 | 11 | 6.6 | [6 empty] | 16.2 | 225 | 187 | [17 empty] | THWIVAL |  |  |  | 54% FPC HD 10% C4 18% Reclaim 16% CaCO3 2% MB | 54 |  |  |  |  | 10 |  | 18 |  | 16 | 2
9459 | 06.08.2016 | Follow-up | T-Shirt | HD | TE-27 | WS | 12.5X54 | 12.5 | 1 |  |  |  | 53.9375 |  |  | 31.65 | 12.2 | 11.8 | 3 | [6 empty] | 15.4 | 306 | 122.5 | [17 empty] | GWILLSML |  |  |  | 56% FPC HD 10% C4 15% Reclaim 16% CaCO3 3% MB | 56 |  |  |  |  | 10 |  | 15 |  | 16 | 3
9459 | 06.08.2016 | Follow-up | T-Shirt | HD | TE-28 | WS | 15X57 | 15 | 1 |  |  |  | 57.375 |  |  | 41.33 | 15 | 14.9 | 4.5 | [6 empty] | 17.1 | 281 | 244 | 32.94 | [16 empty] | 1/6HDSML |  |  |  | 51% FPC HD 7% C4 26% Reclaim 16% CaCO3 | 51 |  |  |  |  | 7 |  | 26 |  | 16
9459 | 06.06.2016 | Follow-up | T-Shirt | HD | TE-16 | WS | 13X54 | 13 | 1 |  |  |  | 54.875 |  |  | 32.76 | 12.4 | 12.2 | 4.7 | [6 empty] | 14.7 | 288 | 118 | 27.44 | [16 empty] | FAMILYD11620 |  |  |  | 70% FPC HD 10% C4 18% Reclaim 2% MB | 70 |  |  |  |  | 10 |  | 18 |  |  | 2
9459 | 06.06.2016 | Follow-up | T-Shirt | HD | TE-27 | WS | 13.9X54 | 13.9 | 1 |  |  |  | 54.25 |  |  | 35.64 | 13.6 | 14 | 10.3 | [6 empty] | 14.9 | 349 | 142 | [17 empty] | ROSS12620 |  |  |  | 56% FPC HD 10% C4 15% Reclaim 16% CaCO3 3% MB | 56 |  |  |  |  | 10 |  | 15 |  | 16 | 3
9459 | 06.06.2016 | Follow-up | T-Shirt | HD | TE-28 | WS | 13.5X57 | 13.5 | 1 |  |  |  | 57.5 |  |  | 38 | 13.7 | 13.5 | 5 | [6 empty] | 16.8 | 246 | 161.5 | [17 empty] | KRKELLER |  |  |  | 51% FPC HD 7% C4 26% Reclaim 16% CaCO3 | 51 |  |  |  |  | 7 |  | 26 |  | 16
9459 | 06.06.2016 | Follow-up | T-Shirt | HD | TE-31 | WS | 14X60 | 14 | 1 |  |  |  | 59.9375 |  |  | 37.06 | 12.8 | 12.6 | 6 | [6 empty] | 14.6 | 271 | 127 | 35.43 | [16 empty] | 1/8HDTYOU2 |  |  |  | 56% FPC HD 10% C4 15% Reclaim 16% CaCO3 3% MB | 56 |  |  |  |  | 10 |  | 15 |  | 16 | 3
9459 | 06.06.2016 | Follow-up | T-Shirt | HD | TE-35 | WS | 13.5X46 | 13.5 | 2 |  |  |  | 46.25 |  |  | 29.97 | 13.5 | 13.4 | 4.8 | [6 empty] | 7.3 | 675 | <64 | [17 empty] | ROSS15824 |  |  |  | 53% FPC HD 13% C4 18% Reclaim 16% CaCO3 | 53 |  |  |  |  | 13 |  | 18 |  | 16
9459 | 06.08.2016 | Follow-up | T-Shirt | HD | TE-31 | WS | 20X57 | 20 | 1 |  |  |  | 57.25 |  |  | 54.71 | 19.9 | 19.9 | 10.7 | [6 empty] | 16.7 | 395 | 221 | [17 empty] | T6IF16B |  |  |  | 56% FPC HD 10% C4 15% Reclaim 16% CaCO3 3% MB | 56 |  |  |  |  | 10 |  | 15 |  | 16 | 3
9459 | 06.08.2016 | Follow-up | T-Shirt | HD | TE-34 | WS | 14X50 | 14 | 4 |  |  |  | 50.25 |  |  | 33.27 | 13.7 | 13.5 | 11.5 | [6 empty] | 7.9 | 465 | <64 | 27.75 | [16 empty] | DDS17828B |  |  |  | 53% FPC HD 13% C4 18% Reclaim 16% CaCO3 | 53 |  |  |  |  | 13 |  | 18 |  | 16
9459 | 06.08.2016 | Follow-up | T-Shirt | HD | TE-55 | WS | 14X48 | 14 | 1 |  |  |  | 48.375 |  |  | 31.58 | 13.6 | 13.6 | 8.9 | [6 empty] | 15.3 | 302 | 109 | [17 empty] | PTCITYIMP8L |  |  |  | 53% FPC HD 10% C4 21% Reclaim 16% CaCO3 | 53 |  |  |  |  | 10 |  | 21 |  | 16
9459 | 06.08.2016 | Follow-up | T-Shirt | HD | TE-57 | KS | 21X57 | 21 | 6 |  |  |  | 57.5 |  |  | 57.13 | 20.7 | 20.8 | 16.3 | [6 empty] | 16.6 | 158 | 295 | 62.53 | [16 empty] | #BLACK |  |  |  | 49% FPC HD 10% C4 34% Reclaim 7% CaCO3 | 49 |  |  |  |  | 10 |  | 34 |  | 7
9459 | 06.08.2016 | Follow-up | T-Shirt | HD | TE-59 | NS | 12.5X54 | 12.5 | 4 |  |  |  | 54.0625 |  |  | 32.2 | 12.4 | 12.3 | 7.5 | [6 empty] | 12.4 | 367 | 209.5 | [17 empty] | ELSUPERMKTV2 |  |  |  | 67% FPC HD 10% C4 13% Reclaim 10% CaCO3 | 67 |  |  |  |  | 10 |  | 13 |  | 10
9460 | 06.13.2016 | Follow-up | T-Shirt | HD | TE-2A | WS | 12.68X58 | 12.68 | 3 |  |  |  | 58.25 |  |  | 34.2 | 12.2 | 12.1 | 6.1 | [6 empty] | 7 | 368 | <64 | 34.57 | [16 empty] | HEBJR-C |  |  |  | 57% FPC HD 10% C4 15% Reclaim 15% CaCO3 3% MB | 57 |  |  |  |  | 10 |  | 15 |  | 15 | 3
9460 | 06.13.2016 | Follow-up | T-Shirt | HD | TE-53 | WS | 14X57 | 14 | 4 |  |  |  | 57.375 |  |  | 35.42 | 12.8 | 12.8 | 7.3 | [6 empty] | 14.4 | 200 | 238 | 35.06 | [16 empty] | HEB1/7COMP-C |  |  |  | 59% FPC HD 10% C4 15% Reclaim 16% CaCO3 | 59 |  |  |  |  | 10 |  | 15 |  | 16
9460 | 06.13.2016 | Follow-up | T-Shirt | HD | TE-56 | WS | 14X57 | 14 | 3 |  |  |  | 57.5 |  |  | 37.51 | 13.5 | 12.8 | 7.2 | [6 empty] | 11.6 | 270 | 158.5 | 38.13 | [16 empty] | HEB1/7COMP-C |  |  |  | 59% FPC HD 10% C4 15% Reclaim 16% CaCO3 | 59 |  |  |  |  | 10 |  | 15 |  | 16
9460 | 06.13.2016 | Follow-up | T-Shirt | HD | TE-2A | WS | 12.68X58 | 12.68 | 3 |  |  |  | 58.25 |  |  | 34.2 | 12.2 | 12.1 | 6.1 | [6 empty] | 7 | 368 | <64 | 34.57 | [16 empty] | HEBJR-C |  |  |  | 57% FPC HD 10% C4 15% Reclaim 15% CaCO3 3% MB | 57 |  |  |  |  | 10 |  | 15 |  | 15 | 3
9460 | 06.13.2016 | Follow-up | T-Shirt | HD | TE-53 | WS | 14X57 | 14 | 4 |  |  |  | 57.375 |  |  | 35.42 | 12.8 | 12.8 | 7.3 | [6 empty] | 14.4 | 200 | 238 | 35.06 | [16 empty] | HEB1/7COMP-C |  |  |  | 59% FPC HD 10% C4 15% Reclaim 16% CaCO3 | 59 |  |  |  |  | 10 |  | 15 |  | 16
9460 | 06.13.2016 | Follow-up | T-Shirt | HD | TE-56 | WS | 14X57 | 14 | 3 |  |  |  | 57.5 |  |  | 37.51 | 13.5 | 12.8 | 7.2 | [6 empty] | 11.6 | 270 | 158.5 | 38.13 | [16 empty] | HEB1/7COMP-C |  |  |  | 59% FPC HD 10% C4 15% Reclaim 16% CaCO3 | 59 |  |  |  |  | 10 |  | 15 |  | 16
9461 | 06.01.2016 | Follow-up | T-Shirt | HD | TE-55 | EW | 10X48 | 10 | 1 |  |  |  | 47.9375 |  |  | 24.96 | 10.8 | 10.6 | 3.9 | [6 empty] | 16.2 | 341 | 367 | [17 empty] | WAL8414-C |  |  |  | 53% FPC HD 10% C4 21% Reclaim 16% CaCO3 | 53 |  |  |  |  | 10 |  | 21 |  | 16
9461 | 06.01.2016 | Follow-up | T-Shirt | HD | TE-57 | EW | 15X54 | 15 | 1 |  |  |  | 54.0625 |  |  | 37.76 | 14.5 | 14.2 | 3.7 | [6 empty] | 11.7 | 347 | 137.5 | [17 empty] | WAL21B-GREY |  |  |  | 49% FPC HD 10% C4 34% Reclaim 7% CaCO3 | 49 |  |  |  |  | 10 |  | 34 |  | 7
9461 | 06.01.2016 | Follow-up | T-Shirt | HD | TE-58 | EW | 15X54 | 15 | 2 |  |  |  | 54.125 |  |  | 36.74 | 14.1 | 14 | 5 | [6 empty] | 11.1 | 288 | 128.5 | [17 empty] | WAL21B-GREY |  |  |  | 49% FPC HD 10% C4 34% Reclaim 7% CaCO4
9461 | 06.13.2016 | Follow-up | T-Shirt | HD | TE-54 | EW | 15X54 | 15 | 4 |  |  |  | 54.25 |  |  | 37.43 | 14.3 | 13.6 | 8 | [6 empty] | 16.6 | 234 | 215.5 | 42.31 | [16 empty] | WAL21B-GREY |  |  |  | 59% FPC HD 10% C4 31% Reclaim | 59 |  |  |  |  | 10 |  | 31
9461 | 06.13.2016 | Follow-up | T-Shirt | HD | TE-55 | EW | 15X48 | 15 | 4 |  |  |  | 47.9375 |  |  | 35.74 | 15.5 | 15.3 | 7.7 | [6 empty] | 9.9 | 406 | 88 | 42.74 | [16 empty] | WAL16828-C |  |  |  | 53% FPC HD 10% C4 21% Reclaim 16% CaCO3 | 53 |  |  |  |  | 10 |  | 21 |  | 16
9459 | 06.13.2016 | Follow-up | T-Shirt | HD | TE-14 | WS | 12.9X54 | 12.9 | 4 |  |  |  | 54.25 |  |  | 32.73 | 12.5 | 12.2 | 6.1 | [6 empty] | 12.1 | 339 | 148 | 29.08 | [16 empty] | DOLLAR11620 |  |  |  | 54% FPC HD 10% C4 18% Reclaim 16% CaCO3 2% MB | 54 |  |  |  |  | 10 |  | 18 |  | 16 | 2
9459 | 06.13.2016 | Follow-up | T-Shirt | HD | TE-16 | WS | 13X54 | 13 | 3 |  |  |  | 54.375 |  |  | 34.64 | 13.2 | 13 | 10.1 | [6 empty] | 10.9 | 583 | <64 | [17 empty] | FAMILYD11620 |  |  |  | 70% FPC HD 10% C4 18% Reclaim 2% MB | 70 |  |  |  |  | 10 |  | 18 |  |  | 2
9459 | 06.13.2016 | Follow-up | T-Shirt | HD | TE-27 | WS | 13.9X54 | 13.9 | 4 |  |  |  | 53.9375 |  |  | 32.25 | 12.4 | 12.2 | 5.7 | [6 empty] | 14.7 | 294 | 98.5 | [17 empty] | ROSS12620 |  |  |  | 56% FPC HD 10% C4 16% Reclaim 15% CaCO3 3% MB | 56 |  |  |  |  | 10 |  | 16 |  | 15 | 3
9459 | 06.13.2016 | Follow-up | T-Shirt | HD | TE-29 | WS | 13X60 | 13 | 3 |  |  |  | 60.25 |  |  | 36.17 | 12.5 | 12.3 | 7.3 | [6 empty] | 14.6 | 363 | 106 | [17 empty] | WF12821R2 |  |  |  | 56% FPC HD 10% C4 16% Reclaim 15% CaCO3 3% MB
9459 | 06.13.2016 | Follow-up | T-Shirt | HD | TE-2B | WS | 16.5X57 | 16.5 | 4 |  |  |  | 57.5 |  |  | 45.28 | 16.4 | 16.1 | 8.7 | [6 empty] | 12 | 314 | 185.5 | 32.79 | [16 empty] | TJMAXX12722 |  |  |  | 51% FPC HD 7% C4 26% Reclaim 16% CaCO3 | 51 |  |  |  |  | 7 |  | 26 |  | 16
9459 | 06.13.2016 | Follow-up | T-Shirt | HD | TE-2C | AK | 13.5X57 | 13.5 | 4 |  |  |  | 56.9375 |  |  | 36.72 | 13.4 | 13.3 | 4.8 | [6 empty] | 10.4 | 293 | 104.5 | [17 empty] | KRKELLER |  |  |  | 51% FPC HD 7% C4 26% Reclaim 16% CaCO3 | 51 |  |  |  |  | 7 |  | 26 |  | 16
9459 | 06.13.2016 | Follow-up | T-Shirt | HD | TE-31 | WS | 13.9X60 | 13.9 | 1 |  |  |  | 60.25 |  |  | 39.31 | 13.5 | 13.5 | 6.9 | [6 empty] | 11.6 | 319 | 133 | [17 empty] | EXC9619 |  |  |  | 56% FPC HD 10% C4 16% Reclaim 15% CaCO3 3% MB | 56 |  |  |  |  | 10 |  | 16 |  | 15 | 3
9459 | 06.13.2016 | Follow-up | T-Shirt | HD | TE-51 | WS | 12.9X54 | 12.9 | 4 |  |  |  | 54.125 |  |  | 33.28 | 12.8 | 12.8 | 8.3 | [6 empty] | 15.2 | 347 | 178 | 24.44 | [16 empty] | FAMILYD11620 |  |  |  | 58% FPC HD 10% C4 16% Reclaim 16% CaCO3 | 58 |  |  |  |  | 10 |  | 16 |  | 16
9459 | 06.13.2016 | Follow-up | T-Shirt | HD | TE-52 | WS | 15X57 | 15 | 4 |  |  |  | 57.25 |  |  | 40.1 | 14.5 | 14.3 | 8.7 | [6 empty] | 16.4 | 261 | 305.5 | [17 empty] | 1/6HDSML2 |  |  |  | 58% FPC HD 10% C4 16% Reclaim 16% CaCO3 | 58 |  |  |  |  | 10 |  | 16 |  | 16
9459 | 06.13.2016 | Follow-up | T-Shirt | HD | TE-57 | WS | 18X57 | 18 | 4 |  |  |  | 56.5 |  |  | 48.14 | 17.7 | 17.6 | 14.9 | [6 empty] | 24.1 | 195 | 268.6 | 39.14 | [16 empty] | SPORTT6 |  |  |  | 49% FPC HD 10% C4 34% Reclaim 7% CaCO3 | 49 |  |  |  |  | 10 |  | 34 |  | 7
9461 | 06.13.2016 | Follow-up | T-Shirt | HD | TE-58 | EW | 15X54 | 15 | 3 |  |  |  | 53.25 |  |  | 42.08 | 16.4 | 16.4 | 8.8 | [6 empty] | 10 | 137 | 144 | 46.71 | [16 empty] | WAL21B-GREY |  |  |  | 38% FPC HD 10% C4 31% Reclaim 21% CaCO3 | 38 |  |  |  |  | 10 |  | 31 |  | 21
9461 | 06.15.2016 | Follow-up | T-Shirt | HD | TE-58 | EW | 15X54 | 15 | 4 |  |  |  | 54.5 |  |  | 37.59 | 14.3 | 14.5 | 6.4 | [6 empty] | 8 | 240 | 112 | [17 empty] | WAL21B-GREY |  |  |  | 38% FPC HD 10% C4 31% Reclaim 21% CaCO3 | 38 |  |  |  |  | 10 |  | 31 |  | 21
9461 | 06.15.2016 | Follow-up | T-Shirt | HD | TE-55 | EW | 15X54 | 15 | 1 |  |  |  | 54.0625 |  |  | 38.26 | 14.7 | 14.9 | 5.4 | [6 empty] | 15 | 161 | 183 | [17 empty] | WAL21B-GREY |  |  |  | 54% FPC HD 10% C4 21% Reclaim 15% CaCO3 | 54 |  |  |  |  | 10 |  | 21 |  | 15
9461 | 06.20.2016 | Follow-up | T-Shirt | HD | TE-54 | EW | 15X54 | 15 | 1 |  |  |  | 53.9375 |  |  | 37.54 | 14.5 | 14.2 | 6.1 | [6 empty] | 11 | 247 | 139 | [17 empty] | WAL21B-GREY |  |  |  | 38% FPC HD 10% C4 31% Reclaim 21% CaCO3 | 38 |  |  |  |  | 10 |  | 31 |  | 21
9461 | 06.20.2016 | Follow-up | T-Shirt | HD | TE-55 | EW | 15X48 | 15 | 5 |  |  |  | 48.25 |  |  | 33.54 | 14.4 | 14.4 | 5.7 | [6 empty] | 11 | 298 | 150 | 43.59 | [16 empty] | WAL16828-C |  |  |  | 53% FPC HD 10% C4 21% Reclaim 16% CaCO3 | 53 |  |  |  |  | 10 |  | 21 |  | 16
9459 | 06.22.2016 | Follow-up | T-Shirt | HD | TE-27 | AK | 14X57 | 14 | 4 |  |  |  | 57.25 |  |  | 37.34 | 13.5 | 13.8 | 8.5 | [6 empty] | 13 | 330 | 121 | 26.02 | [16 empty] | KRKELLER-C |  |  |  | 57% FPC HD 10% C4 15% Reclaim 16% CaCO3 2% MB | 57 |  |  |  |  | 10 |  | 15 |  | 16 | 2
9459 | 06.22.2016 | Follow-up | T-Shirt | HD | TE-2B | WS | 13X60 | 13 | 3 |  |  |  | 60.125 |  |  | 38.6 | 13.3 | 13.3 | 7.2 | [6 empty] | 21 | 88 | 325 | 29.22 | [16 empty] | TRACTORSMALL |  |  |  | 51% FPC HD 7% C4 26% Reclaim 16% CaCO3 | 51 |  |  |  |  | 7 |  | 26 |  | 16
9459 | 06.22.2016 | Follow-up | T-Shirt | HD | TE-41 | WS | 15X48 | 15 | 3 |  |  |  | 47.9375 |  |  | 33.95 | 14.7 | 14.3 | 6.1 | [6 empty] | 11 | 367 | 120 | [17 empty] | RAIDRECYCXL |  |  |  | 70% FPC HD 10% C4 18% Reclaim 2% MB | 70 |  |  |  |  | 10 |  | 18 |  |  | 2
9459 | 06.22.2016 | Follow-up | T-Shirt | HD | TE-42 | WS | 12.9X54 | 12.9 | 1 |  |  |  | 54.25 |  |  | 31.7 | 12.1 | 12.5 | 6.8 | [6 empty] | 16 | 240 | 160 | [17 empty] | DOLLAR11620 |  |  |  | 70% FPC HD 10% C4 18% Reclaim 2% MB
9459 | 06.22.2016 | Follow-up | T-Shirt | HD | TE-51 | WS | 14.4X54 | 14.4 | 4 |  |  |  | 53.9375 |  |  | 35.32 | 13.6 | 13.2 | 5.6 | [6 empty] | 18 | 337 | 216 | [17 empty] | EXC11621 |  |  |  | 59% FPC HD 10% C4 15% Reclaim 16% CaCO3 | 59 |  |  |  |  | 10 |  | 15 |  | 16
9459 | 06.22.2016 | Follow-up | T-Shirt | HD | TE-52 | WS | 13X54 | 13 | 4 |  |  |  | 54.125 |  |  | 33.17 | 12.7 | 12.8 | 6.9 | [6 empty] | 17 | 316 | 180 | 22.7 | [16 empty] | FAMILYD11620 |  |  |  | 59% FPC HD 10% C4 15% Reclaim 16% CaCO4
9459 | 06.22.2016 | Follow-up | T-Shirt | HD | TE-53 | WS | 17X57 | 17 | 4 |  |  |  | 56.9375 |  |  | 46.71 | 17 | 17.2 | 6.8 | [6 empty] | 18 | 165 | 268 | [17 empty] | SPORTT6 |  |  |  | 59% FPC HD 10% C4 15% Reclaim 16% CaCO5
9459 | 06.22.2016 | Follow-up | T-Shirt | HD | TE-55 | WS | 13X54 | 13 | 4 |  |  |  | 54.375 |  |  | 33.15 | 12.7 | 13 | 5.4 | [6 empty] | 15 | 196 | 235 | [17 empty] | FAMILYD11620 |  |  |  | 59% FPC HD 10% C4 15% Reclaim 16% CaCO6
9459 | 06.22.2016 | Follow-up | T-Shirt | HD | TE-57 | WS | 13.9X54 | 13.9 | 4 |  |  |  | 53.9375 |  |  | 33.77 | 13 | 13.5 | 9.1 | [6 empty] | 6 | 429 | 91 | 29.29 | [16 empty] | ROSS12620 |  |  |  | 49% FPC HD 10% C4 34% Reclaim 7% CaCO3 | 49 |  |  |  |  | 10 |  | 34 |  | 7
9459 | 06.22.2016 | Follow-up | T-Shirt | HD | TE-59 | NS | 12.5X54 | 12.5 | 1 |  |  |  | 53.9375 |  |  | 31.43 | 12.1 | 11.6 | 5.4 | [6 empty] | 16 | 158 | 196 | [17 empty] | ELSUPERMKTV2 |  |  |  | 67% FPC HD 10% C4 13% Reclaim 10% CaCO3 | 67 |  |  |  |  | 10 |  | 13 |  | 10
9459 | 06.22.2016 | Follow-up | T-Shirt | HD | TE-57 | WS | 13.9X54 | 13.9 | 4 |  |  |  | 53.9375 |  |  | 33.77 | 13 | 13.5 | 9.1 | [6 empty] | 6 | 429 | 91 | 29.29 | [16 empty] | ROSS12620 |  |  |  | 49% FPC HD 10% C4 34% Reclaim 7% CaCO3 | 49 |  |  |  |  | 10 |  | 34 |  | 7
9459 | 06.22.2016 | Follow-up | T-Shirt | HD | TE-59 | NS | 12.5X54 | 12.5 | 1 |  |  |  | 53.9375 |  |  | 31.43 | 12.1 | 11.6 | 5.4 | [6 empty] | 16 | 158 | 196 | [17 empty] | ELSUPERMKTV2 |  |  |  | 67% FPC HD 10% C4 13% Reclaim 10% CaCO3 | 67 |  |  |  |  | 10 |  | 13 |  | 10
9460 | 06.15.2016 | Follow-up | T-Shirt | HD | CE-32 | WS | 14X57 | 14 | 4 |  |  |  | 57.25 |  |  | 35.89 | 13 | 13.11 | 5.6 | [6 empty] | 8 | 289 | 111 | 41.8 | [16 empty] | HEB1/7COMP-C
9460 | 06.15.2016 | Follow-up | T-Shirt | HD | TE-2A | WS | 12.68X58 | 12.68 | 1 |  |  |  | 58.125 |  |  | 35.02 | 12.5 | 12.1 | 7.1 | [6 empty] | 8 | 266 | 117 | [17 empty] | HEBJR-C |  |  |  | 57% FPC HD 10% C4 15% Reclaim 16% CaCO3 2% MB | 57 |  |  |  |  | 10 |  | 15 |  | 16 | 2
9460 | 06.20.2016 | Follow-up | T-Shirt | HD | CE-32 | WS | 14X57 | 14 | 4 |  |  |  | 57.25 |  |  | 36.54 | 13.2 | 13.3 | 4.9 | [6 empty] | 7 | 341 | 118 | [17 empty] | HEB1/7COMP-C
9460 | 06.20.2016 | Follow-up | T-Shirt | HD | TE-2A | WS | 12.68X58 | 12.68 | 5 |  |  |  | 57.375 |  |  | 34.71 | 12.6 | 13.2 | 8.7 | [6 empty] | 7 | 259 | 123 | [17 empty] | HEBJR-C |  |  |  | 57% FPC HD 10% C4 15% Reclaim 16% CaCO3 2% MB | 57 |  |  |  |  | 10 |  | 15 |  | 16 | 2
9460 | 06.22.2016 | Follow-up | T-Shirt | HD | TE-2A | WS | 13.72X57 | 13.72 | 1 |  |  |  | 57.5 |  |  | 37.35 | 13.5 | 13.4 | 5.2 | [6 empty] | 13 | 306 | 124 | 48.51 | [16 empty] | HEB1/7-C |  |  |  | 57% FPC HD 10% C4 15% Reclaim 16% CaCO3 2% MB | 57 |  |  |  |  | 10 |  | 15 |  | 16 | 2
9475 | 07.06.2016 | Follow-up | T-Shirt | HD | TB-96 | [7 empty] | 11.75 | 20.125 | 7 | 4.97 | 11.97 |  |  | 3.9 | 8674 | 1.87 | 4054 | 281 | 411 | 10.4 | 191.4 | 229.5 | [19 empty] | T2860512060 |  | 60% FPC HD 10% C4 15% Reclaim 15% CaCO3 | 60 |  |  |  |  | 10 |  | 15 |  | 15
9475 | 07.06.2016 | Follow-up | T-Shirt | HD | TB-61 | [7 empty] | 19.125 | 19.9375 | 7 | 5.94 | 14.31 |  |  | 3.12 | 6256 | 1.79 | 3879 | 228 | 402 | 10.8 | 181 | 250.5 | [19 empty] | T5660512040 |  | 60% FPC HD 10% C4 15% Reclaim 15% CaCO3
9475 | 07.06.2016 | Follow-up | T-Shirt | HD | TB-96 | [7 empty] | 19.0625 | 20.0625 | 7.125 | 5.2 | 12.43 |  |  | 3.4 | 7847 | 1.77 | 4763 | 267 | 361 | 14.3 | 155 | 208.5 | [19 empty] | T5660513010 |  | 60% FPC HD 10% C4 15% Reclaim 15% CaCO3
9475 | 07.06.2016 | Follow-up | T-Shirt | HD | TB-61 | [7 empty] | 18.625 | 19.875 | 6.75 | 5.52 | 13.74 |  |  | 4.05 | 8101 | 1.99 | 4027 | 282 | 468 | 9.6 | 306 | 184.5 | [19 empty] | T2860513010 |  | 60% FPC HD 10% C4 15% Reclaim 15% CaCO3
9459 | 06.15.2016 | Follow-up | T-Shirt | HD | TE-31 | WS | 60X13.9 | 13.9 | 3 |  |  |  | 60.5 |  |  | 39.02 | 13.4 | 13.6 | 8.6 | [6 empty] | 13 | 294 | 145 | [17 empty] | EXC9617-C |  |  |  | 56% FPC HD 10% C4 16% Reclaim 16% CaCO3 2% MB | 56 |  |  |  |  | 10 |  | 16 |  | 16 | 2
9459 | 06.15.2016 | Follow-up | T-Shirt | HD | TE-34 | WS | 12.9X54 | 12.9 | 4 |  |  |  | 54.375 |  |  | 32.66 | 12.5 | 12.5 | 6 | [6 empty] | 9 | 416 | 102 | [17 empty] | DOLLAR11620 |  |  |  | 58% FPC HD 13% C4 13% Reclaim 16% CaCO3 | 58 |  |  |  |  | 13 |  | 13 |  | 16
9459 | 06.15.2016 | Follow-up | T-Shirt | HD | TE-51 | YS | 13X54 | 13 | 6 |  |  |  | 54.5 |  |  | 33.32 | 12.7 | 12.8 | 6 | [6 empty] | 12 | 296 | 153 | [17 empty] | DGCOUPONS |  |  |  | 61% FPC HD 10% C4 13% Reclaim 16% CaCO3 | 61 |  |  |  |  | 10 |  | 13 |  | 16
9459 | 06.15.2016 | Follow-up | T-Shirt | HD | TE-55 | WS | 20X52 | 20 | 4 |  |  |  | 51.75 |  |  | 48.26 | 19.4 | 19.9 | 9 | [6 empty] | 18 | 228 | 238 | [17 empty] | SPORTY2 |  |  |  | 54% FPC HD 10% C4 21% Reclaim 15% CaCO3 | 54 |  |  |  |  | 10 |  | 21 |  | 15
9459 | 06.15.2016 | Follow-up | T-Shirt | HD | TE-35 | WS | 51X13 | 13 | 4 |  |  |  | 51.1875 |  |  | 31.27 | 12.7 | 13 | 5.2 | [6 empty] | 6 | 445 | <64 | [17 empty] | RAIDSACK3 |  |  |  | 59% FPC HD 13% C4 12% Reclaim 16% CaCO3 | 59 |  |  |  |  | 13 |  | 12 |  | 16
9459 | 06.15.2016 | Follow-up | T-Shirt | HD | CE-25 | WS | 16.5X57 | 16.5 | 2 |  |  |  | 57.1875 |  |  | 42.23 | 15.4 | 15.5 | 6.2 | [6 empty] | 11 | 337 | 117 | [17 empty] | TJMAXX12722
9459 | 06.20.2016 | Follow-up | T-Shirt | HD | TE-28 | WS | 13.9X54 | 13.9 | 1 |  |  |  | 54 |  |  | 36.61 | 14.1 | 14.2 | 4.8 | [6 empty] | 14 | 292 | 160 | [17 empty] | ROSS12620 |  |  |  | 57% FPC HD 10% C4 16% Reclaim 15% CaCO3 2% MB | 57 |  |  |  |  | 10 |  | 16 |  | 15 | 2
9459 | 06.20.2016 | Follow-up | T-Shirt | HD | TE-31 | WS | 13X54 | 13 | 3 |  |  |  | 54 |  |  | 31.58 | 12.1 | 11.8 | 9.7 | [6 empty] | 9 | 388 | 100 | [17 empty] | FAMILYD11620 |  |  |  | 57% FPC HD 10% C4 16% Reclaim 15% CaCO3 2% MB | 58 |  |  |  |  | 13 |  | 13 |  | 16
9459 | 06.20.2016 | Follow-up | T-Shirt | HD | TE-59 | NS | 12.5X54 | 12.5 | 4 |  |  |  | 54 |  |  | 30.66 | 11.8 | 11.9 | 3 | [6 empty] | 10 | 187 | 108 | [17 empty] | ELSUPERMKTV2 |  |  |  | 67% FPC HD 13% C4 10% Reclaim 10% CaCO3 | 67 |  |  |  |  | 13 |  | 10 |  | 10
9459 | 06.20.2016 | Follow-up | T-Shirt | HD | CE-25 | WS | 16.5X57 | 16.5 | 3 |  |  |  | 57 |  |  | 42.53 | 15.5 | 15.6 | 4.3 | [6 empty] | 11 | 316 | 117 | [17 empty] | TJMAXX12722 |  |  |  |  | 54 |  |  |  |  | 10 |  | 21 |  | 15
9459 | 06.29.2016 | Follow-up | T-Shirt | HD | TE-32 | WS | 12X55 1/2 | 12 | 4 |  |  |  | 55.9375 |  |  | 32.78 | 12.2 | 12.1 | 6.3 | [6 empty] | 12 | 349 | 149.5 | 37.81 | [16 empty] | PTCITYIMPS00K |  |  |  | 59% FPC HD 13% C4 12% Reclaim 16% CaCO3 | 59 |  |  |  |  | 13 |  | 12 |  | 16
9459 | 06.29.2016 | Follow-up | T-Shirt | HD | TE-42 | WS | 12.9X54 | 12.9 | 4 |  |  |  | 54.25 |  |  | 32.92 | 12.6 | 12.6 | 9.2 | [6 empty] | 16.3 | 292 | 170.5 | [17 empty] | DOLLAR11620 |  |  |  | 75% FPC HD 10% C4 13% Reclaim 2% MB | 75 |  |  |  |  | 10 |  | 13 |  |  | 2
9459 | 06.29.2016 | Follow-up | T-Shirt | HD | TE-51 | WS | 13.9X54 | 13.9 | 3 |  |  |  | 53.9375 |  |  | 35.32 | 13.6 | 12.9 | 8.2 | [6 empty] | 17.1 | 405 | 175 | 30.57 | [16 empty] | ROSS12620 |  |  |  | 61% FPC HD 10% C4 13% Reclaim 16% CaCO3 | 61 |  |  |  |  | 10 |  | 13 |  | 16
9459 | 06.29.2016 | Follow-up | T-Shirt | HD | TE-59 | WS | 14.4X54 | 14.4 | 3 |  |  |  | 53.25 |  |  | 37.95 | 14.8 | 14.5 | 12 | [6 empty] | 19.5 | 230 | 190 | [17 empty] | EXC11621 |  |  |  | 67% FPC HD 10% C4 13% Reclaim 10% CaCO3 | 67 |  |  |  |  | 10 |  | 13 |  | 10
9460 | 06.22.2016 | Follow-up | T-Shirt | HD | TE-2A | WS | 12.68X58 | 12.68 | 3 |  |  |  | 58.25 |  |  | 36.01 | 12.8 | 12.9 | 6.9 | [6 empty] | 9 | 310 | 117 | [17 empty] | HEBJR-C |  |  |  | 57% FPC HD 10% C4 16% Reclaim 15% CaCO3 2% MB | 57 |  |  |  |  | 10 |  | 16 |  | 15 | 2
9460 | 06.22.2016 | Follow-up | T-Shirt | HD | TE-56 | WS | 13.72X57 | 13.72 | 4 |  |  |  | 57 |  |  | 36.64 | 13.4 | 13.4 | 3.2 | [6 empty] | 13 | 292 | 126 | [17 empty] | HEB1/7COMP-C |  |  |  | 59% FPC HD 10% C4 16% Reclaim 15% CaCO3 | 59 |  |  |  |  | 10 |  | 16 |  | 15
9460 | 06.27.2016 | Follow-up | T-Shirt | HD | TE-2A | WS | 12.68X58 | 12.68 | 3 |  |  |  | 57.75 |  |  | 33.69 | 12.1 | 12.2 | 5.8 | [6 empty] | 9 | 273 | 120 | [17 empty] | HEBJR-C |  |  |  | 57% FPC HD 10% C4 16% Reclaim 15% CaCO3 2% MB | 57 |  |  |  |  | 10 |  | 16 |  | 15 | 2
9460 | 06.27.2016 | Follow-up | T-Shirt | HD | TE-56 | WS | 13.72X57 | 13.72 | 4 |  |  |  | 57 |  |  | 35.93 | 13.1 | 13.3 | 6.9 | [6 empty] | 11 | 309 | 114 | [17 empty] | HEB1/7COMP-C |  |  |  | 59% FPC HD 10% C4 16% Reclaim 15% CaCO3 | 59 |  |  |  |  | 10 |  | 16 |  | 15
9460 | 06.27.2016 | Follow-up | T-Shirt | HD | TE-2B | WS | 13.72X57 | 13.72 | 3 |  |  |  | 57 |  |  | 38.25 | 14 | 13.9 | 5 | [6 empty] | 18 | 122 | 397 | [17 empty] | HEB1/7COMP-C |  |  |  | 51% FPC HD 7% C4 26% Reclaim 16% CaCO3 | 51 |  |  |  |  | 7 |  | 26 |  | 16
9461 | 06.20.2016 | Follow-up | T-Shirt | HD | TE-58 | EW | 15X54 | 15 | 4 |  |  |  | 54.375 |  |  | 36.36 | 14 | 14.5 | 6.5 | [6 empty] | 8 | 245 | 99 | [17 empty] | WAL21B-GREY |  |  |  | 39% FPC HD 10% C4 31% Reclaim 20% CaCO3 | 39 |  |  |  |  | 10 |  | 31 |  | 20
9461 | 06.22.2016 | Follow-up | T-Shirt | HD | TE-54 | EW | 15X54 | 15 | 4 |  |  |  | 54 |  |  | 38.21 | 14.7 | 15 | 7 | [6 empty] | 16 | 351 | 153 | [17 empty] | WAL21B-GREY |  |  |  | 38% FPC HD 10% C4 31% Reclaim 21% CaCO3 | 38 |  |  |  |  | 10 |  | 31 |  | 21
9461 | 06.22.2016 | Follow-up | T-Shirt | HD | TE-58 | EW | 15X54 | 15 | 1 |  |  |  | 54.25 |  |  | 37.57 | 14.4 | 14.5 | 6.6 | [6 empty] | 10 | 203 | 135 | [17 empty] | WAL21B-GREY |  |  |  | 39% FPC HD 10% C4 31% Reclaim 20% CaCO3 | 39 |  |  |  |  | 10 |  | 31 |  | 20
9461 | 06.27.2016 | Follow-up | T-Shirt | HD | TE-54 | EW | 15X54 | 15 | 4 |  |  |  | 54.25 |  |  | 36.97 | 14.1 | 14.2 | 6.2 | [6 empty] | 15 | 234 | 165 | [17 empty] | WAL21B-GREY |  |  |  | 39% FPC HD 10% C4 31% Reclaim 20% CaCO3 | 39 |  |  |  |  | 10 |  | 31 |  | 20
9461 | 06.27.2016 | Follow-up | T-Shirt | HD | TE-55 | EW | 15X48 | 15 | 5 |  |  |  | 48 |  |  | 34.47 | 15 | 15.1 | 5.8 | [6 empty] | 12 | 295 | 126 | [17 empty] | WAL16828-C |  |  |  | 54% FPC HD 10% C4 21% Reclaim 15% CaCO3 | 54 |  |  |  |  | 10 |  | 21 |  | 15
9462 | 06.02.2016 | Follow-up | T-Shirt | HD | TB-13 | WS | 9X5 1/2X18 | 13 |  |  |  |  | 9.0625 | 17.9375 | 6.5 | 3.55 | 12 |  |  | 2.65 | 5648 | 1.63 | 3087 | 293 | 382 | [6 empty] | 5.11/9916 | 5.08/11813 |  | 1.60/2612 | [10 empty] | HEBJR-C
9462 | 06.02.2016 | Follow-up | T-Shirt | HD | TB-25 | AJ | 12X7X23 | 14 |  |  |  |  | 12.125 | 22.9375 | 6.25 | 6.25 |  |  |  | 2.87 | 7389 | 1.44 | 3074 | 219 | 291 | [6 empty] | 5.59/3011 | 2.98/6340 |  | 1.45/2575 | [10 empty] | ACE12723
9462 | 06.02.2016 | Follow-up | T-Shirt | HD | TB-26 | A4 | 11 1/2X7X22 1/2 | 20.3 |  |  |  |  | 11.9375 | 22.375 | 7.37 | 9.96 |  |  |  | 6.1 | 8140 | 3.27 | 4366 | 383 | 458 | [6 empty] | 7.91/10861 | 4.55/5765 |  | 3.79/4566 | [10 empty] | P.C.33312
9462 | 06.02.2016 | Follow-up | T-Shirt | HD | TB-27 | WS | 12X7X20 | 14 |  |  |  |  | 12.125 | 20.0625 | 7.62 | 5.67 |  |  |  | 1.69 | 3323 | 4.22 | 10820 | 294 | 334 | [6 empty] | 6.79/8220 | 6.76/9528 |  | 1.58/3686 | [10 empty] | WOODSAVE
9462 | 06.02.2016 | Follow-up | T-Shirt | HD | TB-34 | EW | 11 1/2X6 1/2X21 | 15 |  |  |  |  | 11.125 | 20.9375 | 5.75 | 6.01 |  |  |  | 4.95 | 9334 | 2.01 | 3000 | 324 | 331 | [6 empty] | 6.92/141.37 | 3.85/7538 |  | 2.08/4146 | [10 empty] | WALMART21SV
9462 | 06.06.2016 | Follow-up | T-Shirt | HD | TB-27 | WS | 12X7X20 | 12.9 |  |  |  |  | 12.125 | 19.9375 |  | 5.04 | 12.6 |  |  | 3.3 | 7031 | 1.35 | 3016 | 259 | 362 | [6 empty] | 5.01/11199 | 2.43/5662 |  | 1.77/4127 | [10 empty] | RACETRAC
9462 | 06.06.2016 | Follow-up | T-Shirt | HD | TB-32 | WS | 11 1/2X6 1/2X20 | 13 |  |  |  |  | 11.375 | 20.0625 |  | 4.34 | 11.1 |  |  | 3.46 | 8884 | 1.23 | 3514 | 267 | 317 | [6 empty] | 4.69/8540 | 3.06/6553 |  | 1.25/3449 | [10 empty] | FAMILYD11620
9462 | 06.06.2016 | Follow-up | T-Shirt | HD | TB-33 | AK | 12X7X20 | 13.4 |  |  |  |  | 11.5 | 20.0625 |  | 5.35 | 13.2 |  |  | 3.81 | 8106 | 1.31 | 3058 | 243 | 302 | [6 empty] | 4.69/6868 | 2.51/5351 |  | 1.59/3401 | [10 empty] | KR12720-C
9462 | 06.06.2016 | Follow-up | T-Shirt | HD | TB-34 | EW | 11 1/2X6 1/2X21 | 15 |  |  |  |  | 10.875 | 21.0625 |  | 6.03 | 14.5 |  |  | 2.69 | 5734 | 1.75 | 3431 | 316 | 426 | [6 empty] | 5.52/9843 | 4.29/7800 |  | 1.46/2862 | [10 empty] | WALMART21SV
9462 | 06.06.2016 | Follow-up | T-Shirt | HD | TB-92 | YS | 11 1/2X6 1/2X21 | 13 |  |  |  |  | 11.0625 | 21.125 |  | 5.58 |  |  |  | 3.19 | 7502 | 1.37 | 2230 | 316 | 463 | [6 empty] | 4.68/9968 | 1.93/4313 |  | 1.48/3794 | [10 empty] | DGCOUPONS
9462 | 06.09.2016 | Follow-up | T-Shirt | HD | TB-2B | WS | 12X7X20 | 16.5 |  |  |  |  | 12.125 | 21.9375 |  | 6.83 | 14.7 |  |  | 5.93 | 7255 | 2.11 | 2670 | 341 | 462 | [6 empty] | 6.03/10963 | 3.79/6423 |  | 1.81/2671 | [10 empty] | TJMAXX1222
9462 | 06.09.2016 | Follow-up | T-Shirt | HD | TB-24 | NS | 12X7X22 | 13 |  |  |  |  | 11.625 | 21.9375 |  | 5.85 | 12.8 |  |  | 4.88 | 7994 | 1.72 | 2940 | 290 | 426 | [6 empty] | 6.79/12837 | 3.59/7039 |  | 2.92/5827 | [10 empty] | IGA1222
9462 | 06.09.2016 | Follow-up | T-Shirt | HD | TB-27 | NS | 12X7X20 | 14 |  |  |  |  | 12.125 | 20.0625 |  | 5.59 | 13.2 |  |  | 3.16 | 6206 | 1.53 | 3013 | 205 | 211 | [6 empty] | 5.49/8892 | 2.73/5581 |  | 1.75/3431 | [10 empty] | FLEZAFFORD
9462 | 06.09.2016 | Follow-up | T-Shirt | HD | TB-28 | NS | 11 1/2X6 1/2X19 | 12.5 |  |  |  |  | 11.375 | 18.9375 |  | 3.99 | 11 |  |  | 4.06 | 7970 | 1.2 | 2662 | 196 | 251 | [6 empty] | 4.95/12009 | 2.15/5248 |  | 1.08/2693 | [10 empty] | ELSUPER
9462 | 06.09.2016 | Follow-up | T-Shirt | HD | TB-72 | WS | 16X8X25 | 14 |  |  |  |  | 16.5 | 25.25 |  | 8.21 | 12.6 |  |  | 4.24 | 9021 | 1.2 | 3076 | 279 | 317 | [6 empty] | 6.30/14035 | 2.65/6174 |  | 1.37/3041 | [10 empty] | PTCITYIMPXL
9462 | 06.13.2016 | Follow-up | T-Shirt | HD | TB-21 | WS | 11 1/2X6 1/2X20 | 15 |  |  |  |  | 11.375 | 20.25 | 6.5 | 6.01 | 16.2 |  |  | 3.45 | 7351 | 2.26 | 3624 | 280 | 488 | [6 empty] | 4.88/9568 | 3.11/4940 |  | 3.24/6140 | [10 empty] | WDBONUSWHITE
9462 | 06.13.2016 | Follow-up | T-Shirt | HD | TB-22 | WS | 11 1/2X6X21 | 13 |  |  |  |  | 11.25 | 21.125 | 6.25 | 4.84 | 12.3 |  |  | 2.8 | 6697 | 1.36 | 3007 | 262 | 235 | [6 empty] | 4.74/10555 | 2.37/5053 |  | 1.52/2622 | [10 empty] | TONYNEW3
9462 | 06.13.2016 | Follow-up | T-Shirt | HD | TB-74 | EW | 16X8X28 | 15 |  |  |  |  | 15.875 | 28 | 7.37 | 11.05 | 15.3 |  |  | 4.93 | 6411 | 1.79 | 3519 | 320 | 207 | [6 empty] | 5.17/11000 | 3.32/2893 |  | 2.29/5643 | [10 empty] | WAL16828-C
9462 | 06.13.2016 | Follow-up | T-Shirt | HD | TB-91 | WS | 16X9X26 | 15.2 |  |  |  |  | 16.5 | 26 | 7.62 | 10.28 | 15.5 |  |  | 4.35 | 7918 | 1.65 | 2796 | 265 | 383 | [6 empty] | 6.53/11043 | 2.92/4516 |  | 1.88/5094 | [10 empty] | EXC1692612
9462 | 06.13.2016 | Follow-up | T-Shirt | HD | TB-92 | WS | 9X5 1/2X18 | 13 |  |  |  |  | 8.25 | 17.9375 | 5.75 | 3.41 | 12.8 |  |  | 3.33 | 6275 | 1.64 | 3110 | 262 | 408 | [6 empty] | 4.08/8931 | 3.07/6261 |  | 1.29/2644 | [10 empty] | HEBJR
9462 | 06.17.2016 | Follow-up | T-Shirt | HD | TB-A3 | EW | 12X7X22 | 15 |  |  |  |  | 12 | 21.875 | 6.93 | 6.23 | 14 |  |  | 3.52 | 5608 | 1.76 | 2607 | 284 | 349 | [6 empty] | 5.25/10713 | 2.56/4347 |  | 1.83/3211 | [10 empty] | 1/6HDSML2
9462 | 06.17.2016 | Follow-up | T-Shirt | HD | TB-A5 | WS | 11X6X18 | 13 |  |  |  |  | 10.9375 | 17.9375 | 5.93 | 4 | 12.7 |  |  | 5.08 | 6622 | 1.67 | 3284 | 330 | 448 | [6 empty] | 3.11/9850 | 2.46/4823 |  | 1.45/2301 | [10 empty] | RAIDSACK3
9462 | 06.17.2016 | Follow-up | T-Shirt | HD | TB-A6 | WS | 12X7X20 | 14 |  |  |  |  | 11.875 | 20 | 6.62 | 5.63 | 14.1 |  |  | 4.85 | 8458 | 1.83 | 3336 | 292 | 405 | [6 empty] | 5.49/1178 | 2.36/5021 |  | 1.65/3131 | [10 empty] | FLEZAFFORD
9462 | 06.17.2016 | Follow-up | T-Shirt | HD | TB-75 | OH | 16X8X25 | 14 |  |  |  |  | 15.5 | 25.125 | 8.62 | 7.7 | 11.9 |  |  | 3.66 | 8540 | 1.42 | 3021 | 300 | 321 | [6 empty] | 4.57/7747 | 2.46/5007 |  | 1.36/3564 | [10 empty] | PTCITYIMPHAL
9462 | 06.17.2016 | Follow-up | T-Shirt | HD | TB-81 | WS | 15X8X24 | 13.5 |  |  |  |  | 15.25 | 24 | 9.12 | 8.14 | 12.6 |  |  | 3.47 | 4264 | 1.44 | 5095 | 263 | 501 | [6 empty] | 5.62/12567 | 2.84/5367 |  | 1.12/2393 | [10 empty] | ROSS15824
9459 | 06.27.2016 | Follow-up | T-Shirt | HD | TE-15 | WS | 11.5X54 | 11.5 | 3 |  |  |  | 54.375 |  |  | 29.25 | 11.2 | 11.1 | 6.1 | [6 empty] | 12 | 200 | 187 | [17 empty] | THWIVAL |  |  |  | 75% FPC HD 10% C4 13% Reclaim 2% MB | 75 |  |  |  |  | 10 |  | 13 |  |  | 2
9459 | 06.27.2016 | Follow-up | T-Shirt | HD | TE-27 | AK | 13.4X57 | 13.4 | 4 |  |  |  | 57.25 |  |  | 36.92 | 13.4 | 13.3 | 7 | [6 empty] | 12 | 230 | 130 | [17 empty] | KRKELLER |  |  |  | 50% FPC HD 8% C4 26% Reclaim 16% CaCO3 | 50 |  |  |  |  | 8 |  | 26 |  | 16
9459 | 06.27.2016 | Follow-up | T-Shirt | HD | TE-31 | WS | 16.5X57 | 16.5 | 3 |  |  |  | 56.875 |  |  | 40.75 | 14.9 | 15 | 7.9 | [6 empty] | 10 | 362 | <64 | [17 empty] | TJMAXX12922 |  |  |  | 61% FPC HD 10% C4 12% Reclaim 15% CaCO3 2% MB | 61 |  |  |  |  | 10 |  | 12 |  | 15 | 2
9459 | 06.27.2016 | Follow-up | T-Shirt | HD | TE-33 | WS | 12.9X54 | 12.9 | 3 |  |  |  | 53.25 |  |  | 31.93 | 12.4 | 12.3 | 6 | [6 empty] | 13 | 327 | 109 | [17 empty] | DOLLAR11620 |  |  |  | 59% FPC HD 13% C4 12% Reclaim 16% CaCO3 | 59 |  |  |  |  | 13 |  | 12 |  | 16
9459 | 06.27.2016 | Follow-up | T-Shirt | HD | TE-35 | WS | 13X51 | 13 | 1 |  |  |  | 51.125 |  |  | 30.41 | 12.3 | 12.2 | 7.8 | [6 empty] | 8 | 485 | 88 | [17 empty] | RAIDSACK3 |  |  |  | 59% FPC HD 13% C4 12% Reclaim 16% CaCO4
9459 | 06.27.2016 | Follow-up | T-Shirt | HD | TE-51 | WS | 13X54 | 13 | 5 |  |  |  | 52.25 |  |  | 32.74 | 13 | 13 | 11.6 | [6 empty] | 15.2 | 394 | 196 | [17 empty] | TONYNEW4 |  |  |  | 61% FPC HD 10% C4 13% Reclaim 16% CaCO3 | 61 |  |  |  |  | 10 |  | 13 |  | 16
9459 | 06.27.2016 | Follow-up | T-Shirt | HD | TE-52 | WS | 13X54 | 13 | 5 |  |  |  | 54.5 |  |  | 34.31 | 13.1 | 13.3 | 7.3 | [6 empty] | 18 | 296 | 252 | [17 empty] | FAMILYD11620 |  |  |  | 59% FPC HD 10% C4 15% Reclaim 16% CaCO3 | 59 |  |  |  |  | 10 |  | 15 |  | 16
9459 | 06.27.2016 | Follow-up | T-Shirt | HD | TE-53 | BS | 14X57 | 14 | 2 |  |  |  | 57.25 |  |  | 36.89 | 13.4 | 13.3 | 6.7 | [6 empty] | 21.4 | 223 | 162 | [21 empty] | 59% FPC HD 10% C4 15% Reclaim 16% CaCO4
9459 | 06.27.2016 | Follow-up | T-Shirt | HD | TE-57 | WS | 13X54 | 13 | 5 |  |  |  | 53.9375 |  |  | 32.29 | 12.4 | 12.4 | 6.9 | [6 empty] | 10.4 | 286 | <64 | [17 empty] | FAMILYD11620 |  |  |  | 58% FPC HD 10% C4 16% Reclaim 16% CaCO3 | 58 |  |  |  |  | 10 |  | 16 |  | 16
9459 | 06.29.2016 | Follow-up | T-Shirt | HD | TE-31 | WS | 16.5X57 | 16.5 | 3 |  |  |  | 56.9375 |  |  | 44.09 | 16.1 | 16 | 12.8 | [6 empty] | 11 | 476 | 135 | [17 empty] | TJMAXX12722 |  |  |  | 60% FPC HD 10% C4 12% Reclaim 16% CaCO3 2% MB | 60 |  |  |  |  | 10 |  | 12 |  | 16 | 2
9479 | 07.06.2016 | Follow-up | T-Shirt | HD | TE-16 | WS | 12.9X54 | 12.9 | 3 |  |  |  | 54.25 |  |  | 32.05 | 12.3 | 14.3 | 5.8 | [6 empty] | 11.1 | 266 | 112 | [17 empty] | DOLLAR11620 |  |  |  | 76% FPC HD 10% C4 12% Reclaim 2% MB | 76 |  |  |  |  | 10 |  | 12 |  |  | 2
9479 | 07.06.2016 | Follow-up | T-Shirt | HD | TE-2C | AK | 13.4X57 | 13.4 | 4 |  |  |  | 57.25 |  |  | 35.88 | 13 | 12.7 | 6.7 | [6 empty] | 11.5 | 285 | <64 | [17 empty] | KRKELLER |  |  |  | 50% FPC HD 8% C4 26% Reclaim 16% CaCO3 | 50 |  |  |  |  | 8 |  | 26 |  | 16
9479 | 07.06.2016 | Follow-up | T-Shirt | HD | TE-31 | WS | 16.5X57 | 16.5 | 3 |  |  |  | 56.9375 |  |  | 43.77 | 16 | 16 | 7.2 | [6 empty] | 11.4 | 398 | 184 | [17 empty] | TJMAXX12722 |  |  |  | 61% FPC HD 10% C4 12% Reclaim 15% CaCO3 2% MB | 61 |  |  |  |  | 10 |  | 12 |  | 15 | 2
9479 | 07.06.2016 | Follow-up | T-Shirt | HD | TE-32 | WS | 13X55 1/2 | 13 | 3 |  |  |  | 55.875 |  |  | 30.85 | 11.5 | 11.5 | 7 | [6 empty] | 14.1 | 212 | 122.5 | [17 empty] | TSCMEDIUM |  |  |  | 59% FPC HD 13% C4 12% Reclaim 16% CaCO3 | 59 |  |  |  |  | 13 |  | 12 |  | 16
9479 | 07.06.2016 | Follow-up | T-Shirt | HD | TE-33 | WS | 12.9X54 | 12.9 | 3 |  |  |  | 54.0625 |  |  | 30.11 | 11.6 | 11.5 | 4.3 | [6 empty] | 13.5 | 385 | <64 | [17 empty] | DOLLAR11620 |  |  |  | 59% FPC HD 13% C4 12% Reclaim 16% CaCO4
9479 | 07.06.2016 | Follow-up | T-Shirt | HD | TE-41 | WS | 13X51 | 13 | 3 |  |  |  | 51.125 |  |  | 31.07 | 12.6 | 12.1 | 4.7 | [6 empty] | 17.5 | 364 | 241 | [17 empty] | RAIDSACK3
9479 | 07.06.2016 | Follow-up | T-Shirt | HD | TE-51 | WS | 13.9X54 | 13.9 | 4 |  |  |  | 54.375 |  |  | 34.03 | 13 | 12.8 | 6.9 | [6 empty] | 18.7 | 273 | 187 | [17 empty] | ROSS12620 |  |  |  | 61% FPC HD 10% C4 13% Reclaim 16% CaCO3 | 61 |  |  |  |  | 10 |  | 13 |  | 16
9479 | 07.04.2016 | Follow-up | T-Shirt | HD | CE-25 | WS | 17.7X66 | 17.7 | 4 |  |  |  | 65.9375 |  |  | 54.95 | 17.3 | 17.9 | 15.1 | [6 empty] | 15.5 | 315 | 146.5 | [17 empty] | ROSS21X12X36 |  |  |  |  | 76 |  |  |  |  | 10 |  | 12 |  |  | 2
9479 | 07.04.2016 | Follow-up | T-Shirt | HD | CE-32 | WS | 14X57 | 14 | 3 |  |  |  | 57.875 |  |  | 36.93 | 13.2 | 13.2 | 7.1 | [6 empty] | 10.7 | 355 | <64 | [17 empty] | HEB1/7COMP-C |  |  |  |  | 50 |  |  |  |  | 8 |  | 26 |  | 16
9479 | 07.04.2016 | Follow-up | T-Shirt | HD | CE-41 | WS | 15X57 | 15 | 3 |  |  |  | 56.875 |  |  | 40.14 | 14.7 | 14.6 | 7.2 | [6 empty] | 17.9 | 343 | 152.5 | [17 empty] | 1/6HDSML2 |  |  |  |  | 61 |  |  |  |  | 10 |  | 12 |  | 15 | 2
9480 | 07.04.2016 | Follow-up | T-Shirt | HD | TE-54 | EW | 15X54 | 15 | 5 |  |  |  | 54.25 |  |  | 37.72 | 14.4 | 13.5 | 8.7 | [6 empty] | 11 | 286 | 123 | [17 empty] | WAL21B-GREY |  |  |  | 39% FPC HD 10% C4 31% Reclaim 20% CaCO3 | 39 |  |  |  |  | 10 |  | 31 |  | 20
9480 | 07.04.2016 | Follow-up | T-Shirt | HD | TE-58 | EW | 15X54 | 15 | 5 |  |  |  | 54.25 |  |  | 36.87 | 14.1 | 13.8 | 6.6 | [6 empty] | 12 | 186 | 145 | [17 empty] | WAL21B-GREY |  |  |  | 39% FPC HD 10% C4 31% Reclaim 20% CaCO4
9480 | 07.04.2016 | Follow-up | T-Shirt | HD | TE-54 | EW | 15X54 | 15 | 4 |  |  |  | 54.125 |  |  | 37.64 | 12.9 | 12.8 | 11.1 | [6 empty] | 11 | 381 | 114 | [17 empty] | WAL21B-GREY |  |  |  | 39% FPC HD 10% C4 31% Reclaim 20% CaCO5
9480 | 07.04.2016 | Follow-up | T-Shirt | HD | TE-55 | EW | 10X48 | 10 | 4 |  |  |  | 48.125 |  |  | 23.05 | 9.9 | 10 | 7.8 | [6 empty] | 7 | 410 | <64 | [17 empty] | WAL8414-C |  |  |  | 62% FPC HD 10% C4 21% Reclaim 7% CaCO3 | 62 |  |  |  |  | 10 |  | 21 |  | 7
9480 | 07.05.2016 | Follow-up | T-Shirt | HD | TE-58 | EW | 15X54 | 15 | 4 |  |  |  | 53.9375 |  |  | 34.58 | 13.3 | 13.5 | 7.3 | [6 empty] | 7 | 314 | <64 | [17 empty] | WAL21B-GREY |  |  |  | 38% FPC HD 10% C4 31% Reclaim 21% CaCO3 | 38 |  |  |  |  | 10 |  | 31 |  | 21
9481 | 07.06.2016 | Follow-up | T-Shirt | HD | TE-56 | ES | 13.72X57 | 13.72 | 5 |  |  |  | 57.5 |  |  | 36.85 | 12.6 | 12.7 | 3.6 | [6 empty] | 9 | 260 | 155.5 | [17 empty] | HEB1/7COMP |  |  |  | 59% FPC HD 10% C4 15% Reclaim 16% CaCO3 | 59 |  |  |  |  | 10 |  | 15 |  | 16
9481 | 07.06.2016 | Follow-up | T-Shirt | HD | TE-57 | WS | 13.72X57 | 13.72 | 4 |  |  |  | 57 |  |  | 35.7 | 13 | 13 | 6.9 | [6 empty] | 11 | 265 | 150 | [17 empty] | HEB1/7COMP |  |  |  | 59% FPC HD 10% C4 15% Reclaim 16% CaCO3 | 59 |  |  |  |  | 10 |  | 15 |  | 16
9481 | 07.06.2016 | Follow-up | T-Shirt | HD | TE-21 | WS | 13.72X57 | 13.72 | 1 |  |  |  | 57.25 |  |  | 38.02 | 13.8 | 13.8 | 8.5 | [6 empty] | 15 | 267 | 144 | [17 empty] | HEB1/7-C
9481 | 07.06.2016 | Follow-up | T-Shirt | HD | TE-2B | WS | 13.72X57 | 13.72 | 4 |  |  |  | 57.25 |  |  | 36.84 | 13.4 | 13.7 | 6.7 | [6 empty] | 15 | 222 | 231 | [17 empty] | HEB1/7COMP |  |  |  | 60% FPC HD 10% C4 12% Reclaim 16% CaCO3 2% MB | 60 |  |  |  |  | 10 |  | 12 |  | 16 | 2
9481 | 07.11.2016 | Follow-up | T-Shirt | HD | TE-29 | WS | 13.72X57 | 13.72 | 1 |  |  |  | 57 |  |  | 35.83 | 13.1 | 13.1 | 3.6 | [6 empty] | 10 | 336 | 135 | [17 empty] | HEB1/7COMP-C |  |  |  | 51% FPC HD 7% C4 26% Reclaim 16% CaCO3 | 51 |  |  |  |  | 7 |  | 26 |  | 16
9479 | 07.11.2016 | Follow-up | T-Shirt | HD | TE-15 | WS | 12.9X54 | 12.9 | 1 |  |  |  | 54.25 |  |  | 31.69 | 12.1 | 12.3 | 5.5 | [6 empty] | 13 | 257 | 129 | 21.11 | [16 empty] | DOLLAR11620 |  |  |  | 75% FPC HD 10% C4 13% Reclaim 2% MB | 75 |  |  |  |  | 10 |  | 13 |  |  | 2
9479 | 07.11.2016 | Follow-up | T-Shirt | HD | TE-2A | AK | 13.5X57 | 13.5 | 1 |  |  |  | 57.125 |  |  | 36.16 | 13.1 | 13 | 6.7 | [6 empty] | 8 | 317 | 100 | [17 empty] | KRKELLER |  |  |  | 51% FPC HD 7% C4 26% Reclaim 16% CaCO3 | 51 |  |  |  |  | 7 |  | 26 |  | 16
9479 | 07.11.2016 | Follow-up | T-Shirt | HD | TE-2B | WS | 11.5X54 | 11.5 | 1 |  |  |  | 54.25 |  |  | 29.41 | 11.2 | 11.1 | 6 | [6 empty] | 10 | 310 | 139 | [17 empty] | THWIVAL |  |  |  | 61% FPC HD 10% C4 12% Reclaim 15% CaCO3 2% MB | 61 |  |  |  |  | 10 |  | 12 |  | 15 | 2
9479 | 07.11.2016 | Follow-up | T-Shirt | HD | TE-2C | WS | 12.5X60 | 12.5 | 1 |  |  |  | 59.5 |  |  | 33.39 | 11.6 | 10.9 | 6.1 | [6 empty] | 12 | 206 | 164 | [17 empty] | #THW3 |  |  |  | 51% FPC HD 7% C4 26% Reclaim 16% CaCO3 | 51 |  |  |  |  | 7 |  | 26 |  | 16
9479 | 07.11.2016 | Follow-up | T-Shirt | HD | TE-31 | WS | 18X57 | 18 | 3 |  |  |  | 57.25 |  |  | 42.82 | 15.5 | 15 | 7 | [6 empty] | 10 | 367 | 105 | 28.42 | 13.1 | [15 empty] | TJMAXX12722 |  |  |  | 61% FPC HD 10% C4 12% Reclaim 15% CaCO3 2% MB | 61 |  |  |  |  | 10 |  | 12 |  | 15 | 2
9479 | 07.11.2016 | Follow-up | T-Shirt | HD | TE-32 | WS | 13X55 1/2 | 13 | 4 |  |  |  | 55.9375 |  |  | 35.29 | 13.1 | 13.1 | 7 | [6 empty] | 7 | 419 | 102 | [17 empty] | TSCMEDIUM |  |  |  | 59% FPC HD 13% C4 12% Reclaim 16% CaCO3 | 59 |  |  |  |  | 13 |  | 12 |  | 16
9479 | 07.11.2016 | Follow-up | T-Shirt | HD | TE-33 | WS | 12.9X54 | 12.9 | 1 |  |  |  | 54.25 |  |  | 32.37 | 12.4 | 12.4 | 4 | [6 empty] | 13 | 419 | 132 | [17 empty] | DOLLAR11620 |  |  |  | 59% FPC HD 13% C4 12% Reclaim 16% CaCO4
9479 | 07.11.2016 | Follow-up | T-Shirt | HD | TE-35 | WS | 13X51 | 13 | 3 |  |  |  | 51.125 |  |  | 31.11 | 12.6 | 12.1 | 8 | [6 empty] | 9 | 436 | 90 | [17 empty] | RAIDSACK3 |  |  |  | 59% FPC HD 13% C4 12% Reclaim 16% CaCO3 | 59 |  |  |  |  | 13 |  | 12 |  | 16
9479 | 07.11.2016 | Follow-up | T-Shirt | HD | TE-51 | YS | 13X54 | 13 | 1 |  |  |  | 54.25 |  |  | 32.62 | 12.5 | 12.4 | 5.1 | [6 empty] | 14 | 280 | 198 | 37.96 | [16 empty] | DGCOUPONS |  |  |  | 59% FPC HD 10% C4 15% Reclaim 16% CaCO3 | 59 |  |  |  |  | 10 |  | 15 |  | 16
9479 | 07.11.2016 | Follow-up | T-Shirt | HD | TE-59 | WS | 12.9X54 | 12.9 | 5 |  |  |  | 53.9375 |  |  | 32.98 | 12.7 | 12.4 | 6.3 | [6 empty] | 13 | 192 | 147 | 22.21 | [16 empty] | DOLLAR11620 |  |  |  | 61% FPC HD 10% C4 13% Reclaim 16% CaCO3 | 61 |  |  |  |  | 10 |  | 13 |  | 16
9479 | 07.13.2016 | Follow-up | T-Shirt | HD | TE-27 | AK | 13.5X57 | 13.5 | 1 |  |  |  | 57.875 |  |  | 37.46 | 13.4 | 13.2 | 5.6 | [6 empty] | 13.2 | 362 | 127 | [17 empty] | KRKELLER |  |  |  | 51% FPC HD 7% C4 26% Reclaim 16% CaCO3 | 51 |  |  |  |  | 7 |  | 26 |  | 16
9479 | 07.13.2016 | Follow-up | T-Shirt | HD | TE-2B | WS | 12.9X54 | 12.9 | 1 |  |  |  | 54.25 |  |  | 31.6 | 12.1 | 11.9 | 5 | [6 empty] | 15.1 | 436 | 130 | 28.58 | [16 empty] | DOLLAR11620 |  |  |  | 60% FPC HD 10% C4 12% Reclaim 16% CaCO3 2% MB | 60 |  |  |  |  | 10 |  | 12 |  | 16 | 2
9479 | 07.13.2016 | Follow-up | T-Shirt | HD | TE-41 | WS | 15X48 | 15 | 1 |  |  |  | 48.125 |  |  | 33.64 | 14.5 | 14.7 | 6.9 | [6 empty] | 15.4 | 423 | 115 | [17 empty] | RAIDRECYCXL
9479 | 07.13.2016 | Follow-up | T-Shirt | HD | TE-53 | WS | 13.9X54 | 13.9 | 1 |  |  |  | 54.875 |  |  | 35.8 | 13.5 | 13.7 | 8 | [6 empty] | 21.2 | 192 | 175 | [17 empty] | ROSS12620 |  |  |  | 58% FPC HD 10% C4 16% Reclaim 16% CaCO3 | 58 |  |  |  |  | 10 |  | 16 |  | 16
9479 | 07.13.2016 | Follow-up | T-Shirt | HD | TE-51 | YS | 13X54 | 13 | 1 |  |  |  | 54.5 |  |  | 31.7 | 12.1 | 11.7 | 4.5 | [6 empty] | 11.5 | 367 | 152.5 | 40.14 | [16 empty] | DGCOUPONS |  |  |  | 61% FPC HD 10% C4 13% Reclaim 16% CaCO3 | 61 |  |  |  |  | 10 |  | 13 |  | 16
9481 | 07.11.2016 | Follow-up | T-Shirt | HD | TE-55 | WS | 14X57 | 14 | 1 |  |  |  | 57.25 |  |  | 26.15 | 13.1 | 13.2 | 5.5 | [6 empty] | 12 | 210 | 120 | [17 empty] | HEB1/7COMP |  |  |  | 62% FPC HD 10% C4 21% Reclaim 7% CaCO3 | 62 |  |  |  |  | 10 |  | 21 |  | 7
9481 | 07.11.2016 | Follow-up | T-Shirt | HD | TE-57 | WS | 14X57 | 14 | 1 |  |  |  | 56.9375 |  |  | 36.33 | 13.2 | 13.5 | 8.8 | [6 empty] | 10 | 358 | 144 | 33.63 | [16 empty] | HEB1/7COMP |  |  |  | 58% FPC HD 10% C4 16% Reclaim 16% CaCO3 | 58 |  |  |  |  | 10 |  | 16 |  | 16
9481 | 07.13.2016 | Follow-up | T-Shirt | HD | TE-26 | WS | 13.72X57 | 13.72 | 1 |  |  |  | 57.375 |  |  | 38.01 | 13.8 | 13.8 | 6 | [6 empty] | 11 | 386 | 132 | [17 empty] | HEB1/7COMP |  |  |  |  | 62 |  |  |  |  | 10 |  | 21 |  | 7
9481 | 07.13.2016 | Follow-up | T-Shirt | HD | TE-29 | WS | 13.72X57 | 13.72 | 1 |  |  |  | 57.0625 |  |  | 36.75 | 13.4 | 13.5 | 5.3 | [6 empty] | 15 | 290 | 126 | 39.84 | [16 empty] | HEB1/7COMP |  |  |  | 51% FPC HD 7% C4 26% Reclaim 16% CaCO3 | 51 |  |  |  |  | 7 |  | 26 |  | 16
9481 | 07.13.2016 | Follow-up | T-Shirt | HD | TE-56 | WS | 13.72X57 | 13.72 | 3 |  |  |  | 57.25 |  |  | 38.86 | 14.1 | 13.6 | 6 | [6 empty] | 14 | 321 | 131 | [17 empty] | HEB1/7COMP |  |  |  | 58% FPC HD 10% C4 16% Reclaim 16% CaCO3 | 58 |  |  |  |  | 10 |  | 16 |  | 16
9480 | 07.09.2016 | Follow-up | T-Shirt | HD | TE-28 | EW | 15X54 | 15 | 5 |  |  |  | 54.9375 |  |  | 37.72 | 14.3 | 14.1 | 10 | [6 empty] | 8.3 | 316 | 110.5 | [17 empty] | WAL21B-GREY |  |  |  | 61% FPC HD 10% C4 12% Reclaim 15% CaCO3 2% MB | 61 |  |  |  |  | 10 |  | 12 |  | 15 | 2
9480 | 07.09.2016 | Follow-up | T-Shirt | HD | TE-54 | EW | 15X54 | 15 | 5 |  |  |  | 54.125 |  |  | 38.18 | 14.6 | 14.5 | 8.6 | [6 empty] | 16.1 | 189 | 104.5 | [17 empty] | WAL21B-GREY |  |  |  | 39% FPC HD 10% C4 31% Reclaim 20% CaCO3 | 39 |  |  |  |  | 10 |  | 31 |  | 20
9480 | 07.11.2016 | Follow-up | T-Shirt | HD | TE-55 | EW | 15X48 | 15 | 1 |  |  |  | 48.0625 |  |  | 33.73 | 14.6 | 14.4 | 7.9 | [6 empty] | 8 | 365 | <64 | [17 empty] | WAL16828-C |  |  |  | 62% FPC HD 10% C4 21% Reclaim 7% CaCO3 | 62 |  |  |  |  | 10 |  | 21 |  | 7
9480 | 07.11.2016 | Follow-up | T-Shirt | HD | TE-58 | EW | 15X54 | 15 | 3 |  |  |  | 53.9375 |  |  | 36.74 | 14.1 | 14 | 6.7 | [6 empty] | 7.3 | 266 | 148 | [17 empty] | WAL21B-GREY |  |  |  | 38% FPC HD 10% C4 31% Reclaim 21% CaCO3 | 38 |  |  |  |  | 10 |  | 31 |  | 21
9480 | 07.13.2016 | Follow-up | T-Shirt | HD | TE-54 | EW | 15X54 | 15 | 4 |  |  |  | 54.125 |  |  | 38.41 | 14.7 | 14.7 | 7.3 | [6 empty] | 18.6 | 233 | 133 | [17 empty] | WAL21B-GREY |  |  |  | 39% FPC HD 10% C4 31% Reclaim 20% CaCO3 | 39 |  |  |  |  | 10 |  | 31 |  | 20
9481 | 07.25.2016 | Follow-up | T-Shirt | HD | TE-26 | WHITE | 57 | 14 | 2 |  |  |  | 56.9375 |  |  | 37.41 | 13.6 | 13.7 | 4.2 | 3.453 | 6290 | 1.593 | 3047 | 289 | 342 | 12 | 323 | 126 | 37.03 | [18 empty] | neck-66 lb/hr=746 TMWS31 |  | 57.19% FPC HD 10.31% C4 15% Reclaim 15.4% CaCO3 2% MB (7/19)
9481 | 07.25.2016 | Follow-up | T-Shirt | HD | TE-26 | WHITE | 57 | 14 | 3 |  |  |  | 57 |  |  | 37.97 | 13.8 | 13.4 | 4.7 | 3.583 | 6417 | 1.647 | 3565 | 284 | 397 | 13 | 317 | 135 | 37.43 | [18 empty] | TMWS31 |  | 57.19% FPC HD 10.31% C4 15% Reclaim 15.4% CaCO3 2% MB (7/19)
9481 | 07.25.2016 | Follow-up | T-Shirt | HD | TE-26 | WHITE | 57 | 14 | 5 |  |  |  | 56.75 |  |  | 37.21 | 13.6 | 13.9 | 5.1 | 3.17 | 6401 | 1.813 | 3237 | 242 | 465 | 17 | 385 | 149 | 36.52 | [18 empty] | TMWS31 |  | 57.19% FPC HD 10.31% C4 15% Reclaim 15.4% CaCO3 2% MB (7/19)
9481 | 07.25.2016 | Follow-up | T-Shirt | HD | TE-26 | WHITE | 57 | 14 | 4 |  |  |  | 57 |  |  | 37.27 | 13.6 | 13.7 | 6 | 3.85 | 7701 | 1.82 | 3668 | 316 | 442 | 13 | 332 | 134 | 35.19 | [18 empty] | TMWS31 |  | 57.19% FPC HD 10.31% C4 15% Reclaim 15.4% CaCO3 2% MB (7/19)
9481 | 07.25.2016 | Follow-up | T-Shirt | HD | TE-26 | WHITE | 57 | 14 | 2 |  |  |  | 56.75 |  |  | 37.83 | 13.8 | 13.1 | 5 | 3.77 | 6798 | 1.563 | 3225 | 282 | 332 | 12 | 340 | 138 | 37.84 | [18 empty] | TMWS31 |  | 57.19% FPC HD 10.31% C4 15% Reclaim 15.4% CaCO3 2% MB (7/20)
9481 | 07.25.2016 | Follow-up | T-Shirt | HD | TE-26 | WHITE | 57 | 14 |  |  |  |  | 56.75 |  |  | 37.07 | 13.6 | 13.7 | 5.5 | 3.63 | 7182 | 1.667 | 3396 | 279 | 447 | 11 | 327 | 128 | 33.85 | [18 empty] | neck- 62 lb/hr=723 TMWS31 |  | 57.19% FPC HD 10.31% C4 15% Reclaim 15.4% CaCO3 2% MB (7/20)
9481 | 07.25.2016 | Follow-up | T-Shirt | HD | TE-56 | WHITE | 57 | 14 | 3 |  |  |  | 56.75 |  |  | 38.01 | 13.9 | 13.7 | 9.1 | 4.453 | 7649 | 1.487 | 2990 | 271 | 341 | 12 | 353 | 126 | 35.08 | [18 empty] | TMWS6 |  | 59% FPC HD 11% C4 15% Reclaim 15% CaCO3 (7/19) | 59 |  |  |  |  | 11 |  | 15 |  | 15
9481 | 07.25.2016 | Follow-up | T-Shirt | HD | TE-56 | WHITE | 57 | 14 | 4 |  |  |  | 56.875 |  |  | 37.51 | 13.7 | 14.3 | 8.2 | 3.787 | 6941 | 1.74 | 3312 | 271 | 473 | 9 | 382 | 113 | 36.88 | [18 empty] | TMWS6 |  | 59% FPC HD 11% C4 15% Reclaim 15% CaCO3 (7/18)
9481 | 07.25.2016 | Follow-up | T-Shirt | HD | TE-56 | WHITE | 57 | 14 | 4 |  |  |  | 57.25 |  |  | 37.82 | 13.7 | 14.1 | 8.3 | 3.297 | 6821 | 1.54 | 3075 | 269 | 396 | 11 | 297 | 114 | 38.59 | [18 empty] | TMWS6 |  | 59% FPC HD 11% C4 15% Reclaim 15% CaCO3 (7/19)
9481 | 07.25.2016 | Follow-up | T-Shirt | HD | TE-56 | WHITE | 57 | 14 | 5 |  |  |  | 57.25 |  |  | 37.45 | 13.6 | 13.2 | 6.8 | 3.763 | 8301 | 1.597 | 3223 | 276 | 409 | 11 | 280 | 125 | 40.39 | [18 empty] | TMWS6 |  | 59% FPC HD 11% C4 15% Reclaim 15% CaCO3 (7/19)
9481 | 07.25.2016 | Follow-up | T-Shirt | HD | TE-56 | WHITE | 57 | 14 | 3 |  |  |  | 57.125 |  |  | 37.25 | 13.5 | 13.6 | 6.7 | 3.637 | 7446 | 1.653 | 3070 | 280 | 381 | 9 | 291 | 128 | 35.35 | [18 empty] | TMWS6 |  | 59% FPC HD 11% C4 15% Reclaim 15% CaCO3 (7/20)
9481 | 07.25.2016 | Follow-up | T-Shirt | HD | TE-56 | WHITE | 57 | 14 | 2 |  |  |  | 57.125 |  |  | 37.39 | 13.6 | 13.6 | 7.7 | 3.497 | 6580 | 1.743 | 3420 | 259 | 314 | 10 | 351 | 126 | 34.77 | [18 empty] | neck-103 lb/hr-761 TMWS6 |  | 59% FPC HD 11% C4 15% Reclaim 15% CaCO3 (7/20)
9480 | 07.13.2016 | Follow-up | T-Shirt | HD | TE-55 | EW | 10X48 | 10 | 4 |  |  |  | 48.125 |  |  | 22.8 | 9.8 | 9.8 | 4.6 | 3.51 | 10609 | 1.35 | 3887 | 262 | 454 | 9.5 | 362 | <64 | [17 empty] | WAL16828-C |  |  |  | 62% FPC HD 10% C4 21% Reclaim 7% CaCO3 | 62 |  |  |  |  | 10 |  | 21 |  | 7
9480 | 07.18.2016 | Follow-up | T-Shirt | HD | TE-54 | EW | 15X54 | 15 | 5 |  |  |  | 54.25 |  |  | 38.28 | 14.7 | 145 | 8.1 | [6 empty] | 11.5 | 236 | 153.5 | [17 empty] | WAL21B-GREY |  |  |  | 38% FPC HD 10% C4 31% Reclaim 21% CaCO3 | 38 |  |  |  |  | 10 |  | 31 |  | 21
9480 | 07.18.2016 | Follow-up | T-Shirt | HD | TE-55 | EW | 15X54 | 15 | 1 |  |  |  | 54.0625 |  |  | 38.73 | 14.9 | 14.8 | 8.6 | [6 empty] | 10.3 | 284 | 98.5 | [17 empty] | WAL21B-GREY |  |  |  | 62% FPC HD 10% C4 21% Reclaim 7% CaCO3 | 62 |  |  |  |  | 10 |  | 21 |  | 7
9480 | 07.20.2016 | Follow-up | T-Shirt | HD | TE-54 | EW | 15X54 | 15 | 1 |  |  |  | 54.375 |  |  | 38.1 | 14.6 | 14.3 | 8.2 | 2.96 | 5655 | 1.73 | 3366 | 280 | 314 | 14.7 | 360 | 118 | [17 empty] | WAL21B-GREY |  |  |  | 38% FPC HD 10% C4 31% Reclaim 21% CaCO3 | 38 |  |  |  |  | 10 |  | 31 |  | 21
9480 | 07.20.2016 | Follow-up | T-Shirt | HD | TE-55 | EW | 15X54 | 15 | 1 |  |  |  | 54.0625 |  |  | 38.7 | 14.9 | 14.8 | 6.2 | [6 empty] | 11 | 226 | 107.5 | [17 empty] | WAL21B-GREY |  |  |  | 62% FPC HD 10% C4 21% Reclaim 7% CaCO3 | 62 |  |  |  |  | 10 |  | 21 |  | 7
9490 | 07.30.2016 | Follow-up | T-Shirt | HD | TE-55 | ES | 48 x15 |  | 1 |  |  |  | 48 | 39.37 |  | 35.6 | 15.45 | 15.39 | 8.7 | 3.05 | 6130 | 1.88 | 3267 | 289 | 374 | 13 | 312 | 178.5 | [19 empty] | 42513 |  | 55% FPC HD 10% C4 20% Reclaim 15% CaCO3 | 55 |  |  |  |  | 10 |  | 20 |  | 15
9490 | 07.30.2016 | Follow-up | T-Shirt | HD | TE-55 | ES | 48 x15 |  | 2 |  |  |  | 48 | 39.37 |  | 34.18 | 14.84 | 14.79 | 6.8 | 3.63 | 6754 | 1.98 | 3105 | 261 | 422 | 10.4 | 271 | 150 | [19 empty] | 42514 |  | 55% FPC HD 10% C4 20% Reclaim 15% CaCO3
9490 | 07.30.2016 | Follow-up | T-Shirt | HD | TE-55 | ES | 48x10 |  | 1 |  |  |  | 48.375 | 39.37 |  | 23.04 | 9.92 | 9.88 | 6.13 | 2.38 | 6911 | 1.2 | 3492 | 215 | 380 | 11.3 | 338 | 124.5 | [19 empty] | 42515 |  | 50% FPC HD 10% C4 32% Reclaim 8% CaCO3 | 50 |  |  |  |  | 10 |  | 32 |  | 8
9490 | 07.30.2016 | Follow-up | T-Shirt | HD | TE-55 | ES | 48x10 |  | 3 |  |  |  | 48.3125 | 39.37 |  | 22.77 | 9.82 | 9.79 | 3.88 | 3.2 | 7933 | 1.2 | 3339 | 263 | 383 | 10.9 | 326 | 102 | [19 empty] | 42515 |  | 50% FPC HD 10% C4 32% Reclaim 8% CaCO3
9490 | 07.30.2016 | Follow-up | T-Shirt | HD | TE-55 | ES | 48 x15 |  | 3 |  |  |  | 48.4375 | 39.37 |  | 34.86 | 15 | 14.99 | 10.2 | 3.88 | 7588 | 2.16 | 3749 | 283 | 482 | 9.6 | 335 | 141 | [19 empty] | 42530 |  | 55% FPC HD 10% C4 20% Reclaim 15% CaCO3
9490 | 07.30.2016 | Follow-up | T-Shirt | HD | TE-55 | ES | 48 x15 |  | 2 |  |  |  | 48.5 | 39.37 |  | 35.41 | 15.21 | 15.17 | 9.12 | 4.45 | 7546 | 2.13 | 3608 | 280 | 484 | 9.5 | 316 | 135 | [19 empty] | 42531 |  | 55% FPC HD 10% C4 20% Reclaim 15% CaCO3
9490 | 07.30.2016 | Follow-up | T-Shirt | HD | TE-55 | ES | 48 x15 |  | 5 |  |  |  | 48.5 | 39.37 |  | 36.2 | 15.55 | 15.5 | 10.92 | 4.72 | 7425 | 2.18 | 3534 | 284 | 484 | 12 | 305 | 129 | [19 empty] | 42531 |  | 55% FPC HD 10% C4 20% Reclaim 15% CaCO3
9490 | 07.30.2016 | Follow-up | T-Shirt | HD | TE-55 | ES | 48 x15 | [5 empty] | 47.75 | 39.37 |  | 34.67 | 15.13 | 15.16 | 8.49 | 5.84 | 9258 | 2 | 3314 | 317 | 534 | 7.2 | 463 | 91.5 | [19 empty] | 42533 |  | 55% FPC HD 10% C4 20% Reclaim 15% CaCO3
9490 | 07.30.2016 | Follow-up | T-Shirt | HD | TE-55 | ES | 48 x15 | [5 empty] | 47.75 | 39.37 |  | 34.47 | 15.04 | 15.07 | 9.19 | 5.68 | 9021 | 1.92 | 3323 | 310 | 509 | 6.8 | 426 | 75 | [19 empty] | 42533 |  | 55% FPC HD 10% C4 20% Reclaim 15% CaCO3 | 55 |  |  |  |  | 10 |  | 20 |  | 15
9490 | 07.30.2016 | Follow-up | T-Shirt | HD | TE-57 | ES | 54x15 |  | 3 |  |  |  | 54.1875 | 39.37 |  | 38.85 | 14.94 | 14.98 | 11.98 | 5.42 | 8448 | 1.56 | 2799 | 311 | 368 | 7.8 | 679 | 67.5 | [19 empty] | 42514 |  | 50% FPC HD 10% C4 32% Reclaim 8% CaCO3
9490 | 07.30.2016 | Follow-up | T-Shirt | HD | TE-58 | ES | 54x15 |  | 5 |  |  |  | 54.4375 | 39.37 |  | 38.53 | 14.75 | 14.71 | 9.61 | 3.69 | 6355 | 1.77 | 2547 | 249 | 446 | 10.2 | 359 | 103.5 | [19 empty] | 42514 |  | 50% FPC HD 10% C4 32% Reclaim 8% CaCO3 | 50 |  |  |  |  | 10 |  | 32 |  | 8
9490 | 07.30.2016 | Follow-up | T-Shirt | HD | TE-58 | ES | 54x15 |  | 2 |  |  |  | 54.375 | 39.37 |  | 38.29 | 14.67 | 14.64 | 6.56 | 4.08 | 7290 | 1.42 | 2632 | 246 | 414 | 7.6 | 400 | 79.5 | [19 empty] | 42514 |  | 50% FPC HD 10% C4 32% Reclaim 8% CaCO3
9490 | 07.30.2016 | Follow-up | T-Shirt | HD | TE-57 | ES | 54x15 |  | 1 |  |  |  | 54.125 | 39.37 |  | 38.5 | 14.82 | 14.84 | 6.85 | 4.32 | 7302 | 2 | 3313 | 286 | 389 | 10.8 | 344 | 120 | [19 empty] | 42515 |  | 50% FPC HD 10% C4 32% Reclaim 8% CaCO3
9490 | 07.30.2016 | Follow-up | T-Shirt | HD | TE-57 | ES | 54x15 |  | 3 |  |  |  | 54 | 39.37 |  | 36.88 | 14.23 | 14.2 | 8.33 | 4.57 | 8009 | 1.93 | 3342 | 270 | 458 | 9.8 | 335 | 123 | [19 empty] | 42515 |  | 50% FPC HD 10% C4 32% Reclaim 8% CaCO3
9490 | 07.30.2016 | Follow-up | T-Shirt | HD | TE-57 | ES | 54x15 |  | 4 |  |  |  | 54 | 39.37 |  | 37.58 | 14.5 | 14.49 | 10.28 | 4.87 | 7626 | 1.96 | 3397 | 285 | 336 | 9.8 | 368 | 109.5 | [19 empty] | 42516 |  | 50% FPC HD 10% C4 32% Reclaim 8% CaCO3
9490 | 07.30.2016 | Follow-up | T-Shirt | HD | TE-57 | ES | 54x15 |  | 6 |  |  |  | 54.1875 | 39.37 |  | 37.88 | 14.57 | 14.56 | 8.04 | 4.44 | 7622 | 2.15 | 3274 | 292 | 530 | 9 | 311 | 117 | [19 empty] | 42516 |  | 50% FPC HD 10% C4 32% Reclaim 8% CaCO3
9490 | 07.30.2016 | Follow-up | T-Shirt | HD | TE-54 | ES | 54x15 |  | 6 |  |  |  | 54.0625 | 39.37 |  | 36.75 | 14.16 | 13.86 | 5.96 | 2.72 | 4811 | 1.78 | 3141 | 262 | 377 | 16.3 | 174 | 186 | [21 empty] | 50% FPC HD 10% C4 32% Reclaim 8% CaCO3 | 55 |  |  |  |  | 10 |  | 20 |  | 15
9490 | 07.30.2016 | Follow-up | T-Shirt | HD | TE-54 | ES | 54x15 |  | 4 |  |  |  | 54.5 | 39.37 |  | 37.16 | 14.21 | 14.17 | 6.67 | 3.54 | 5573 | 1.74 | 2910 | 305 | 393 | 13.4 | 184 | 195 | [19 empty] | 42526 |  | 50% FPC HD 10% C4 32% Reclaim 8% CaCO3
9490 | 07.30.2016 | Follow-up | T-Shirt | HD | TE-54 | ES | 54x15 |  | 1 |  |  |  | 54.375 | 39.37 |  | 37.29 | 14.29 | 14.25 | 4.43 | 3.2 | 5411 | 1.78 | 3238 | 281 | 376 | 12.6 | 195 | 183 | [19 empty] | 42525 |  | 50% FPC HD 10% C4 32% Reclaim 8% CaCO3 | 50 |  |  |  |  | 10 |  | 32 |  | 8
9490 | 07.30.2016 | Follow-up | T-Shirt | HD | TE-54 | ES | 54x15 |  | 5 |  |  |  | 54.375 | 39.37 |  | 36.74 | 14.08 | 14.01 | 7.13 | 3.58 | 5763 | 1.91 | 3507 | 308 | 379 | 14.3 | 230 | 213 | [19 empty] | 42525 |  | 50% FPC HD 10% C4 32% Reclaim 8% CaCO3
9490 | 07.30.2016 | Follow-up | T-Shirt | HD | TE-54 | ES | 54x15 |  | 3 |  |  |  | 54.4375 | 39.37 |  | 37.48 | 14.35 | 14.16 | 6.67 | 3.09 | 5413 | 1.78 | 3112 | 290 | 353 | 14.5 | 195 | 219 | [19 empty] | 42526 |  | 50% FPC HD 10% C4 32% Reclaim 8% CaCO3
9490 | 07.30.2016 | Follow-up | T-Shirt | HD | TE-54 | ES | 54x15 |  | 3 |  |  |  | 54.5 | 39.37 |  | 38.33 | 14.65 | 14.69 | 5.82 | 2.94 | 5021 | 1.64 | 2531 | 267 | 363 | 12.8 | 264.4 | 163.5 | [19 empty] | 42525 |  | 50% FPC HD 10% C4 32% Reclaim 8% CaCO3
9490 | 07.30.2016 | Follow-up | T-Shirt | HD | TE-57 | ES | 54x15 |  | 1 |  |  |  | 53.8125 | 39.37 |  | 37.17 | 14.39 | 14.55 | 9.2 | 4.25 | 8174 | 1.99 | 3623 | 283 | 474 | 7.9 | 302 | 126 | [19 empty] | 42526 |  | 50% FPC HD 10% C4 32% Reclaim 8% CaCO3
9490 | 07.30.2016 | Follow-up | T-Shirt | HD | TE-57 | ES | 54x15 |  | 6 |  |  |  | 53.75 | 39.37 |  | 36.56 | 14.17 | 14.17 | 5.83 | 4.72 | 8338 | 2.07 | 3617 | 295 | 489 | 8.6 | 312 | 111 | [21 empty] | 50% FPC HD 10% C4 32% Reclaim 8% CaCO3
9490 | 07.30.2016 | Follow-up | T-Shirt | HD | TE-57 | ES | 54x15 |  | 3 |  |  |  | 53.875 | 39.37 |  | 37.76 | 14.6 | 14.57 | 5.34 | 5.05 | 8525 | 1.97 | 3725 | 310 | 452 | 8.4 | 308 | 121.7 | [19 empty] | 42525 |  | 50% FPC HD 10% C4 32% Reclaim 8% CaCO3 | 55 |  |  |  |  | 10 |  | 20 |  | 15
9490 | 07.30.2016 | Follow-up | T-Shirt | HD | TE-57 | ES | 54x15 |  | 3 |  |  |  | 53.875 | 39.37 |  | 37.49 | 14.5 | 14.5 | 4.22 | 4.81 | 8284 | 1.83 | 3297 | 304 | 409 | 7.5 | 351 | 111 | [19 empty] | 42526 |  | 50% FPC HD 10% C4 32% Reclaim 8% CaCO3
9490 | 07.30.2016 | Follow-up | T-Shirt | HD | TE-57 | ES | 54x15 |  | 5 |  |  |  | 53.75 | 39.37 |  | 37.01 | 14.35 | 14.3 | 3.81 | 4.98 | 8577 | 1.62 | 2864 | 253 | 304 | 8 | 296 | 123 | [21 empty] | 50% FPC HD 10% C4 32% Reclaim 8% CaCO3 | 50 |  |  |  |  | 10 |  | 32 |  | 8
9490 | 07.30.2016 | Follow-up | T-Shirt | HD | TE-57 | ES | 54x15 |  | 2 |  |  |  | 53.75 | 39.37 |  | 37.38 | 14.49 | 14.47 | 5.5 | 4.35 | 8151 | 2.13 | 3868 | 273 | 486 | 8 | 315 | 121.5 | [19 empty] | 42526 |  | 50% FPC HD 10% C4 32% Reclaim 8% CaCO3
9490 | 07.30.2016 | Follow-up | T-Shirt | HD | TE-58 | ES | 54x15 |  | 5 |  |  |  | 54 | 39.37 |  | 37.53 | 14.48 | 14.52 | 4.02 | 4.83 | 8060 | 2.08 | 3838 | 298 | 458 | 8.4 | 308 | 129 | [19 empty] | 42521 |  | 50% FPC HD 10% C4 32% Reclaim 8% CaCO3
9490 | 07.30.2016 | Follow-up | T-Shirt | HD | TE-58 | ES | 54x15 |  | 6 |  |  |  | 53.625 | 39.37 |  | 38.61 | 15 | 14.57 | 3.55 | 4.58 | 7840 | 2.09 | 3657 | 303 | 425 | 9.3 | 278 | 148.5 | [19 empty] | 42521 |  | 50% FPC HD 10% C4 32% Reclaim 8% CaCO3
9490 | 07.30.2016 | Follow-up | T-Shirt | HD | TE-58 | ES | 54x15 |  | 7 |  |  |  | 54 | 39.37 |  | 39.29 | 15.16 | 15.15 | 3.13 | 4.45 | 7718 | 1.99 | 3520 | 283 | 341 | 9 | 323 | 126 | [19 empty] | 42521 |  | 50% FPC HD 10% C4 32% Reclaim 8% CaCO3
9487 | 07.31.2016 | Follow-up | T-Shirt | HD | TE-31 | WS | 14.4 x54 |  | 1 |  |  |  | 54.5 | 39.37 |  | 36.16 | 13.82 | 13.85 | 8.92 | 4.05 | 7282 | 1.46 | 3304 | 297 | 421 | 10.3 | 369 | 141 | [19 empty] | 42502 |  | 75% FPC HD 10% C4 15% CaCO3 | 75 |  |  |  |  | 10 |  |  |  | 15
9487 | 07.31.2016 | Follow-up | T-Shirt | HD | TE-32 | WS | 12.9x54 |  | 2 |  |  |  | 53.8125 | 39.37 |  | 31.06 | 12.03 | 11.96 | 6.77 | 3.78 | 8591 | 1.5 | 3437 | 295 | 448 | 8.02 | 412 | 117 | [19 empty] | 42502 |  | 75% FPC HD 10% C4 15% CaCO3
9487 | 07.31.2016 | Follow-up | T-Shirt | HD | TE-33 | WS | 12.9x54 |  | 2 |  |  |  | 54.125 | 39.37 |  | 32.81 | 12.63 | 12.6 | 7.61 | 3.39 | 7841 | 1.32 | 3061 | 270 | 371 | 12 | 392 | 136.5 | [19 empty] | 42502 |  | 75% FPC HD 10% C4 15% CaCO3
9487 | 07.31.2016 | Follow-up | T-Shirt | HD | TE-34 | WS | 13x54 |  | 2 |  |  |  | 54.1875 | 39.37 |  | 31.43 | 12.09 | 12.08 | 8.4 | 3.43 | 8426 | 1.67 | 3312 | 257 | 483 | 8.4 | 360 | 120 | [19 empty] | 42502 |  | 75% FPC HD 10% C4 15% CaCO3
9487 | 07.31.2016 | Follow-up | T-Shirt | HD | TE-41 | WS | 13x54 |  | 3 |  |  |  | 50.5 | 39.37 |  | 29.58 | 12.21 | 12.19 | 6.62 | 4.1 | 8626 | 1.31 | 3008 | 264 | 360 | 10.2 | 544 | 117 | [19 empty] | 42502 |  | 75% FPC HD 10% C4 15% CaCO3
9487 | 07.31.2016 | Follow-up | T-Shirt | HD | TE-41 | WS | 13x57 |  | 2 |  |  |  | 51 | 39.37 |  | 30.26 | 12.36 | 12.36 | 3.93 | 3.86 | 8058 | 1.45 | 3295 | 263 | 432 | 10.7 | 392 | 133.5 | [19 empty] | 42502 |  | 75% FPC HD 10% C4 15% CaCO3
9487 | 07.31.2016 | Follow-up | T-Shirt | HD | TE-34 | WS | 13x54 |  | 1 |  |  |  | 54.1875 | 39.37 |  | 32.9 | 12.65 | 12.59 | 8.57 | 2.97 | 7643 | 1.38 | 3575 | 259 | 378 | 9.2 | 342 | 145.5 | [19 empty] | 42502 |  | 75% FPC HD 10% C4 15% CaCO3
9487 | 07.31.2016 | Follow-up | T-Shirt | HD | TE-33 | WS | 12.9x54 |  | 1 |  |  |  | 54.3125 | 39.37 |  | 31.9 | 12.24 | 12.27 | 5.56 | 4.01 | 7750 | 1.6 | 3295 | 298 | 430 | 15 | 370 | 157.5 | [19 empty] | 42502 |  | 75% FPC HD 10% C4 15% CaCO3
9487 | 07.31.2016 | Follow-up | T-Shirt | HD | TE-53 | WS | 12.9x54 |  | 2 |  |  |  | 53.875 | 39.37 |  | 34.24 | 13.24 | 13 | 7.59 | 2.48 | 5771 | 1.34 | 2999 | 249 | 313 | 14.4 | 300 | 196.5 | [21 empty] | 75% FPC HD 10% C4 15% CaCO3 | 75 |  |  |  |  | 10 |  |  |  | 15
9487 | 07.31.2016 | Follow-up | T-Shirt | HD | TE-41 | WS | 13x54 |  | 1 |  |  |  | 54.5 | 39.37 |  | 33.59 | 12.84 | 12.93 | 5.79 | 3.79 | 7530 | 1.57 | 3614 | 269 | 419 | 14 | 278 | 154.5 | [21 empty] | 75% FPC HD 10% C4 15% CaCO3
9487 | 07.31.2016 | Follow-up | T-Shirt | HD | TE-28 | WS | 13.72x57 |  | 2 |  |  |  | 57.5 | 39.37 |  | 35.68 | 12.93 | 12.9 | 5.54 | 4.66 | 8458 | 1.77 | 3640 | 302 | 421 | 13.4 | 272 | 159 | [21 empty] | 75% FPC HD 10% C4 15% CaCO3
9487 | 07.31.2016 | Follow-up | T-Shirt | HD | TE-35 | WS | 12.9x54 |  | 2 |  |  |  | 54 | 39.37 |  | 31.41 | 12.12 | 12.11 | 5.62 | 3.67 | 7408 | 1.25 | 2672 | 220 | 308 | 7.1 | 547 | <36 | [21 empty] | 75% FPC HD 10% C4 15% CaCO3
9487 | 07.31.2016 | Follow-up | T-Shirt | HD | TE-32 | WS | 12.5x54 |  | 3 |  |  |  | 53.875 | 39.37 |  | 31.46 | 12.17 | 12.13 | 7.96 | 4.03 | 8926 | 1.54 | 2988 | 259 | 266 | 9.4 | 400 | 111 | [21 empty] | 75% FPC HD 10% C4 15% CaCO3
9487 | 07.31.2016 | Follow-up | T-Shirt | HD | TE-35 | WS | 13x54 |  | 2 |  |  |  | 54.0625 | 39.37 |  | 32.66 | 12.59 | 12.45 | 7.13 | 3.89 | 7409 | 1.67 | 3185 | 212 | 543 | 6.01 | 490 | 81 | [21 empty] | 75% FPC HD 10% C4 15% CaCO3
9487 | 07.31.2016 | Follow-up | T-Shirt | HD | TE-35 | WS | 12.5x54 |  | 3 |  |  |  | 54.625 | 39.37 |  | 34.25 | 13.06 | 12.69 | 15.24 | 3.72 | 7640 | 1.32 | 2489 | 238 | 179 | 8 | 570 | <36 | [21 empty] | 75% FPC HD 10% C4 15% CaCO3
9487 | 07.31.2016 | Follow-up | T-Shirt | HD | TE-32 | WS | 13x54 |  | 1 |  |  |  | 53.8125 | 39.37 |  | 31.89 | 12.35 | 12.33 | 6.84 | 3.51 | 8048 | 1.42 | 3698 | 271 | 369 | 11.5 | 365 | 126 | [19 empty] | 42502 |  | 75% FPC HD 10% C4 15% CaCO3
9487 | 07.31.2016 | Follow-up | T-Shirt | HD | TE-54 | WS | 13x54 |  | 1 |  |  |  | 54.125 | 39.37 |  | 32.54 | 12.53 | 12.54 | 6.32 | 4.74 | 9017 | 1.47 | 3892 | 287 | 324 | 12.2 | 242 | 180 | [19 empty] | 42502 |  | 75% FPC HD 10% C4 15% CaCO3 | 75 |  |  |  |  | 10 |  |  |  | 15
9487 | 07.31.2016 | Follow-up | T-Shirt | HD | TE-51 | WS | 13.9x54 |  | 2 |  |  |  | 54 | 39.37 |  | 35.61 | 13.74 | 13.51 | 8.73 | 3.46 | 6163 | 1.97 | 3317 | 301 | 462 | 12.8 | 307 | 210 | [21 empty] | 75% FPC HD 10% C4 15% CaCO3
9487 | 07.31.2016 | Follow-up | T-Shirt | HD | TE-31 | WS | 14.4x54 |  | 1 |  |  |  | 54.1875 | 39.37 |  | 32.45 | 12.48 | 12.52 | 7.8 | 6.4 | 7002 | 1.2 | 2453 | 345 | 395 | 11.8 | 438 | 120 | [19 empty] | 42500 |  | 75% FPC HD 10% C4 15% CaCO3
9487 | 07.31.2016 | Follow-up | T-Shirt | HD | TE-41 | WS | 13x51 |  | 2 |  |  |  | 50.875 | 39.37 |  | 30.72 | 12.58 | 12.62 | 7.49 | 8.79 | 9085 | 1.51 | 2579 | 386 | 349 | 11.3 | 358 | 124.5 | [21 empty] | 75% FPC HD 10% C4 15% CaCO3
9487 | 07.31.2016 | Follow-up | T-Shirt | HD | TE-2C | WS | 13x54 |  | 3 |  |  |  | 54.125 | 39.37 |  | 31.96 | 12.3 | 12.44 | 7.53 | 3.34 | 7414 | 1.68 | 3300 | 242 | 385 | 11 | 239 | 204 | [21 empty] | 75% FPC HD 10% C4 15% CaCO3
9487 | 07.31.2016 | Follow-up | T-Shirt | HD | TE-59 | WS | 13x54 |  | 3 |  |  |  | 53.625 | 39.37 |  | 33.09 | 12.86 | 12.77 | 4.85 | 3.16 | 6656 | 1.87 | 3523 | 263 | 387 | 10.5 | 206 | 187.5 | [19 empty] | 42501 |  | 75% FPC HD 10% C4 15% CaCO3
9487 | 07.31.2016 | Follow-up | T-Shirt | HD | TE-35 | WS | 12.5x54 |  | 2 |  |  |  | 54 | 39.37 |  | 32.11 | 12.39 | 12.39 | 6.06 | 3.96 | 7107 | 1.37 | 2636 | 271 | 471 | 9 | 470 | 64.5 | [19 empty] | 42502 |  | 75% FPC HD 10% C4 15% CaCO3
9487 | 07.31.2016 | Follow-up | T-Shirt | HD | TE-31 | WS | 14.4x54 |  | 1 |  |  |  | 54 | 39.37 |  | 33.36 | 12.87 | 12.88 | 3.37 | 4.04 | 7405 | 1.54 | 2983 | 281 | 453 | 9.5 | 325 | 147 | [19 empty] | 42502 |  | 75% FPC HD 10% C4 15% CaCO3
9503 | 07.31.2016 | Follow-up | T-Shirt | HD | TE-51 | WS | 12.9x54 |  | 3 |  |  |  | 54.625 | 39.37 |  | 33.05 | 12.61 | 12.59 | 9.7 | 3.11 | 6395 | 1.66 | 3216 | 261 | 466 | 14.7 | 344 | 130.5 | [19 empty] | 42530 |  | 60% FPC HD 10% C4 30% (compound) | 60 |  |  |  |  | 10 | [10 empty] | 30% (compound)
9503 | 07.31.2016 | Follow-up | T-Shirt | HD | TE-51 | WS | 12.9x54 |  | 5 |  |  |  | 54.375 | 39.37 |  | 33.1 | 12.68 | 12.65 | 6.07 | 3.18 | 6245 | 1.47 | 3258 | 282 | 422 | 16 | 338 | 123 | [19 empty] | 42530 |  | 60% FPC HD 10% C4 30% (compound)
9503 | 07.31.2016 | Follow-up | T-Shirt | HD | TE-51 | WS | 12.9x54 |  | 3 |  |  |  | 54.375 | 39.37 |  | 32.8 | 12.57 | 12.61 | 8.86 | 2.95 | 5960 | 1.8 | 3001 | 288 | 300 | 16 | 344 | 205.5 | [19 empty] | 42532 |  | 60% FPC HD 10% C4 30% (compound)
9503 | 07.31.2016 | Follow-up | T-Shirt | HD | TE-51 | WS | 12.9x54 |  | 1 |  |  |  | 54.1875 | 39.37 |  | 33.62 | 12.93 | 12.88 | 6.81 | 2.77 | 5583 | 1.4 | 3154 | 284 | 421 | 15 | 301 | 193.5 | [19 empty] | 42533 |  | 60% FPC HD 10% C4 30% (compound)
9504 | 07.31.2016 | Follow-up | T-Shirt | HD | TE-29 | WS | 12.68x58 |  | 1 |  |  |  | 58.625 | 39.37 |  | 35.1 | 12.48 | 12.51 | 4.69 | 4.24 | 7922 | 1.4 | 2416 | 281 | 377 | 11.8 | 364 | 127.5 | [21 empty] | 75% FPC HD 10% C4 15% CaCO3 | 75 |  |  |  |  | 10 |  |  |  | 15
9504 | 07.31.2016 | Follow-up | T-Shirt | HD | TE-54 | WS | 13x52.5 |  | 3 |  |  |  | 52.9375 | 39.37 |  | 32.82 | 12.92 | 13.07 | 6.31 | 4.96 | 7606 | 1.89 | 3543 | 314 | 415 | 15 | 319 | 207 | [21 empty] | 75% FPC HD 10% C4 15% CaCO3
9504 | 07.31.2016 | Follow-up | T-Shirt | HD | TE-56 | WS | 12.72x57 |  | 3 |  |  |  | 57.875 | 39.37 |  | 36.05 | 12.98 | 12.94 | 4.13 | 3.35 | 6014 | 1.78 | 3198 | 273 | 434 | 10 | 252 | 165 | [21 empty] | 75% FPC HD 10% C4 15% CaCO3
9504 | 07.31.2016 | Follow-up | T-Shirt | HD | TE-2c | WS | 13x54 |  | 1 |  |  |  | 54.125 | 39.37 |  | 32.34 | 12.45 | 12.41 | 4.76 | 4.45 | 8311 | 1.74 | 3415 | 292 | 394 | 9.6 | 240 | 153 | [21 empty] | 75% FPC HD 10% C4 15% CaCO3
9504 | 07.31.2016 | Follow-up | T-Shirt | HD | TE-52 | WS | 12.68x58 |  | 2 |  |  |  | 58.06255 | 39.37 |  | 33.79 | 12.13 | 11.98 | 4.19 | 2.87 | 5118 | 1.43 | 3108 | 247 | 334 | 14.4 | 204 | 234 | [21 empty] | 75% FPC HD 10% C4 15% CaCO3
9504 | 07.31.2016 | Follow-up | T-Shirt | HD | TE-52 | WS | 13x52.5 |  | 2 |  |  |  | 52.8025 | 39.37 |  | 32.21 | 12.71 | 12.65 | 6.63 | 3.85 | 7029 | 1.73 | 3387 | 283 | 378 | 11.4 | 337 | 201 | [19 empty] | 42502 |  | 75% FPC HD 10% C4 15% CaCO3
9505 | 07.31.2016 | Follow-up | T-Shirt | HD | TE-57 | ES | 15x54 |  | 3 |  |  |  | 53.875 | 39.37 |  | 37.76 | 14.6 | 14.57 | 5.34 | 5.05 | 8525 | 1.97 | 3725 | 310 | 452 | 8.4 | 308 | 121.7 | [19 empty] | 42525 |  | 50% FPC HD 10% C4 32% Reclaim 8% CaCO3 | 50 |  |  |  |  | 10 |  | 32 |  | 8
9505 | 07.31.2016 | Follow-up | T-Shirt | HD | TE-57 | ES | 15x54 |  | 3 |  |  |  | 53.875 | 39.37 |  | 37.49 | 14.5 | 14.5 | 4.22 | 4.81 | 8284 | 1.83 | 3297 | 304 | 409 | 7.5 | 351 | 111 | [19 empty] | 42526 |  | 50% FPC HD 10% C4 32% Reclaim 8% CaCO3
9505 | 07.31.2016 | Follow-up | T-Shirt | HD | TE-57 | ES | 15x54 |  | 5 |  |  |  | 53.75 | 39.37 |  | 37.01 | 14.35 | 14.3 | 3.81 | 4.98 | 8577 | 1.62 | 2864 | 253 | 304 | 8 | 296 | 123 | [21 empty] | 50% FPC HD 10% C4 32% Reclaim 8% CaCO3
9505 | 07.31.2016 | Follow-up | T-Shirt | HD | TE-57 | ES | 15x54 |  | 2 |  |  |  | 53.75 | 39.37 |  | 37.38 | 14.49 | 14.47 | 5.5 | 4.35 | 8151 | 2.13 | 3868 | 273 | 486 | 8 | 315 | 121.5 | [19 empty] | 42526 |  | 50% FPC HD 10% C4 32% Reclaim 8% CaCO3
9505 | 07.31.2016 | Follow-up | T-Shirt | HD | TE-58 | ES | 15x54 |  | 5 |  |  |  | 54 | 39.37 |  | 37.53 | 14.48 | 14.52 | 4.02 | 4.83 | 8060 | 2.08 | 3838 | 298 | 458 | 8.4 | 308 | 129 | [19 empty] | 42521 |  | 50% FPC HD 10% C4 32% Reclaim 8% CaCO3
9505 | 07.31.2016 | Follow-up | T-Shirt | HD | TE-58 | ES | 15x54 |  | 6 |  |  |  | 53.625 | 39.37 |  | 38.61 | 15 | 14.57 | 3.55 | 4.58 | 7840 | 2.09 | 3657 | 303 | 425 | 9.3 | 278 | 148.5 | [19 empty] | 42521 |  | 50% FPC HD 10% C4 32% Reclaim 8% CaCO3
9505 | 07.31.2016 | Follow-up | T-Shirt | HD | TE-58 | ES | 15x54 |  | 7 |  |  |  | 54 | 39.37 |  | 39.29 | 15.16 | 15.15 | 3.13 | 4.45 | 7718 | 1.99 | 3520 | 283 | 341 | 9 | 323 | 126 | [19 empty] | 42521 |  | 50% FPC HD 10% C4 32% Reclaim 8% CaCO3
9488 | 07.31.2016 | Follow-up | T-Shirt | HD | TE-51 | WS | 12.9x54 |  | 1 |  |  |  | 54.5 | 39.347 |  | 32.4 | 12.39 | 12.56 | 6.47 | 2.23 | 4738 | 1.22 | 2608 | 211 | 342 | 9.6 | 200 | 121.5 | [19 empty] | 42529 |  | 60% FPC HD 10% C4 30% (compound) | 60 |  |  |  |  | 10 | [10 empty] | 30% (compound)
9488 | 07.31.2016 | Follow-up | T-Shirt | HD | TE-52 | WS | 13x54 |  | 1 |  |  |  | 54.625 | 39.37 |  | 32.95 | 12.57 | 12.52 | 6.9 | 3.18 | 6508 | 1.56 | 3157 | 263 | 362 | 13 | 259 | 153 | [19 empty] | 42529 |  | 60% FPC HD 10% C4 30% (compound)
9488 | 07.31.2016 | Follow-up | T-Shirt | HD | TE-52 | WS | 13x54 |  | 6 |  |  |  | 54.75 | 39.37 |  | 32.15 | 12.34 | 12.31 | 5.89 | 2.65 | 6412 | 1.64 | 3149 | 240 | 387 | 13.4 | 319 | 174 | [19 empty] | 42529 |  | 60% FPC HD 10% C4 30% (compound)
9488 | 07.31.2016 | Follow-up | T-Shirt | HD | TE-52 | WS | 13x54 |  | 2 |  |  |  | 54.625 | 39.37 |  | 32.45 | 12.38 | 12.26 | 6.05 | 2.82 | 5656 | 1.57 | 3111 | 234 | 384 | 15.6 | 411 | 157.5 | [19 empty] | 42530 |  | 60% FPC HD 10% C4 30% (compound)
9488 | 07.31.2016 | Follow-up | T-Shirt | HD | TE-52 | WS | 13x54 |  | 4 |  |  |  | 54.75 | 39.37 |  | 32.8 | 12.48 | 12.39 | 5.96 | 2.81 | 5645 | 1.58 | 3409 | 232 | 385 | 15.5 | 292 | 156 | [19 empty] | 42530 |  | 60% FPC HD 10% C4 30% (compound)
9488 | 07.31.2016 | Follow-up | T-Shirt | HD | TE-52 | WS | 13x54 |  | 6 |  |  |  | 54.625 | 39.37 |  | 33.32 | 12.71 | 12.73 | 5.87 | 2.93 | 6054 | 1.54 | 3091 | 258 | 392 | 13 | 332 | 153 | [19 empty] | 42531 |  | 60% FPC HD 10% C4 30% (compound)
9488 | 07.31.2016 | Follow-up | T-Shirt | HD | TE-52 | WS | 15x57 |  | 1 |  |  |  | 57.125 | 39.37 |  | 39.09 | 14.26 | 14.23 | 8.11 | 3.58 | 6180 | 2 | 3832 | 282 | 381 | 19 | 247 | 226.5 | [19 empty] | 42532 |  | 60% FPC HD 10% C4 30% (compound)
9488 | 07.31.2016 | Follow-up | T-Shirt | HD | TE-52 | WS | 15x57 | [5 empty] | 57.25 | 39.37 |  | 38.44 | 13.99 | 13.84 | 6.33 | 3.03 | 6087 | 1.83 | 3521 | 288 | 348 | 19.4 | 198 | 232.5 | [19 empty] | 42532 |  | 60% FPC HD 10% C4 30% (compound)
9488 | 07.31.2016 | Follow-up | T-Shirt | HD | TE-52 | WS | 15x57 | [5 empty] | 57.875 | 39.37 |  | 37.85 | 13.63 | 13.63 | 6.23 | 2.71 | 5610 | 1.73 | 3521 | 267 | 343 | 21 | 243 | 250.5 | [19 empty] | 42532 |  | 60% FPC HD 10% C4 30% (compound) | 60 |  |  |  |  | 10 | [10 empty] | 30% (compound)
9488 | 07.31.2016 | Follow-up | T-Shirt | HD | TE-52 | WS | 15x57 | [5 empty] | 57.25 | 39.37 |  | 39.83 | 14.5 | 14.46 | 6.21 | 3.5 | 6343 | 1.95 | 3635 | 311 | 374 | 20.3 | 192 | 229.5 | [19 empty] | 42533 |  | 60% FPC HD 10% C4 30% (compound)
9488 | 07.31.2016 | Follow-up | T-Shirt | HD | TE-52 | WS | 15x57 | [5 empty] | 27.125 | 39.37 |  | 38.62 | 14.09 | 14.04 | 5.24 | 3.81 | 6761 | 1.85 | 3547 | 324 | 362 | 19.6 | 217 | 207 | [19 empty] | 42533 |  | 60% FPC HD 10% C4 30% (compound)
9488 | 07.31.2016 | Follow-up | T-Shirt | HD | TE-52 | WS | 15x57 | [5 empty] | 57.625 | 39.37 |  | 39.92 | 14.43 | 14.15 | 6.4 | 3.08 | 5593 | 1.97 | 3431 | 251 | 325 | 21.8 | 206 | 211.5 | [19 empty] | 42533 |  | 60% FPC HD 10% C4 30% (compound)
9488 | 07.31.2016 | Follow-up | T-Shirt | HD | TE-53 | WS | 13.72x57 | [5 empty] | 57 | 39.37 |  | 35.9 | 13.12 | 13.14 | 6.13 | 3.16 | 5749 | 1.62 | 3930 | 266 | 327 | 16.3 | 210 | 228 | [19 empty] | 42537 |  | 60% FPC HD 10% C4 30% (compound)
9488 | 07.31.2016 | Follow-up | T-Shirt | HD | TE-53 | WS | 13.72x52 | [5 empty] | 57.125 | 39.37 |  | 35.25 | 12.86 | 12.8 | 5.15 | 2.79 | 6388 | 1.56 | 3180 | 264 | 304 | 14.4 | 200 | 237 | [19 empty] | 42537 |  | 60% FPC HD 10% C4 30% (compound)
9488 | 07.31.2016 | Follow-up | T-Shirt | HD | TE-53 | WS | 13.72x57 |  | 3 |  |  |  | 57.375 | 39.37 |  | 36.04 | 13.09 | 13.25 | 7.21 | 3.28 | 6097 | 1.65 | 3112 | 268 | 392 | 17.7 | 197 | 270 | [19 empty] | 42537 |  | 60% FPC HD 10% C4 30% (compound)
9488 | 07.31.2016 | Follow-up | T-Shirt | HD | TE-52 | WS | 12.9x57 | [5 empty] | 57.5 | 39.37 |  | 34.36 | 12.45 | 12.39 | 5.56 | 3.22 | 6586 | 1.77 | 3391 | 278 | 415 | 13.5 | 280 | 180 | [19 empty] | 42537 |  | 60% FPC HD 10% C4 30% (compound)
9488 | 07.31.2016 | Follow-up | T-Shirt | HD | TE-52 | WS | 12.9x57 |  | 6 |  |  |  | 57.25 | 39.37 |  | 34.05 | 12.39 | 12.04 | 7.06 | 3.08 | 6335 | 1.4 | 3244 | 249 | 364 | 12.7 | 268 | 171 | [19 empty] | 42537 |  | 60% FPC HD 10% C4 30% (compound) | 60 |  |  |  |  | 10 | [10 empty] | 30% (compound)
9488 | 07.31.2016 | Follow-up | T-Shirt | HD | TE-52 | WS | 12.9/57 |  | 3 |  |  |  | 57.25 | 39.37 |  | 33.99 | 12.37 | 12.23 | 8.28 | 3.15 | 6485 | 1.26 | 2945 | 267 | 281 | 14.8 | 244 | 175.5 | [19 empty] | 42537 |  | 60% FPC HD 10% C4 30% (compound)
9488 | 07.31.2016 | Follow-up | T-Shirt | HD | TE-53 | WS | 13.72x57 |  | 1 |  |  |  | 57.25 | 39.37 |  | 36.65 | 13.34 | 13.32 | 7.77 | 3.57 | 6079 | 1.66 | 3657 | 267 | 259 | 14 | 229 | 175.5 | [19 empty] | 42538 |  | 60% FPC HD 10% C4 30% (compound)
9488 | 07.31.2016 | Follow-up | T-Shirt | HD | TE-52 | WS | 13.72x57 |  | 1 |  |  |  | 57.3125 | 39.37 |  | 36.64 | 13.32 | 13.33 | 11.17 | 2.93 | 6253 | 1.62 | 2765 | 258 | 316 | 14 | 273 | 183 | [19 empty] | 42538 |  | 60% FPC HD 10% C4 30% (compound)
9506 | 07.31.2016 | Follow-up | T-Shirt | HD | TE-53 | WS | 13.72x57 |  | 2 |  |  |  | 57.5 | 39.37 |  | 36.98 | 13.4 | 13.39 | 9.71 | 3.23 | 5049 | 1.62 | 2833 | 237 | 353 | 14.8 | 189 | 171 | [19 empty] | 42529 |  | 60% FPC HD 10% C4 30% (compound) | 60 |  |  |  |  | 10 | [10 empty] | 30% (compound)
9506 | 07.31.2016 | Follow-up | T-Shirt | HD | TE-53 | WS | 13.72x57 |  | 6 |  |  |  | 57.625 | 39.37 |  | 36.32 | 13.13 | 13.03 | 8.92 | 2.48 | 4439 | 1.52 | 2526 | 250 | 299 | 17 | 187 | 231 | [19 empty] | 42529 |  | 60% FPC HD 10% C4 30% (compound)
9506 | 07.31.2016 | Follow-up | T-Shirt | HD | TE-53 | WS | 13.72x57 | [5 empty] | 57.5625 | 39.37 |  | 36.79 | 13.32 | 13.26 | 8.72 | 2.84 | 4511 | 1.87 | 2638 | 267 | 415 | 14.9 | 182 | 225 | [19 empty] | 42529 |  | 60% FPC HD 10% C4 30% (compound)
9506 | 07.31.2016 | Follow-up | T-Shirt | HD | TE-53 | WS | 13.72x57 |  | 2 |  |  |  | 57.5 | 39.37 |  | 36.87 | 13.36 | 13.5 | 10.46 | 2.7 | 4665 | 1.67 | 2741 | 238 | 378 | 13.5 | 164 | 177 | [19 empty] | 42530 |  | 60% FPC HD 10% C4 30% (compound)
9506 | 07.31.2016 | Follow-up | T-Shirt | HD | TE-53 | WS | 13.72x57 |  | 3 |  |  |  | 57.375 | 39.37 |  | 36.7 | 13.33 | 13.26 | 7.73 | 2.88 | 5146 | 1.63 | 3025 | 259 | 355 | 14.3 | 169 | 189 | [19 empty] | 42530 |  | 60% FPC HD 10% C4 30% (compound)
9506 | 07.31.2016 | Follow-up | T-Shirt | HD | TE-53 | WS | 13.72x57 |  | 4 |  |  |  | 57.5 | 39.37 |  | 37.14 | 13.46 | 13.52 | 7.54 | 3.49 | 5149 | 1.66 | 2964 | 295 | 366 | 16.6 | 153 | 279 | [19 empty] | 42530 |  | 60% FPC HD 10% C4 30% (compound)
9506 | 07.31.2016 | Follow-up | T-Shirt | HD | TE-53 | WS | 13.72x57 |  | 5 |  |  |  | 57.625 | 39.37 |  | 36.76 | 13.29 | 13.29 | 10.35 | 3.17 | 5113 | 1.68 | 3224 | 268 | 333 | 15.1 | 153 | 193.5 | [19 empty] | 42530 |  | 60% FPC HD 10% C4 30% (compound)
9506 | 07.31.2016 | Follow-up | T-Shirt | HD | TE-53 | WS | 13.72x57 |  | 6 |  |  |  | 57.125 | 39.37 |  | 36.55 | 13.33 | 13.24 | 6.6 | 3.35 | 5428 | 1.82 | 3113 | 279 | 365 | 20.3 | 169 | 250.5 | [19 empty] | 42531 |  | 60% FPC HD 10% C4 30% (compound)
9506 | 07.31.2016 | Follow-up | T-Shirt | HD | TE-53 | WS | 13.72x57 |  | 2 |  |  |  | 57.375 | 39.37 |  | 35.58 | 12.92 | 12.86 | 9.2 | 2.83 | 6040 | 1.83 | 3247 | 258 | 422 | 12.2 | 233 | 163.5 | [19 empty] | 42533 |  | 60% FPC HD 10% C4 30% (compound) | 60 |  |  |  |  | 10 | [10 empty] | 30% (compound)
9506 | 07.31.2016 | Follow-up | T-Shirt | HD | TE-53 | WS | 13.72x57 | [5 empty] | 57.4375 | 39.37 |  | 36.2 | 13.13 | 13.12 | 9.48 | 3.02 | 5837 | 1.74 | 3385 | 261 | 375 | 16.2 | 204 | 208.5 | [19 empty] | 42533 |  | 60% FPC HD 10% C4 30% (compound)
9506 | 07.31.2016 | Follow-up | T-Shirt | HD | TE-53 | WS | 13.72x57 | [5 empty] | 57.25 | 39.37 |  | 35.96 | 13.09 | 13.08 | 10.79 | 2.75 | 5851 | 1.65 | 3616 | 255 | 365 | 13.2 | 217 | 189 | [19 empty] | 42533 |  | 60% FPC HD 10% C4 30% (compound)
9506 | 07.31.2016 | Follow-up | T-Shirt | HD | TE-53 | WS | 13.72x57 | [5 empty] | 57.25 | 39.37 |  | 35.65 | 12.98 | 12.92 | 8.98 | 3.28 | 6601 | 1.86 | 3185 | 260 | 443 | 12.3 | 256 | 166.5 | [19 empty] | 42533 |  | 60% FPC HD 10% C4 30% (compound)
9489 | 07.31.2016 | Follow-up | T-Shirt | HD | TB-61 | WS |  |  | 1 |  |  |  | 11.5 | 20.25 | 7.125 | 5.66 | 13.93 |  |  | 4.48 | 8965 | 1.78 | 3498 | 299 | 484 | 7.5 | 357 | 72 | [19 empty] | C32-3 6/12/16 |  | 60% FPC HD 10% C4 15% Reclaim 15% CaCO3 | 60 |  |  |  |  | 10 |  | 15 |  | 15
9489 | 07.31.2016 | Follow-up | T-Shirt | HD | TB-96 | WS |  |  | 2 |  |  |  | 11.625 | 20.0625 | 7.125 | 6.06 | 14.97 |  |  | 3.78 | 8037 | 1.9 | 4043 | 305 | 451 | 8.1 | 254 | 129 | [19 empty] | TE56-1 6/16/16 |  | 60% FPC HD 10% C4 15% Reclaim 15% CaCO3
9489 | 07.31.2016 | Follow-up | T-Shirt | HD | TB-61 | WS |  |  | 3 |  |  |  | 11.5 | 20 | 7.75 | 4.73 | 11.36 |  |  | 2.3 | 6197 | 1.37 | 3712 | 241 | 338 | 16 | 181 | 216 | [19 empty] | TE56-5 6/14/16 |  | 60% FPC HD 10% C4 15% Reclaim 15% CaCO3
9489 | 07.31.2016 | Follow-up | T-Shirt | HD | TB-94 | WS |  |  | 4 |  |  |  | 11.5 | 20 | 7.5625 | 4.96 | 12.14 |  |  | 2.74 | 6405 | 1.52 | 3529 | 243 | 313 | 12.1 | 147 | 157.5 | [19 empty] | TE53-3 6/13/16 |  | 60% FPC HD 10% C4 15% Reclaim 15% CaCO3
9489 | 07.31.2016 | Follow-up | T-Shirt | HD | TB-95 | WS |  |  | 5 |  |  |  | 11.6875 | 20.125 | 7.0625 | 5.74 | 13.9 |  |  | 4.32 | 8803 | 1.66 | 3339 | 290 | 381 | 8.4 | 346 | 97.5 | [19 empty] | C32-3 6/9/16 |  | 60% FPC HD 10% C4 15% Reclaim 15% CaCO3
9489 | 07.31.2016 | Follow-up | T-Shirt | HD | TB-61 | WS |  |  | 6 |  |  |  | 12 | 20.125 | 7.875 | 5.41 | 12.49 |  |  | 3.2 | 6961 | 1.58 | 3708 | 230 | 381 | 8.7 | 173 | 130.5 | [19 empty] | TE56-4 6/16/16 |  | 60% FPC HD 10% C4 15% Reclaim 15% CaCO3
9489 | 07.31.2016 | Follow-up | T-Shirt | HD | TB-61 | WS |  |  | 7 |  |  |  | 11.9375 | 20.125 | 6.8125 | 5.46 | 13.4 |  |  | 3.69 | 7537 | 1.68 | 3640 | 259 | 428 | 7.8 | 354 | 103.5 | [19 empty] | C32-3 6/16/1616 |  | 60% FPC HD 10% C4 15% Reclaim 15% CaCO3
9489 | 07.31.2016 | Follow-up | T-Shirt | HD | TB-61 | WS |  |  | 8 |  |  |  | 11.375 | 20.125 | 7.4375 | 5.85 | 14.32 |  |  | 3.06 | 5327 | 1.91 | 3317 | 260 | 432 | 13.7 | 287 | 187.5 | [19 empty] | TE53-3 6/14/16 |  | 60% FPC HD 10% C4 15% Reclaim 15% CaCO3
9489 | 07.31.2016 | Follow-up | T-Shirt | HD | TB-92 | WS |  |  | 9 |  |  |  | 12 | 20.0625 | 8.4375 | 5.82 | 13.08 |  |  | 3.24 | 6365 | 1.64 | 3245 | 215 | 382 | 7.2 | 248 | 118.5 | [19 empty] | TE56-5 6/14/16 |  | 60% FPC HD 10% C4 15% Reclaim 15% CaCO3 | 60 |  |  |  |  | 10 |  | 15 |  | 15
9489 | 07.31.2016 | Follow-up | T-Shirt | HD | TB-92 | WS |  |  | 10 |  |  |  | 11.8125 | 20.125 | 8.1875 | 5.59 | 13.09 |  |  | 3.18 | 6797 | 1.62 | 3080 | 230 | 340 | 8.9 | 213 | 120 | [19 empty] | CE32-4 6/8/16 |  | 60% FPC HD 10% C4 15% Reclaim 15% CaCO3
9489 | 07.31.2016 | Follow-up | T-Shirt | HD | TB-94 | WS |  |  | 11 |  |  |  | 11.75 | 20.0625 | 7.375 | 5.26 | 12.89 |  |  | 3.49 | 7581 | 1.59 | 3054 | 255 | 421 | 8.08 | 236 | 111 | [19 empty] | TE32-3 6/14/16 |  | 60% FPC HD 10% C4 15% Reclaim 15% CaCO3
9489 | 07.31.2016 | Follow-up | T-Shirt | HD | TB-96 | WS |  |  | 12 |  |  |  | 12.125 | 20.0625 | 7.5625 | 5.33 | 12.5 |  |  | 2.98 | 6639 | 1.46 | 3104 | 214 | 375 | 8.5 | 205 | 115.5 | [19 empty] | TE2A-3 6/7/16 |  | 60% FPC HD 10% C4 15% Reclaim 15% CaCO3
9489 | 07.31.2016 | Follow-up | T-Shirt | HD | TB-92 | WS |  |  | 13 |  |  |  | 11.5 | 20.0625 | 7.4375 | 5.4 | 13.41 |  |  | 2.97 | 6603 | 1.75 | 3587 | 247 | 421 | 9.5 | 249 | 121.5 | [19 empty] | TE56-5 6/6/16 |  | 60% FPC HD 10% C4 15% Reclaim 15% CaCO3
9489 | 07.31.2016 | Follow-up | T-Shirt | HD | TB-94 | WS |  |  | 14 |  |  |  | 12 | 20.0625 | 7.25 | 6.03 | 14.46 |  |  | 4.17 | 7824 | 1.66 | 3336 | 261 | 395 | 7.2 | 259 | 121.5 | [19 empty] | TE56-3 6/11/16 |  | 60% FPC HD 10% C4 15% Reclaim 15% CaCO3
9489 | 07.31.2016 | Follow-up | T-Shirt | HD | TB-61 | WS |  |  | 15 |  |  |  | 11.75 | 20 | 7.4375 | 4.95 | 12.15 |  |  | 3.04 | 6648 | 1.41 | 3071 | 257 | 369 | 8.2 | 246 | 114 | [19 empty] | TE56-3 6/7/1616 |  | 60% FPC HD 10% C4 15% Reclaim 15% CaCO3
9489 | 07.31.2016 | Follow-up | T-Shirt | HD | TB-61 | WS |  |  | 16 |  |  |  | 11.8125 | 19.9375 | 7.375 | 5.33 | 12.95 |  |  | 3.29 | 6234 | 1.45 | 2961 | 195 | 294 | 8.4 | 236 | 121.5 | [19 empty] | C32-3 6/7/16 |  | 60% FPC HD 10% C4 15% Reclaim 15% CaCO3
9489 | 07.31.2016 | Follow-up | T-Shirt | HD | TB-94 | WS |  |  | 17 |  |  |  | 12 | 20 | 7.875 | 5.82 | 13.64 |  |  | 3.43 | 7010 | 1.54 | 3003 | 257 | 302 | 8.9 | 309 | 97.5 | [19 empty] | TE56-2 6/9/16 |  | 60% FPC HD 10% C4 15% Reclaim 15% CaCO3 | 60 |  |  |  |  | 10 |  | 15 |  | 15
9489 | 07.31.2016 | Follow-up | T-Shirt | HD | TB-95 | WS |  |  | 18 |  |  |  | 11.875 | 20.125 | 7.125 | 5.09 | 12.42 |  |  | 2.95 | 6266 | 1.65 | 3511 | 200 | 399 | 7.4 | 172.2 | 121.5 | [19 empty] | CE32-2 6/9/16 |  | 60% FPC HD 10% C4 15% Reclaim 15% CaCO3
9489 | 07.31.2016 | Follow-up | T-Shirt | HD | TB-61 | WS |  |  | 19 |  |  |  | 11.625 | 20.1875 | 7.5 | 5.01 | 12.11 |  |  | 3.44 | 6897 | 1.51 | 3066 | 233 | 381 | 8 | 181 | 117 | [19 empty] | TE56-2 6/8/16 |  | 60% FPC HD 10% C4 15% Reclaim 15% CaCO3
9489 | 07.31.2016 | Follow-up | T-Shirt | HD | TB-92 | WS |  |  | 20 |  |  |  | 11.75 | 20.125 | 6.625 | 5.29 | 13.17 |  |  | 3.38 | 6247 | 1.69 | 3656 | 223 | 385 | 7.3 | 213 | 123 | [19 empty] | TE56-5 6/6/16 |  | 60% FPC HD 10% C4 15% Reclaim 15% CaCO3
9489 | 07.31.2016 | Follow-up | T-Shirt | HD | TB-96 | WS |  |  | 21 |  |  |  | 11.75 | 20 | 7 | 5.08 | 12.62 |  |  | 3.09 | 6168 | 1.55 | 3251 | 231 | 359 | 8.7 | 172 | 129 | [19 empty] | TE56-5 6/7/16 |  | 60% FPC HD 10% C4 15% Reclaim 15% CaCO3
9489 | 07.31.2016 | Follow-up | T-Shirt | HD | TB-94 | WS |  |  | 22 |  |  |  | 11.75 | 20 | 7.375 | 5.36 | 13.05 |  |  | 3.52 | 6179 | 1.57 | 3200 | 209 | 381 | 9 | 250 | 117 | [19 empty] | TE56-6 6/7/16 |  | 60% FPC HD 10% C4 15% Reclaim 15% CaCO3
9507 | 07.31.2016 | Follow-up | T-Shirt | HD | TE56 | WS | 13.72x57 |  | 1 |  |  |  | 57.5 | 39.37 |  | 37.2 | 13.48 | 13.47 | 7.81 | 3.6 | 6873 | 1.53 | 3016 | 258 | 322 | 11.31 | 324 | 127.5 | [19 empty] | 42529 |  | 60% FPC HD 10% C4 15% Reclaim 15% CaCO3 | 60 |  |  |  |  | 10 |  | 15 |  | 15
9507 | 07.31.2016 | Follow-up | T-Shirt | HD | TE56 | WS | 13.72x57 |  | 3 |  |  |  | 57.5 | 39.37 |  | 36.25 | 13.14 | 13.13 | 5.61 | 3.89 | 7220 | 1.57 | 3471 | 246 | 416 | 12.6 | 338 | 117 | [19 empty] | 42530 |  | 60% FPC HD 10% C4 15% Reclaim 15% CaCO3
9507 | 07.31.2016 | Follow-up | T-Shirt | HD | TE52 | WS | 13.72x57 |  | 1 |  |  |  | 57.25 | 39.37 |  | 30.4 | 12.74 | 12.67 | 10.62 | 4.18 | 6979 | 1.62 | 3949 | 289 | 360 | 13.6 | 267 | 166.5 | [19 empty] | 42534 |  | 60% FPC HD 10% C4 15% Reclaim 15% CaCO3
9507 | 07.31.2016 | Follow-up | T-Shirt | HD | TE53 | WS | 13.72x57 |  | 1 |  |  |  | 57 | 39.37 |  | 36.19 | 13.23 | 13.22 | 9.08 | 2.18 | 4752 | 1.44 | 2558 | 253 | 332 | 20.7 | 146 | 208.5 | [19 empty] | 42534 |  | 60% FPC HD 10% C4 15% Reclaim 15% CaCO3
9492 | 07.31.2016 | Follow-up | T-Shirt | HD | TE54 | ES | 15x54 |  | 4 |  |  |  | 54.625 | 39.37 |  | 37.73 | 14.4 | 14.36 | 7.74 | 3.47 | 5640 | 1.65 | 2844 | 285 | 335 | 14.5 | 272 | 156 | [19 empty] | 42529 |  | 40% FPC HD 10% C4 Compound(35% Reclaim 15% CaCO3 ) | 40 |  |  |  |  | 10 |  | 35 |  | 15
9492 | 07.31.2016 | Follow-up | T-Shirt | HD | TE58 | ES | 15x54 |  | 1 |  |  |  | 54.0625 | 39.37 |  | 38.06 | 14.67 | 14.66 | 8.07 | 3.82 | 6789 | 1.76 | 3408 | 284 | 410 | 7.8 | 289 | 109.5 | [19 empty] | 42529 |  | 40% FPC HD 10% C4 Compound(35% Reclaim 15% CaCO3 )
9492 | 07.31.2016 | Follow-up | T-Shirt | HD | TE54 | ES | 15x54 |  | 3 |  |  |  | 54.625 | 39.37 |  | 37.22 | 14.2 | 14.16 | 8.4 | 4.37 | 7651 | 2.09 | 3930 | 302 | 399 | 15.2 | 234 | 196.5 | [19 empty] | 42530 |  | 40% FPC HD 10% C4 Compound(35% Reclaim 15% CaCO3 )
9492 | 07.31.2016 | Follow-up | T-Shirt | HD | TE58 | ES | 15x54 |  | 3 |  |  |  | 54 | 39.37 |  | 37.91 | 14.63 | 14.6 | 7.74 | 3.63 | 7077 | 1.68 | 2784 | 252 | 385 | 8.9 | 246 | 114 | [19 empty] | 42530 |  | 40% FPC HD 10% C4 Compound(35% Reclaim 15% CaCO3 )
9492 | 07.31.2016 | Follow-up | T-Shirt | HD | TE58 | ES | 15x54 |  | 1 |  |  |  | 54 | 39.37 |  | 38.32 | 14.79 | 14.76 | 6.5 | 4.43 | 6930 | 1.83 | 2991 | 270 | 405 | 12.2 | 259 | 114 | [19 empty] | 42530 |  | 40% FPC HD 10% C4 Compound(35% Reclaim 15% CaCO3 )
9492 | 07.31.2016 | Follow-up | T-Shirt | HD | TE54 | ES | 15x54 |  | 5 |  |  |  | 54.25 | 39.37 |  | 38.26 | 14.7 | 14.71 | 9.4 | 4.11 | 7031 | 1.98 | 3128 | 269 | 381 | 13 | 285 | 189 | [19 empty] | 42531 |  | 40% FPC HD 10% C4 Compound(35% Reclaim 15% CaCO3 )
9492 | 07.31.2016 | Follow-up | T-Shirt | HD | TE54 | ES | 15x54 |  | 1 |  |  |  | 54.1875 | 39.37 |  | 38.56 | 14.83 | 14.83 | 5.84 | 4.66 | 6821 | 2.07 | 3412 | 299 | 352 | 14 | 297 | 225 | [19 empty] | 42532 |  | 40% FPC HD 10% C4 Compound(35% Reclaim 15% CaCO3 )
9492 | 07.31.2016 | Follow-up | T-Shirt | HD | TE54 | ES | 15x54 |  | 6 |  |  |  | 54.1875 | 39.37 |  | 38.23 | 14.7 | 14.66 | 6.4 | 4.08 | 6886 | 2.17 | 3700 | 291 | 392 | 18.3 | 261 | 220.5 | [19 empty] | 42532 |  | 40% FPC HD 10% C4 Compound(35% Reclaim 15% CaCO3 )
9492 | 07.31.2016 | Follow-up | T-Shirt | HD | TE58 | ES | 15x54 |  | 2 |  |  |  | 54 | 39.37 |  | 38.27 | 14.77 | 14.72 | 7.28 | 4.2 | 7116 | 2.15 | 3152 | 264 | 516 | 7.9 | 291 | 85.5 | [19 empty] | 42530 |  | 40% FPC HD 10% C4 Compound(35% Reclaim 15% CaCO3 ) | 40 |  |  |  |  | 10 |  | 35 |  | 15
9492 | 07.31.2016 | Follow-up | T-Shirt | HD | TE58 | ES | 15x54 |  | 6 |  |  |  | 54 | 39.37 |  | 37.95 | 14.64 | 14.69 | 7.09 | 3.8 | 6242 | 1.51 | 2656 | 260 | 332 | 8.2 | 246 | 112.5 | [19 empty] | 42532 |  | 40% FPC HD 10% C4 Compound(35% Reclaim 15% CaCO3 )
9492 | 07.31.2016 | Follow-up | T-Shirt | HD | TE54 | ES | 15x54 |  | 5 |  |  |  | 54.25 | 39.37 |  | 38.46 | 14.77 | 14.77 | 9.5 | 3.6 | 6188 | 2.22 | 3383 | 228 | 415 | 16 | 277 | 219 | [19 empty] | 42533 |  | 40% FPC HD 10% C4 Compound(35% Reclaim 15% CaCO3 )
9492 | 07.31.2016 | Follow-up | T-Shirt | HD | TE58 | ES | 15x54 |  | 6 |  |  |  | 53.4375 | 39.37 |  | 35.53 | 13.85 | 13.84 | 8.15 | 3.84 | 5931 | 1.76 | 3222 | 247 | 314 | 11 | 132 | 129 | [19 empty] | 42533 |  | 40% FPC HD 10% C4 Compound(35% Reclaim 15% CaCO3 )
9492 | 07.31.2016 | Follow-up | T-Shirt | HD | TE54 | ES | 15x54 |  | 3 |  |  |  | 54.1875 | 39.37 |  | 38.41 | 14.77 | 14.8 | 9.6 | 4.49 | 6953 | 2.06 | 3852 | 298 | 316 | 14 | 279 | 213 | [19 empty] | 42533 |  | 40% FPC HD 10% C4 Compound(35% Reclaim 15% CaCO3 )
9492 | 07.31.2016 | Follow-up | T-Shirt | HD | TE58 | ES | 15x54 |  | 1 |  |  |  | 54 | 39.37 |  | 35.8 | 13.81 | 13.8 | 5.85 | 3.18 | 7147 | 1.79 | 3242 | 197 | 443 | 7.4 | 228 | 102 | [19 empty] | 42534 |  | 40% FPC HD 10% C4 Compound(35% Reclaim 15% CaCO3 )
9492 | 07.31.2016 | Follow-up | T-Shirt | HD | TE58 | ES | 15x54 |  | 1 |  |  |  | 54 | 39.37 |  | 36.69 | 14.16 | 14.15 | 11.45 | 3.51 | 5812 | 1.89 | 3446 | 262 | 403 | 10 | 174 | 147 | [19 empty] | 6/41/2016 |  | 40% FPC HD 10% C4 Compound(35% Reclaim 15% CaCO3 )
9492 | 07.31.2016 | Follow-up | T-Shirt | HD | TE54 | ES | 15x54 |  | 1 |  |  |  | 54.4375 | 39.37 |  | 37.04 | 14.18 | 14.16 | 9.08 | 2.72 | 5610 | 1.77 | 3133 | 287 | 347 | 16 | 193 | 180 | [19 empty] | 42536 |  | 40% FPC HD 10% C4 Compound(35% Reclaim 15% CaCO3 )
9492 | 07.31.2016 | Follow-up | T-Shirt | HD | TE54 | ES | 15x54 |  | 5 |  |  |  | 54.25 | 39.37 |  | 37.04 | 14.33 | 14.29 | 4.7 | 3.43 | 6235 | 1.83 | 3279 | 312 | 390 | 13.6 | 240 | 150 | [19 empty] | 42536 |  | 40% FPC HD 10% C4 Compound(35% Reclaim 15% CaCO3 ) | 40 |  |  |  |  | 10 |  | 35 |  | 15
9492 | 07.31.2016 | Follow-up | T-Shirt | HD | TE54 | ES | 15x54 |  | 3 |  |  |  | 54.25 | 39.37 |  | 36.99 | 14.21 | 14.18 | 8.6 | 3.27 | 5471 | 1.89 | 3428 | 259 | 430 | 14.5 | 346 | 141 | [19 empty] | 42537 |  | 40% FPC HD 10% C4 Compound(35% Reclaim 15% CaCO3 )
9492 | 07.31.2016 | Follow-up | T-Shirt | HD | TE58 | ES | 15x54 | [5 empty] | 54.375 | 39.37 |  | 35.99 | 13.79 | 13.81 | 6 | 3.57 | 6656 | 1.64 | 3060 | 260 | 381 | 9.6 | 231 | 118.5 | [19 empty] | 42537 |  | 40% FPC HD 10% C4 Compound(35% Reclaim 15% CaCO3 )
9492 | 07.31.2016 | Follow-up | T-Shirt | HD | TE58 | ES | 15x54 | [5 empty] | 54.375 | 39.37 |  | 37.28 | 14.29 | 14.25 | 7.04 | 3.39 | 6462 | 1.58 | 3098 | 249 | 333 | 11 | 229 | 126 | [19 empty] | 42538 |  | 40% FPC HD 10% C4 Compound(35% Reclaim 15% CaCO3 )
9508 | 07.31.2016 | Follow-up | T-Shirt | HD | TE55 | ES | 15x48 |  | 4 |  |  |  | 48.375 | 39.37 |  | 34.32 | 14.78 | 14.76 | 6.21 | 3.71 | 6529 | 1.73 | 3299 | 263 | 386 | 9.1 | 317 | 147 | [21 empty] | 40% FPC HD 10% C4 compound(35% Reclaim 15% CaCO3) | 40 |  |  |  |  | 10 |  | 35 |  | 15
9508 | 07.31.2016 | Follow-up | T-Shirt | HD | TE55 | ES | 15x48 |  | 4 |  |  |  | 48.25 | 39.37 |  | 35.85 | 15.48 | 15.57 | 6.27 | 4.24 | 6979 | 1.99 | 3138 | 298 | 479 | 8.4 | 374 | 141 | [19 empty] | 42525 |  | 40% FPC HD 10% C4 compound(35% Reclaim 15% CaCO3)
9508 | 07.31.2016 | Follow-up | T-Shirt | HD | TE55 | ES | 15x48 |  | 1 |  |  |  | 48.1875 | 39.37 |  | 35.62 | 15.4 | 15.35 | 7.52 | 4.7 | 7145 | 1.81 | 3227 | 311 | 415 | 10 | 278 | 136.5 | [19 empty] | 42526 |  | 40% FPC HD 10% C4 compound(35% Reclaim 15% CaCO3)
9508 | 07.31.2016 | Follow-up | T-Shirt | HD | TE55 | ES | 15x48 |  | 3 |  |  |  | 48.25 | 39.37 |  | 33.64 | 14.53 | 14.37 | 6.51 | 4.22 | 7102 | 1.96 | 3293 | 271 | 457 | 8.7 | 345 | 147 | [19 empty] | 42526 |  | 40% FPC HD 10% C4 compound(35% Reclaim 15% CaCO3)
9508 | 07.31.2016 | Follow-up | T-Shirt | HD | TE55 | ES | 15x48 |  | 6 |  |  |  | 48.25 | 39.37 |  | 33.23 | 14.35 | 14.16 | 5.77 | 3.54 | 6918 | 2.07 | 3300 | 266 | 462 | 9.6 | 309 | 153 | [21 empty] | 40% FPC HD 10% C4 compound(35% Reclaim 15% CaCO3)
9508 | 07.31.2016 | Follow-up | T-Shirt | HD | TE55 | ES | 15x48 |  | 5 |  |  |  | 48.375 | 39.37 |  | 34.78 | 14.98 | 15.01 | 4.38 | 4.01 | 6771 | 2 | 3812 | 283 | 440 | 11.5 | 317 | 148.5 | [21 empty] | 40% FPC HD 10% C4 compound(35% Reclaim 15% CaCO3)
9481 | 07.31.2016 | Follow-up | T-Shirt | HD | TE-26 | WHITE | 57 | 14 |  |  |  |  | 56.75 |  |  | 37.07 | 13.6 | 13.7 | 5.5 | 3.63 | 7182 | 1.667 | 3396 | 279 | 447 | 11 | 327 | 128 | 33.85 | [18 empty] | Neck-62 lb/hr-723 7/20 2:20 am (TMWS6) |  | 57.19% FPC HD 10.31% C4 15% Reclaim 15.4% CaCO3 2.1% MB | 57 |  |  |  |  | 10 |  | 15 |  | 15 | 2
9481 | 07.31.2016 | Follow-up | T-Shirt | HD | TE-26 | WHITE | 57 | 14 | 2 |  |  |  | 57.25 |  |  | 38.33 | 13.9 | 13.4 | 7.1 | 3.66 | 7143 | 1.633 | 3313 | 279 | 429 | 13 | 353 | 125 | 34.56 | [18 empty] | Neck-68 lb/hr-718 7/21 10:30 (TMWS6) |  | 57.19% FPC HD 10.31% C4 15% Reclaim 15.4% CaCO3 2.1% MB
9481 | 07.31.2016 | Follow-up | T-Shirt | HD | TE-26 | WHITE | 57 | 14 | 6 |  |  |  | 57.125 |  |  | 38.38 | 13.9 | 14 | 4.4 | 2.857 | 6236 | 1.823 | 3467 | 291 | 378 | 18 | 247 | 155 | 33.48 | [18 empty] | Neck-65 lb/hr-740 7/22 2:45 (TMWS6) |  | 57.19% FPC HD 10.31% C4 15% Reclaim 15.4% CaCO3 2.1% MB
9481 | 07.31.2016 | Follow-up | T-Shirt | HD | TE-26 | WHITE | 57 | 14 | 7 |  |  |  | 57.5 |  |  | 38.02 | 13.7 | 13.7 | 4.3 | 3.88 | 7405 | 1.99 | 4190 | 299 | 389 | 18 | 283 | 162 | 32.75 | [18 empty] | Neck-65 lb/hr-740 7/22 6:10 (TMWS6) |  | 57.19% FPC HD 10.31% C4 15% Reclaim 15.4% CaCO3 2.1% MB
9481 | 07.31.2016 | Follow-up | T-Shirt | HD | TE-26 | WHITE | 57 | 14 | 4 |  |  |  | 58 |  |  | 37.52 | 13.4 | 13.7 | 5.8 | 3.217 | 5961 | 1.83 | 3887 | 273 | 384 | 14 | 235 | 189 | 36.23 | [18 empty] | Neck-66 lb/hr-740 7/23 21:30 (TMWS6) |  | 57.19% FPC HD 10.31% C4 15% Reclaim 15.4% CaCO3 2.1% MB
9481 | 07.31.2016 | Follow-up | T-Shirt | HD | TE-26 | WHITE | 57 | 14 | 5 |  |  |  | 57.5 |  |  | 38.34 | 13.8 | 14 | 6 | 3.697 | 6725 | 1.87 | 3760 | 291 | 389 | 17 | 262 | 164 | 35.07 | [18 empty] | Neck-66 lb/hr-745 7/23 23:25(TMWS6) |  | 57.19% FPC HD 10.31% C4 15% Reclaim 15.4% CaCO3 2.1% MB
9481 | 07.31.2016 | Follow-up | T-Shirt | HD | TE-26 | WHITE | 57 | 14 | 2 |  |  |  | 56.75 |  |  | 39.34 | 14.4 | 14.6 | 4.4 | 3.663 | 6668 | 2.03 | 3514 | 290 | 426 | 21 | 254 | 171 | 35.02 | [18 empty] | Neck-65 lb/hr-665 7/24 21:45(TMWS6) |  | 57.19% FPC HD 10.31% C4 15% Reclaim 15.4% CaCO3 2.1% MB
9481 | 07.31.2016 | Follow-up | T-Shirt | HD | TE-26 | WHITE | 57 | 14 | 6 |  |  |  | 56.75 |  |  | 38.21 | 14 | 14.1 | 4.5 | 4.003 | 6959 | 1.897 | 3558 | 320 | 378 | 16 | 241 | 176 | 33.65 | [18 empty] | Neck-65 lb/hr-665 7/24 5:40(TMWS6) |  | 57.19% FPC HD 10.31% C4 15% Reclaim 15.4% CaCO3 2.1% MB
9481 | 07.31.2016 | Follow-up | T-Shirt | HD | TE-26 | WHITE | 57 | 14 | 1 |  |  |  | 57.5 |  |  | 35.42 | 12.8 | 13 | 9.1 | 3.837 | 7704 | 1.8 | 3721 | 297 | 396 | 12 | 296 | 156 | 34.03 | [18 empty] | Neck-62 lb/hr-516 7/26 10:00 am (TMWS6) |  | 57.24% FPC HD 10.31% C4 15% Reclaim 15% CaCO3 2.05% MB | 57 |  |  |  |  | 10 |  | 15 |  | 15 | 2
9481 | 07.31.2016 | Follow-up | T-Shirt | HD | TE-26 | WHITE | 57 | 14 | 2 |  |  |  | 57.625 |  |  | 36.87 | 13.3 | 13.4 | 3.9 | 3.82 | 7080 | 1.873 | 3698 | 301 | 428 | 15 | 296 | 158 | 33.96 | [18 empty] | Neck-69 lb/hr-737 7/26 2:00 Pm (TMWS6) |  | 57.24% FPC HD 10.31% C4 15% Reclaim 15% CaCO3 2.05% MB
9481 | 07.31.2016 | Follow-up | T-Shirt | HD | TE-26 | WHITE | 57 | 14 | 4 |  |  |  | 57.1875 |  |  | 36.84 | 13.4 | 13.7 | 5.7 | 2.863 | 6412 | 1.81 | 3574 | 249 | 353 | 15 | 249 | 185 | [19 empty] | Neck-66 lb/hr-740 7/27 8:30 (TMWS6) |  | 57.29% FPC HD 10.31% C4 15% Reclaim 15.4% CaCO3 2.00% MB
9481 | 07.31.2016 | Follow-up | T-Shirt | HD | TE-26 | WHITE | 57 | 14 | 5 |  |  |  | 57.5 |  |  | 36.89 | 13.4 | 13.7 | 6.5 | 3.143 | 6844 | 1.823 | 3879 | 288 | 388 | 16 | 242 | 164 | [19 empty] | Neck-66 lb/hr-740 7/27 (TMWS6) |  | 57.29% FPC HD 10.31% C4 15% Reclaim 15.4% CaCO3 2.00% MB
9481 | 07.31.2016 | Follow-up | T-Shirt | HD | TE-26 | WHITE | 57 | 14 | 6 |  |  |  | 57.5 |  |  | 37.05 | 13.4 | 13.6 | 4.8 | 2.5 | 559 | 2.03 | 3809 | 297 | 454 | 17 | 247 | 165 | [19 empty] | Neck-66 lb/hr-740 7/27 4:30 (TMWS6) |  | 57.29% FPC HD 10.31% C4 15% Reclaim 15.4% CaCO3 2.00% MB
9481 | 07.31.2016 | Follow-up | T-Shirt | HD | TE-26 | WHITE | 57 | 14 | 5 |  |  |  | 57.0625 |  |  | 36.49 | 13.3 | 13.6 | 4.3 | 3.313 | 7071 | 1.817 | 3730 | 288 | 329 | 15 | 239 | 156 | [19 empty] | Neck-66 lb/hr-755 7/28 10:45 (TMWS6) |  | 57.29% FPC HD 10.31% C4 15% Reclaim 15.4% CaCO3 2.00% MB
9481 | 07.31.2016 | Follow-up | T-Shirt | HD | TE-26 | WHITE | 57 | 14 | 6 |  |  |  | 57 |  |  | 36.39 | 13.3 | 13.4 | 5 | 3.357 | 6727 | 1.767 | 3480 | 291 | 336 | 16 | 279 | 173 | [19 empty] | Neck-68 lb/hr-755 7/28 14:45 (TMWS6) |  | 57.29% FPC HD 10.31% C4 15% Reclaim 15.4% CaCO3 2.00% MB
9481 | 07.31.2016 | Follow-up | T-Shirt | HD | TE-26 | WHITE | 57 | 14 | 1 |  |  |  | 57.1875 |  |  | 36.81 | 13.4 | 13.5 | 4.2 | 3.993 | 7439 | 1.793 | 3609 | 300 | 385 | 14 | 233 | 198 | [19 empty] | 42580 |  | 57.29% FPC HD 10.31% C4 15% Reclaim 15.4% CaCO3 2.00% MB
9481 | 07.31.2016 | Follow-up | T-Shirt | HD | TE-56 | WHITE | 57 | 14 | 2 |  |  |  | 57.125 |  |  | 37.39 | 13.6 | 13.6 | 7.7 | 3.497 | 6580 | 1.743 | 3420 | 259 | 314 | 10 | 351 | 126 | 34.77 | [13 empty] | 761 | 103 |  |  |  | 7/20 (TMWS6) |  | 58.94% FPC HD 10.6% C4 15% Reclaim 15.46% CaCO3 | 59 |  |  |  |  | 11 |  | 15 |  | 15
9481 | 07.31.2016 | Follow-up | T-Shirt | HD | TE-56 | WHITE | 57 | 14 | 4 |  |  |  | 57 |  |  | 37.84 | 13.8 | 13.7 | 9.1 | 3.87 | 6842 | 1.493 | 3018 | 267 | 349 | 11 | 340 | 114 | 41.12 | [13 empty] | 768 |  |  |  |  | 7/14 22:00 (TMWS6) |  | 58.94% FPC HD 10.6% C4 15% Reclaim 15.46% CaCO3
9481 | 07.31.2016 | Follow-up | T-Shirt | HD | TE-56 | WHITE | 57 | 14 | 6 |  |  |  | 57.25 |  |  | 36.74 | 13.3 | 13.2 | 7.5 | 3.327 | 7331 | 1.497 | 3096 | 241 | 350 | 11 | 413 | 98 | 40.47 | [13 empty] | 762 |  |  |  |  | 7/14 2:00 (TMWS6) |  | 58.94% FPC HD 10.6% C4 15% Reclaim 15.46% CaCO3
9481 | 07.31.2016 | Follow-up | T-Shirt | HD | TE-56 | WHITE | 57 | 14 | 1 |  |  |  | 57.25 |  |  | 38.12 | 13.9 | 14.3 | 6.7 | 3.717 | 7008 | 1.5 | 3283 | 275 | 362 | 10 | 305 | 123 | 39.61 | [13 empty] | 761 | 101 |  |  |  | 7/21 9:40AM (TMWS6) |  | 58.94% FPC HD 10.6% C4 15% Reclaim 15.46% CaCO3
9481 | 07.31.2016 | Follow-up | T-Shirt | HD | TE-56 | WHITE | 57 | 14 | 2 |  |  |  | 57.0625 |  |  | 37.84 | 13.8 | 13.6 | 6.5 | 3.503 | 6217 | 1.577 | 3667 | 213 | 371 | 9 | 275 | 141 | 38.52 | [13 empty] | 758 | 100 |  |  |  | 7/21 13:10 (TMWS6) |  | 58.94% FPC HD 10.6% C4 15% Reclaim 15.46% CaCO3
9481 | 07.31.2016 | Follow-up | T-Shirt | HD | TE-56 | WHITE | 57 | 14 |  |  |  |  | 57.1875 |  |  | 38.19 | 13.9 | 14.1 | 7.2 | 4.217 | 7505 | 1.737 | 3316 | 302 | 436 | 14 | 297 | 165 | 37.42 | [18 empty] | 7/22 (TMWS6) |  | 58.94% FPC HD 10.6% C4 15% Reclaim 15.46% CaCO3
9481 | 07.31.2016 | Follow-up | T-Shirt | HD | TE-56 | WHITE | 57 | 14 | 2 |  |  |  | 57.125 |  |  | 38.41 | 14 | 14.5 | 9.4 | 3.74 | 7263 | 1.627 | 3296 | 262 | 421 | 11 | 250 | 146 | 39.37 | [18 empty] | 7/23 2:20 (TSWS6) |  | 58.94% FPC HD 10.6% C4 15% Reclaim 15.46% CaCO3
9481 | 07.31.2016 | Follow-up | T-Shirt | HD | TE-56 | WHITE | 57 | 14 | 4 |  |  |  | 57.375 |  |  | 38.36 | 13.9 | 14.2 | 8.2 | 3.357 | 6359 | 1.91 | 3247 | 262 | 425 | 12 | 185 | 173 | 37.54 | [14 empty] | 95 |  |  |  | 7/24 9:30 (TMWS6) |  | 58.94% FPC HD 10.6% C4 15% Reclaim 15.46% CaCO3
9481 | 07.31.2016 | Follow-up | T-Shirt | HD | TE-56 | WHITE | 57 | 14 | 1 |  |  |  | 56.75 |  |  | 37.18 | 13.6 | 13.9 | 11.7 | 4.037 | 8098 | 1.78 | 3256 | 291 | 519 | 16 | 227 | 122 | 41.84 | [13 empty] | 743 | 92 |  |  |  | 7/26 9:50 (TMWS6) |  | 58.94% FPC HD 10.6% C4 15% Reclaim 15.46% CaCO3 | 59 |  |  |  |  | 11 |  | 15 |  | 15
9481 | 07.31.2016 | Follow-up | T-Shirt | HD | TE-56 | WHITE | 57 | 14 |  |  |  |  | 57 |  |  | 36.29 | 13.2 | 13.1 | 8 | 2.913 | 6583 | 1.673 | 3561 | 237 | 389 | 14 | 194 | 153 | 41.12 | [13 empty] | 768 |  |  |  |  | 7/28 (TMWS6) |  | 58.94% FPC HD 10.6% C4 15% Reclaim 15.46% CaCO3
9481 | 07.31.2016 | Follow-up | T-Shirt | HD | TE-56 | WHITE | 57 | 14 | 3 |  |  |  | 57 |  |  | 36.31 | 13.2 | 13.1 | 7.1 | 2.943 | 6801 | 1.57 | 3370 | 256 | 330 | 16 | 200 | 137 | [14 empty] | 762 |  |  |  |  | 7/28 5:35 (TMWS6) |  | 58.94% FPC HD 10.6% C4 15% Reclaim 15.46% CaCO3
9481 | 07.31.2016 | Follow-up | T-Shirt | HD | TE-56 | WHITE | 57 | 14 | 4 |  |  |  | 56.875 |  |  | 37.69 | 13.8 | 13.1 | 6.9 | 3.657 | 6453 | 1.903 | 3304 | 279 | 429 | 9 | 202 | 147 | [14 empty] | 756 | 93 |  |  |  | 7/28 9:45PM (TMWS6) |  | 58.94% FPC HD 10.6% C4 15% Reclaim 15.46% CaCO3
9481 | 07.31.2016 | Follow-up | T-Shirt | HD | TE-56 | WHITE | 57 | 14 | 5 |  |  |  | 57.0625 |  |  | 39.81 | 14.5 | 13.9 | 6.1 | 3.837 | 6835 | 2.057 | 3666 | 273 | 417 | 12 | 177 | 179 | [14 empty] | 748 | 92 |  |  |  | 7/28 1:45 AM (TMWS6) |  | 58.94% FPC HD 10.6% C4 15% Reclaim 15.46% CaCO3
9481 | 07.31.2016 | Follow-up | T-Shirt | HD | TE-56 | WHITE | 57 | 14 | 6 |  |  |  | 57.1875 |  |  | 37.44 | 13.6 | 13.6 | 5.7 | 3.453 | 6972 | 1.807 | 3392 | 273 | 410 | 11 | 196 | 174 | [14 empty] | 798 | 91 |  |  |  | 7/27 6:00am (TMWS6) |  | 58.94% FPC HD 10.6% C4 15% Reclaim 15.46% CaCO3
9481 | 07.13.2016 | Follow-up | T-Shirt | HD | TE-57 | WS | 13.72X57 | 13.72 | 1 |  |  |  | 56.9375 |  |  | 37.41 | 13.6 | 13.5 | 8.7 | 3.86 | 7568 | 1.91 | 3245 | 281 | 496 | 10.8 | 287 | 155.5 | [17 empty] | HEB1/7COMP-C |  |  |  | 59% FPC HD 10% C4 15% Reclaim 16% CaCO3 | 59 |  |  |  |  | 10 |  | 15 |  | 16
9481 | 07.13.2016 | Follow-up | T-Shirt | HD | CE-32 | WS | 14X57 | 14 | 1 |  |  |  | 57.25 |  |  | 36.63 | 13.3 | 13.3 | 10.1 | 4.41 | 7606 | 1.49 | 3476 | 284 | 254 | 8.5 | 277 | <64 | 39.29 | [16 empty] | HEB1/7COMP-C
9481 | 07.13.2016 | Follow-up | T-Shirt | HD | CE-41 | WS | 14X57 | 14 | 1 |  |  |  | 56.9375 |  |  | 36.7 | 13.43 | 13.1 | 8.3 | 3.07 | 6283 | 1.48 | 3142 | 229 | 417 | 11.9 | 347 | 127 | [17 empty] | HEB1/7COMP-C
9481 | 07.13.2016 | Follow-up | T-Shirt | HD | CE-21 | WS | 13.72X57 | 13.72 | 1 |  |  |  | 57.25 |  |  | 37.55 | 13.6 | 13.4 | 11.1 | 3.01 | 6129 | 1.77 | 2816 | 213 | 461 | 42.3 | 409 | 130 | 51.08 | [16 empty] | HEB1/7-C
9481 | 07.13.2016 | Follow-up | T-Shirt | HD | TE-26 | WS | 13.72X57 | 13.72 | 1 |  |  |  | 57.625 |  |  | 37.98 | 13.7 | 13.6 | 5.4 | 3.1 | 6173 | 1.92 | 2789 | 282 | 459 | 13.7 | 368 | 112 | [17 empty] | HEB1/7COMP-C
9479 | 07.20.2016 | Follow-up | T-Shirt | HD | TE-32 | WS | 12.9X54 | 12.9 | 4 |  |  |  | 53.5 |  |  | 32.94 | 12.8 | 12.6 | 8.5 | 3.45 | 7687 | 1.51 | 3217 | 263 | 469 | 10.3 | 402 | 83.5 | [17 empty] | DOLLAR11620 |  |  |  | 59% FPC HD 13% C4 12% Reclaim 16% CaCO3 | 59 |  |  |  |  | 13 |  | 12 |  | 16
9479 | 07.20.2016 | Follow-up | T-Shirt | HD | TE-57 | IS | 20.3X55 1/2 | 20.3 | 1 |  |  |  | 55.9375 |  |  | 50.9 | 18.9 | 18.9 | 12.9 | 5.68 | 6984 | 2.45 | 3055 | 362 | 420 | 14.3 | 309 | 128.5 | 39.65 | [16 empty] | 33312 |  |  |  | 59% FPC HD 10% C4 15% Reclaim 16% CaCO3 | 59 |  |  |  |  | 10 |  | 15 |  | 16
9479 | 07.20.2016 | Follow-up | T-Shirt | HD | CE-32 | WS | 13.5X57 | 13.5 | 1 |  |  |  | 57.25 |  |  | 35.1 | 12.7 | 12.7 | 10.5 | 5.47 | 9475 | 1.5 | 2550 | 323 | 376 | 14.1 | 340 | 119.5 | [17 empty] | BIGLOTS12720
9479 | 07.20.2016 | Follow-up | T-Shirt | HD | CE-25 | WS | 19X60 | 19 | 1 |  |  |  | 60.25 |  |  | 55.65 | 19.2 | 19 | 16.2 | 4.41 | 6218 | 2.07 | 2760 | 268 | 293 | 10.4 | 542 | <64 | 42.21 | 5.9 | [15 empty] | MAR201030
9479 | 07.20.2016 | Follow-up | T-Shirt | HD | CE-41 | WS | 19X60 | 19 | 2 |  |  |  | 60.875 |  |  | 52.49 | 17.9 | 17.7 | 9.4 | [6 empty] | 11.6 | 403 | 116.5 |  | 9.6 | [15 empty] | MAR201030
9479 | 07.22.2016 | Follow-up | T-Shirt | HD | TE-2C | WS | 16.5X57 | 16.5 | 1 |  |  |  | 57.0625 |  |  | 41.74 | 15.2 | 15.2 | 6.5 | 2.93 | 6531 | 1.59 | 2787 | 181 | 420 | 10.6 | 446 | <64 | [17 empty] | TJMAXX12722 |  |  |  | 51% FPC HD 7% C4 26% Reclaim 16% CaCO3 | 51 |  |  |  |  | 7 |  | 26 |  | 16
9479 | 07.22.2016 | Follow-up | T-Shirt | HD | TE-35 | WS | 13X51 | 13 | 1 |  |  |  | 51.125 |  |  | 30.25 | 12.3 | 12.3 | 6.1 | [6 empty] | 7 | 543 | <36 | [17 empty] | RAIDSACK3 |  |  |  | 59% FPC HD 13% C4 12% Reclaim 16% CaCO3 | 59 |  |  |  |  | 13 |  | 12 |  | 16
9479 | 07.25.2016 | Follow-up | T-Shirt | HD | TE-41 | WS | 18X52 | 18 | 3 |  |  |  | 52.25 |  |  | 42.85 | 17 | 17.1 | 4.9 | [6 empty] | 12.4 | 375 | 253 | [17 empty] | GWILL-JUMBO1 |  |  |  |  | 51 |  |  |  |  | 7 |  | 26 |  | 16
9479 | 07.25.2016 | Follow-up | T-Shirt | HD | TE-53 | YS | 13X54 | 13 | 1 |  |  |  | 53.5 |  |  | 32.27 | 12.5 | 12.7 | 7.1 | 2.6 | 3953 | 1.95 | 2833 | 282 | 416 | 209 | 217 | 295 | [17 empty] | DGCOUPONS |  |  |  | 59% FPC HD 10% C4 16% Reclaim 15% CaCO3 | 59 |  |  |  |  | 10 |  | 16 |  | 15
9479 | 07.25.2016 | Follow-up | T-Shirt | HD | TE-59 | KS | 22X54 | 22 | 6 |  |  |  | 53.9375 |  |  | 51.4 | 19.8 | 20 | 13.3 | [6 empty] | 12.1 | 442 | 119.5 | [17 empty] | 1/6-HDNPR2 |  |  |  | 61% FPC HD 10% C4 13% Reclaim 16% CaCO3 | 61 |  |  |  |  | 10 |  | 13 |  | 16
9510 | 08.03.2016 | Follow-up | T-Shirt | HD | TE-31 | WHITE | 16 X 36 | 24.1 |  |  |  |  | 15.5 | 35.75 |  | 23 | 22.7 | 22.2 | 7.2 | 5.864 | 7288 | 2.69 | 3122 | 351 | 534 | 11 | 470 | 81 | 38.5 | 10.6 |  |  | 4.650 / 5478 |  | 2.680 / 2798 | [14 empty] | 49.72% FPC HD 8.8% C4 15.4% Reclaim 10.56% CaCO3 3.52% MB 12% (EV330) | 50 |  |  |  |  | 9 |  | 15 |  | 11 | 4 | [5 empty] | 12% (EV330)
9479 | 07.18.2016 | Follow-up | T-Shirt | HD | TE-15 | WS | 12.9X54 | 12.9 | 1 |  |  |  | 54.25 |  |  | 32.63 | 12.5 | 12.4 | 6.7 | 4.484 | 9910 | 1.92 | 4095 | 256 | 423 | 13.4 | 254 | 112 | [17 empty] | DOLLAR11620 |  |  |  | 75% FPC HD 10% C4 13% Reclaim 2% MB | 75 |  |  |  |  | 10 |  | 13 |  |  | 2
9479 | 07.18.2016 | Follow-up | T-Shirt | HD | TE-27 | AK | 13.4X57 | 13.4 | 1 |  |  |  | 56.9375 |  |  | 35.4 | 12.9 | 12.8 | 7.4 | [6 empty] | 12.9 | 293 | 95.5 | [17 empty] | KRKELLER |  |  |  | 51% FPC HD 7% C4 26% Reclaim 16% CaCO3 | 51 |  |  |  |  | 7 |  | 26 |  | 16
9479 | 07.18.2016 | Follow-up | T-Shirt | HD | TE-2B | WS | 12.9X54 | 12.9 | 1 |  |  |  | 54.125 |  |  | 30.73 | 11.8 | 11.8 | 8.6 | [6 empty] | 11.8 | 346 | 92.5 | [17 empty] | DOLLAR11620 |  |  |  | 61% FPC HD 10% C4 12% Reclaim 15% CaCO3 2% MB | 61 |  |  |  |  | 10 |  | 12 |  | 15 | 2
9479 | 07.18.2016 | Follow-up | T-Shirt | HD | TE-41 | WS | 15X48 | 15 | 1 |  |  |  | 48.5 |  |  | 34.62 | 14.8 | 14.6 | 7.8 | [6 empty] | 11.4 | 475 | 122.5 | [17 empty] | RAIDRECYCXL
9479 | 07.18.2016 | Follow-up | T-Shirt | HD | TE-51 | WS | 13.9X54 | 13.9 | 1 |  |  |  | 54.9375 |  |  | 34.5 | 13 | 12.8 | 9.7 | 4 | 7553 | 1.36 | 2723 | 259 | 228 | 13.1 | 393 | 84.5 | [17 empty] | ROSS12620 |  |  |  | 61% FPC HD 10% C4 13% Reclaim 16% CaCO3 | 61 |  |  |  |  | 10 |  | 13 |  | 16
9479 | 07.18.2016 | Follow-up | T-Shirt | HD | CE-25 | WS | 14X60 | 14 | 1 |  |  |  | 60.25 |  |  | 39.09 | 13.5 | 11.7 | 7.3 | 3.56 | 5963 | 1.43 | 3175 | 304 | 464 | 29.9 | 334 | 125.1 | 32.76 | [16 empty] | 1/8HDTYOU2
9479 | 07.20.2016 | Follow-up | T-Shirt | HD | TE-29 | AK | 14X57 | 14 | 1 |  |  |  | 57.125 |  |  | 38.05 | 13.8 | 13.7 | 9.3 | [6 empty] | 17.4 | 386 | 125.5 | [17 empty] | ACE12723 |  |  |  | 51% FPC HD 7% C4 26% Reclaim 16% CaCO3 | 51 |  |  |  |  | 7 |  | 26 |  | 16
9479 | 07.20.2016 | Follow-up | T-Shirt | HD | TE-2B | WS | 12.9X54 | 12.9 | 1 |  |  |  | 54.125 |  |  | 33.11 | 12.7 | 11.8 | 10 | [6 empty] | 18.3 | 339 | 244 | [17 empty] | DOLLAR11620 |  |  |  | 61% FPC HD 10% C4 12% Reclaim 15% CaCO3 2% MB | 61 |  |  |  |  | 10 |  | 12 |  | 15 | 2
9479 | 07.20.2016 | Follow-up | T-Shirt | HD | TE-2C | WS | 12.9X57 | 12.9 | 1 |  |  |  | 56.9375 |  |  | 34.34 | 12.5 | 12.2 | 11.2 | 4.83 | 8822 | 1.41 | 2893 | 298 | 313 | 13 | 306 | 118 | 32.3 | [16 empty] | RACETRAC |  |  |  | 51% FPC HD 7% C4 26% Reclaim 16% CaCO3 | 51 |  |  |  |  | 7 |  | 26 |  | 16
9479 | 07.20.2016 | Follow-up | T-Shirt | HD | TE-31 | WS | 16X57 | 16 | 3 |  |  |  | 56.9375 |  |  | 42.97 | 15.7 | 15.7 | 7.7 | 5.07 | 8593 | 1.98 | 4053 | 267 | 514 | 10.5 | 399 | <64 | [17 empty] | TJMAXX12722 |  |  |  | 61% FPC HD 10% C4 12% Reclaim 15% CaCO3 2% MB | 61 |  |  |  |  | 10 |  | 12 |  | 15 | 2
9480 | 07.20.2016 | Follow-up | T-Shirt | HD | TE-58 | EW | 15X54 | 15 | 4 |  |  |  | 54.25 |  |  | 36.85 | 14.1 | 13.4 | 5 | 2.95 | 4000 | 1.49 | 2370 | 208 | 344 | 10.2 | 252 | 82 | 49.65 | [16 empty] | WAL21B-GREY |  |  |  | 39% FPC HD 10% C4 21% Reclaim 30% CaCO3 | 39 |  |  |  |  | 10 |  | 21 |  | 30
9480 | 07.20.2016 | Follow-up | T-Shirt | HD | TE-59 | EW | 15X54 | 15 | 4 |  |  |  | 53.9375 |  |  | 36.1 | 13.8 | 13.8 | 5.4 | [6 empty] | 10.1 | 329 | 82.5 | [17 empty] | WAL21B-GREY |  |  |  | 61% FPC HD 10% C4 13% Reclaim 16% CaCO3 | 61 |  |  |  |  | 10 |  | 13 |  | 16
9480 | 07.25.2016 | Follow-up | T-Shirt | HD | TE-54 | EW | 15X54 | 15 | 6 |  |  |  | 54.5 |  |  | 37.96 | 14.5 | 14.3 | 3.9 | 4.11 | 7472 | 1.86 | 3957 | 322 | 406 | 12.2 | 259 | 185 | 45.02 | [16 empty] | WAL21B-GREY |  |  |  | 38% FPC HD 10% C4 21% Reclaim 31% CaCO3 | 38 |  |  |  |  | 10 |  | 21 |  | 31
9480 | 07.25.2016 | Follow-up | T-Shirt | HD | TE-55 | EW | 10X48 | 10 | 6 |  |  |  | 48.25 |  |  | 22.81 | 9.8 | 8.2 | 5.9 | [6 empty] | 14.5 | 318 | 98.5 | [17 empty] | WAL8414-C |  |  |  | 62% FPC HD 10% C4 21% Reclaim 7% CaCO3 | 62 |  |  |  |  | 10 |  | 21 |  | 7
9480 | 07.25.2016 | Follow-up | T-Shirt | HD | TE-58 | EW | 15X54 | 15 | 4 |  |  |  | 54.25 |  |  | 37.38 | 14.3 | 14.3 | 7.9 | [6 empty] | 10.8 | 243 | <36 | [17 empty] | WAL21B-GREY |  |  |  | 38% FPC HD 10% C4 21% Reclaim 31% CaCO3 | 38 |  |  |  |  | 10 |  | 21 |  | 31
9481 | 07.18.2016 | Follow-up | T-Shirt | HD | CE-32 | WS | 14X57 | 14 | 1 |  |  |  | 57.9375 |  |  | 35.72 | 12.8 | 12.5 | 5 | [6 empty] | 16.2 | 444 | 125.5 | 39.36 | [16 empty] | HEB1/7-C
9481 | 07.20.2016 | Follow-up | T-Shirt | HD | TE-21 | WS | 13.72X57 | 13.72 | 1 |  |  |  | 57.9375 |  |  | 36.52 | 13.1 | 13 | 7 | [6 empty] | 13.9 | 428 | 118 | 49.65 | [16 empty] | HEB1/7-C
9481 | 07.25.2016 | Follow-up | T-Shirt | HD | TE-21 | WS | 13.72X57 | 13.72 | 1 |  |  |  | 57.5 |  |  | 37.36 | 13.5 | 13.3 | 6.2 | 4.81 | 7396 | 4.9 | 2843 | 394 | 514 | 22 | 297 | 91 | [17 empty] | HEB1/7-C
9481 | 07.27.2016 | Follow-up | T-Shirt | HD | CE-32 | WS | 13X58 | 13 | 3 |  |  |  | 58.25 |  |  | 35.43 | 12.6 | 12.5 | 7.9 | [6 empty] | 14.1 | 417 | 118 | [17 empty] | HEBJR-C
9515 | 08.17.2016 | Follow-up | T-Shirt | HD | TE-26 | WHITE | 57 | 14 | 3 |  |  |  | 57.375 |  |  | 37.42 | 13.5 | 13.6 | 3.4 | 3.825 | 8895 | 1.705 | 3100 | 317 | 324 | 13 | 256 | 146 | 33.46 | [20 empty] | 57.29% FPC HD 10.31% C4 15.% Reclaim 15.4% CaCO3 2% MB (7/31) | 57 |  |  |  |  | 10 |  | 15 |  | 15 | 2
9515 | 08.17.2016 | Follow-up | T-Shirt | HD | TE-26 | WHITE | 57 | 14 | 5 |  |  |  | 56.75 |  |  | 38.61 | 14.1 | 14 | 7.8 | 2.94 | 5168 | 1.79 | 3510 | 216 | 358 | 19 | 248 | 168 | [21 empty] | 55.29% FPC HD 12.31% C4 15.% Reclaim 15.4% CaCO3 2% MB (8/02)
9515 | 08.17.2016 | Follow-up | T-Shirt | HD | TE-26 | WHITE | 57 | 14 | 6 |  |  |  | 56.75 |  |  | 38.2 | 13.9 | 14 | 5.9 | 2.895 | 5263 | 1.825 | 3578 | 242 | 382 | 15 | 294 | 156 | [21 empty] | 55.29% FPC HD 12.31% C4 15.% Reclaim 15.4% CaCO3 2% MB (8/02)
9515 | 08.17.2016 | Follow-up | T-Shirt | HD | TE-26 | WHITE | 57 | 14 | 1 |  |  |  | 56.75 |  |  | 38.02 | 13.8 | 13.9 | 6 | 2.695 | 5284 | 1.675 | 2938 | 231 | 288 | 21 | 276 | 159 | [21 empty] | 55.29% FPC HD 12.31% C4 15.% Reclaim 15.4% CaCO3 2% MB (8/03)
9515 | 08.17.2016 | Follow-up | T-Shirt | HD | TE-26 | WHITE | 57 | 14 | 2 |  |  |  | 56.75 |  |  | 37.74 | 13.7 | 133 | 7.6 | 3.23 | 7208 | 1.795 | 3030 | 283 | 362 | 17 | 256 | 149 | 31.64 | [20 empty] | 55.29% FPC HD 12.31% C4 15.% Reclaim 15.4% CaCO3 2% MB (8/03)
9515 | 08.17.2016 | Follow-up | T-Shirt | HD | TE-26 | WHITE | 57 | 14 | 2 |  |  |  | 57 |  |  | 36.5 | 13.2 | 13.1 | 4 | 3.415 | 6667 | 1.835 | 3360 | 247 | 334 | 12 | 242 | 174 | [21 empty] | 57.29% FPC HD 10.31% C4 15.% Reclaim 15.4% CaCO3 2% MB (7/29)
9515 | 08.17.2016 | Follow-up | T-Shirt | HD | TE-26 | WHITE | 57 | 14 | 3 |  |  |  | 57.25 |  |  | 37.82 | 13.6 | 13.7 | 3.7 | 3.265 | 6402 | 1.765 | 3324 | 264 | 363 | 18 | 245 | 180 | 35.02 | [20 empty] | 57.29% FPC HD 10.31% C4 15.% Reclaim 15.4% CaCO3 2% MB (7/29)
9515 | 08.17.2016 | Follow-up | T-Shirt | HD | TE-26 | WHITE | 57 | 14 | 2 |  |  |  | 57.5 |  |  | 37.13 | 13.3 | 13.3 | 3.6 | 3.31 | 6755 | 2.115 | 4321 | 271 | 407 | 15 | 302 | 159 | 31.71 | [20 empty] | 57.29% FPC HD 10.31% C4 15.% Reclaim 15.4% CaCO3 2% MB (7/30)
9515 | 08.17.2016 | Follow-up | T-Shirt | HD | TE-26 | WHITE | 57 | 14 | 2 |  |  |  | 57.75 |  |  | 37.48 | 13.4 | 13.3 | 4.1 | 3.865 | 7274 | 2.07 | 4222 | 256 | 422 | 15 | 270 | 158 | [21 empty] | 57.29% FPC HD 10.31% C4 15.% Reclaim 15.4% CaCO3 2% MB (7/30) | 57 |  |  |  |  | 10 |  | 15 |  | 15 | 2
9515 | 08.17.2016 | Follow-up | T-Shirt | HD | TE-26 | WHITE | 57 | 14 | 2 |  |  |  | 57.1875 |  |  | 37.7 | 13.6 | 13.5 | 4.1 | 3.31 | 6784 | 1.79 | 3809 | 283 | 396 | 18 | 267 | 164 | [21 empty] | 55.29% FPC HD 12.31% C4 15.% Reclaim 15.4% CaCO3 2% MB (7/31)
9515 | 08.17.2016 | Follow-up | T-Shirt | HD | TE-56 | WHITE | 57 | 14 | 4 |  |  |  | 57.125 |  |  | 39.12 | 14.2 | 13.9 | 6.7 | 3.12 | 6638 | 1.72 | 3392 | 251 | 387 | 12 | 285 | 158 | 35.59 | [20 empty] | 58.94% FPC HD 10.6% C4 15% Reclaim 15.46% CaCO3 (7/28) | 59 |  |  |  |  | 10 |  | 15 |  | 15
9515 | 08.17.2016 | Follow-up | T-Shirt | HD | TE-56 | WHITE | 57 | 14 | 7 |  |  |  | 57 |  |  | 37.35 | 13.6 | 13.6 | 8.1 | 3.18 | 6766 | 1.525 | 4357 | 231 | 341 | 10 | 250 | 138 | [21 empty] | 58.94% FPC HD 10.6% C4 15% Reclaim 15.46% CaCO3 (7/29)
9515 | 08.17.2016 | Follow-up | T-Shirt | HD | TE-56 | WHITE | 57 | 14 | 1 |  |  |  | 57.125 |  |  | 39.22 | 14.3 | 14.3 | 5.7 | 3.16 | 7119 | 1.36 | 3312 | 249 | 323 | 11 | 236 | 147 | [21 empty] | 58.94% FPC HD 10.6% C4 15% Reclaim 15.46% CaCO3 (7/30)
9515 | 08.17.2016 | Follow-up | T-Shirt | HD | TE-56 | WHITE | 57 | 14 | 1 |  |  |  | 57 |  |  | 37.57 | 13.7 | 13.7 | 5.1 | 2.935 | 6856 | 1.565 | 3126 | 259 | 322 | 11 | 272 | 140 | 38.1 | [20 empty] | 58.94% FPC HD 10.6% C4 15% Reclaim 15.46% CaCO3 (7/31)
9515 | 08.17.2016 | Follow-up | T-Shirt | HD | TE-56 | WHITE | 57 | 14 | 2 |  |  |  | 56.75 |  |  | 36.43 | 13.3 | 13.5 | 4.6 | 3.39 | 6716 | 1.575 | 3351 | 260 | 435 | 13 | 294 | 126 | [21 empty] | 58.94% FPC HD 10.6% C4 15% Reclaim 15.46% CaCO3 (7/31)
9515 | 08.17.2016 | Follow-up | T-Shirt | HD | TE-56 | WHITE | 57 | 14 | 5 |  |  |  | 57 |  |  | 36.9 | 13.4 | 13.5 | 4.7 | 3.207 | 6439 | 1.36 | 3033 | 247 | 310 | 10 | 267 | 144 | [21 empty] | 58.94% FPC HD 10.6% C4 15% Reclaim 15.46% CaCO3 (7/31)
9515 | 08.17.2016 | Follow-up | T-Shirt | HD | TE-56 | WHITE | 57 | 14 | 6 |  |  |  | 56.75 |  |  | 36.27 | 12.9 | 12.9 | 4.5 | 2.86 | 5368 | 1.445 | 3053 | 231 | 290 | 12 | 203 | 158 | 35.96 | [20 empty] | 58.94% FPC HD 10.6% C4 15% Reclaim 15.46% CaCO3 (7/31)
9515 | 08.17.2016 | Follow-up | T-Shirt | HD | TE-56 | WHITE | 57 | 14 | 7 |  |  |  | 57.5 |  |  | 36.4 | 13.1 | 12.9 | 5.4 | 3.33 | 7757 | 1.705 | 4060 | 252 | 396 | 11 | 227 | 140 | [21 empty] | 58.94% FPC HD 10.6% C4 15% Reclaim 15.46% CaCO3 (8/01)
9515 | 08.17.2016 | Follow-up | T-Shirt | HD | TE-56 | WHITE | 57 | 14 | 5 |  |  |  | 57.75 |  |  | 39.7 | 14.3 | 13.9 | 7.7 | 4.15 | 7044 | 1.685 | 3304 | 250 | 375 | 10 | 250 | 147 | 35.99 | [20 empty] | 58.94% FPC HD 10.6% C4 15% Reclaim 15.46% CaCO3 (8/01) | 59 |  |  |  |  | 11 |  | 15 |  | 15
9515 | 08.17.2016 | Follow-up | T-Shirt | HD | TE-56 | WHITE | 57 | 14 | 4 |  |  |  | 57.625 |  |  | 37.33 | 13.4 | 13.1 | 5.8 | 3.795 | 6900 | 2 | 5714 | 255 | 494 | 10 | 300 | 110 | [21 empty] | 58.94% FPC HD 10.6% C4 15% Reclaim 15.46% CaCO3 (8/02)
9515 | 08.18.2016 | Follow-up | T-Shirt | HD | TE-56 | WHITE | 57 | 14 | 5 |  |  |  | 57.75 |  |  | 39.7 | 14.3 | 13.9 | 7.7 | 4.15 | 7044 | 1.685 | 3304 | 250 | 375 | 10 | 250 | 147 | 35.99 | [20 empty] | 59% FPC HD 10.6% C4 15% Reclaim 15.46% CaCO3 (8/01) | 59 |  |  |  |  | 11 |  | 15 |  | 15
9515 | 08.18.2016 | Follow-up | T-Shirt | HD | TE-56 | WHITE | 57 | 14 | 5 |  |  |  | 57.625 |  |  | 37.33 | 13.4 | 13.1 | 5.8 | 3.795 | 6900 | 2 | 5714 | 255 | 494 | 10 | 300 | 110 | [21 empty] | 59% FPC HD 10.6% C4 15% Reclaim 15.46% CaCO3 (8/02)
9514 | 08.03.2016 | Follow-up | T-Shirt | HD | TE-52 | YS | 13X54 | 13 |  |  |  |  | 54.25 |  |  | 31.31 | 12 | 11.9 | 5.7 | 3.072 | 4881 | 1.47 | 2494 | 238 | 366 | 14 | 288 | 144 | 32.87 | [16 empty] | DGCOUPONS |  |  |  | 59% FPC HD 10% C4 15% Reclaim 16% CaCO3 | 59 |  |  |  |  | 10 |  | 15 |  | 16
9514 | 08.03.2016 | Follow-up | T-Shirt | HD | TE-29 | AK | 13.5X57 | 13.5 | 1 |  |  |  | 56.375 |  |  | 36.11 | 13.3 | 13.7 | 4.7 | [6 empty] | 13.7 | 267 | 209 | [17 empty] | KRKELLER-C |  |  |  | 51% FPC HD 7% C4 26% Reclaim 16% CaCO3 | 51 |  |  |  |  | 7 |  | 26 |  | 16
9514 | 08.03.2016 | Follow-up | T-Shirt | HD | TE-2A | WS | 16.5X57 | 16.5 | 1 |  |  |  | 57.25 |  |  | 44.8 | 16.3 | 16.2 | 7.6 | [6 empty] | 16.9 | 417 | 97 |  | 12 | [15 empty] | TJMAXX12722 |  |  |  | 62% FPC HD 10% C4 11% Reclaim 15% CaCO3 2% MB | 62 |  |  |  |  | 10 |  | 11 |  | 15 | 2
9514 | 08.03.2016 | Follow-up | T-Shirt | HD | TE-41 | WS | 12X48 | 12 | 5 |  |  |  | 48.25 |  |  | 28.07 | 12.1 | 12.1 | 4.7 | [6 empty] | 16.5 | 321 | <64 | [17 empty] | RAIDMIN |  |  |  | 66% FPC HD 9% C4 10% Reclaim 15% CaCO3 | 66 |  |  |  |  | 9 |  | 10 |  | 15
9514 | 08.03.2016 | Follow-up | T-Shirt | HD | TE-54 | WS | 17X57 | 17 | 5 |  |  |  | 57.25 |  |  | 49.01 | 16.8 | 16.5 | 6.8 | 3.13 | 5096 | 1.66 | 3404 | 283 | 302 | 21.3 | 247 | 356.5 | 37 | 5.4 | [15 empty] | HMART12722N |  |  |  | 59% FPC HD 10% C4 31% Reclaim | 59 |  |  |  |  | 10 |  | 31
9514 | 08.03.2016 | Follow-up | T-Shirt | HD | TE-57 | WS | 22.8X55 1/2 | 22.8 | 5 |  |  |  | 55.5 |  |  | 58.11 | 21.8 | 21.5 | 11.2 | [6 empty] | 17.8 | 322 | 182.5 | [17 empty] | FERG15722 |  |  |  | 59% FPC HD 10% C4 15% Reclaim 16% CaCO3 | 59 |  |  |  |  | 10 |  | 15 |  | 16
9514 | 08.03.2016 | Follow-up | T-Shirt | HD | CE-25 | WS | 17.7X66 | 17.7 | 1 |  |  |  | 66.25 |  |  | 53.46 | 16.8 | 16.7 | 10.5 | 3.3 | 7032 | 1.97 | 3746 | 282 | 437 | 19.2 | 300 | 110.5 | 53.8 | 5.8 | [15 empty] | ROSS21X12X36
9514 | 08.03.2016 | Follow-up | T-Shirt | HD | TE-16 | WS | 12.9X57 | 12.9 | 1 |  |  |  | 57.125 |  |  | 34.45 | 12.5 | 12.6 | 5.2 | 3.894 | 7515 | 1.402 | 2888 | 234 | 362 | 7 | 349 | 87 | 28.23 | [16 empty] | PETCO12720 |  |  |  | 66% FPC HD 9% C4 10% Reclaim 15% CaCO3 | 66 |  |  |  |  | 9 |  | 10 |  | 15
9514 | 08.03.2016 | Follow-up | T-Shirt | HD | TE-15 | WS | 12.5X54 | 12.5 | 1 |  |  |  | 54.5 |  |  | 32.74 | 12.5 | 12.3 | 3.2 | [6 empty] | 6.5 | 457 | <64 | [17 empty] | GWILL-SML |  |  |  | 66% FPC HD 9% C4 10% Reclaim 15% CaCO4 | 51 |  |  |  |  | 7 |  | 26 |  | 16
9514 | 08.03.2016 | Follow-up | T-Shirt | HD | TE-28 | WS | 12.9X54 | 12.9 | 1 |  |  |  | 54.125 |  |  | 33.22 | 12.7 | 12.4 | 6.6 | [6 empty] | 16.7 | 254 | 268 | [17 empty] | DOLLAR11620 |  |  |  | 62% FPC HD 10% C4 11% Reclaim 15% CaCO3 2% MB | 62 |  |  |  |  | 10 |  | 11 |  | 15 | 2
9514 | 08.03.2016 | Follow-up | T-Shirt | HD | TE-2A | WS | 16.5X57 | 16.5 | 4 |  |  |  | 56.9375 |  |  | 43.81 | 16 | 15.4 | 7.3 | 4.47 | 7342 | 1.57 | 2579 | 271 | 173 | 15.3 | 420 | <64 | 30.7 | 10.1 | [15 empty] | TJMAX12722 |  |  |  | 62% FPC HD 10% C4 11% Reclaim 15% CaCO3 2% MB | 66 |  |  |  |  | 9 |  | 10 |  | 15
9514 | 08.03.2016 | Follow-up | T-Shirt | HD | TE-31 | WS | 24.1X50 | 24.1 | 3 |  |  |  | 49.9375 |  |  | 55.14 | 23 | 23.3 | 9.1 | 5.18 | 5697 | 2.26 | 2722 | 279 | 288 | 10.6 | 465 | <64 | 38.32 | 10.3 | [15 empty] | TARGET16936 |  |  |  | 66% FPC HD 9% C4 10% Reclaim 15% CaCO3 | 66 |  |  |  |  | 9 |  | 10 |  | 15
9514 | 08.03.2016 | Follow-up | T-Shirt | HD | TE-34 | WS | 12.9X54 | 12.9 | 1 |  |  |  | 54.25 |  |  | 31.68 | 12.1 | 11.9 | 7 | [6 empty] | 10.7 | 340 | 82 | [17 empty] | DOLLAR11620 |  |  |  | 66% FPC HD 9% C4 10% Reclaim 15% CaCO3 | 66 |  |  |  |  | 9 |  | 10 |  | 15
9514 | 08.03.2016 | Follow-up | T-Shirt | HD | TE-42 | WS | 12X55 1/2 | 12 | 3 |  |  |  | 56.25 |  |  | 32.17 | 11.9 | 11.8 | 5.6 | [6 empty] | 12.8 | 300 | 133 | [17 empty] | PCITYIMPSAK |  |  |  | 66% FPC HD 9% C4 10% Reclaim 15% CaCO3 | 66 |  |  |  |  | 9 |  | 10 |  | 15
9514 | 08.03.2016 | Follow-up | T-Shirt | HD | TE-54 | WS | 17X57 | 17 | 1 |  |  |  | 57.875 |  |  | 46.51 | 16.7 | 16.7 | 11.2 | [6 empty] | 18.7 | 345 | 142 | [17 empty] | HMART12722N |  |  |  | 59% FPC HD 10% C4 31% Reclaim | 59 |  |  |  |  | 10 |  | 31
9515 | 08.21.2016 | Follow-up | T-Shirt | HD | TE-56 | WHITE | 57 | 14 | 5 |  |  |  | 57 |  |  | 38.11 | 13.8 | 14.1 | 7.7 | 3.98 | 6746 | 1.49 | 2775 | 301 | 377 | 11 | 269 | 126 | [17 empty] | HEB 1/7 COMP-C |  |  |  | 58.94% FPC HD 10.6% C4 15% Reclaim 15.46% CaCO3 (8/02) | 59 |  |  |  |  | 11 |  | 15 |  | 15
9515 | 08.21.2016 | Follow-up | T-Shirt | HD | TE-56 | WHITE | 57 | 14 | 2 |  |  |  | 57 |  |  | 38.96 | 14.1 | 14 | 3.4 | 2.895 | 4755 | 1.675 | 2659 | 238 | 379 | 19 | 302 | 147 | [17 empty] | HEB 1/7 COMP-C |  |  |  | 58.94% FPC HD 10.6% C4 15% Reclaim 15.46% CaCO3 (8/03)
9515 | 08.21.2016 | Follow-up | T-Shirt | HD | TE-56 | WHITE | 57 | 14 | 4 |  |  |  | 56.875 |  |  | 38.69 | 14 | 14.3 | 5.8 | 3.355 | 6100 | 1.58 | 3368 | 258 | 398 | 10 | 309 | 125 | [17 empty] | HEB 1/7 COMP-C |  |  |  | 58.94% FPC HD 10.6% C4 15% Reclaim 15.46% CaCO3 (8/03)
9515 | 08.21.2016 | Follow-up | T-Shirt | HD | TE-56 | WHITE | 57 | 14 | 5 |  |  |  | 56.9375 |  |  | 39.49 | 14.3 | 14.4 | 4.8 | 3.87 | 6322 | 1.88 | 3430 | 261 | 479 | 14 | 321 | 128 | 39.61 | [16 empty] | HEB 1/7 COMP-C |  |  |  | 58.94% FPC HD 10.6% C4 15% Reclaim 15.46% CaCO3 (8/03)
9515 | 08.21.2016 | Follow-up | T-Shirt | HD | TE-56 | WHITE | 57 | 14 | 1 |  |  |  | 57 |  |  | 40.02 | 14.5 | 14.6 | 6.4 | 4.145 | 7025 | 1.645 | 3384 | 285 | 391 | 14 | 284 | 138 | 37.62 | [16 empty] | HEB 1/7 COMP-C |  |  |  | 58.94% FPC HD 10.6% C4 15% Reclaim 15.46% CaCO3 (8/04)
9515 | 08.21.2016 | Follow-up | T-Shirt | HD | TE-56 | WHITE | 57 | 14 | 5 |  |  |  | 57.125 |  |  | 38.28 | 13.8 | 14.1 | 7.9 | 3.075 | 6029 | 1.36 | 2330 | 199 | 349 | 13 | 416 | 119 | 39.65 | [16 empty] | HEB 1/7 COMP-C |  |  |  | 58.94% FPC HD 10.6% C4 15% Reclaim 15.46% CaCO3 (8/05)
9515 | 08.21.2016 | Follow-up | T-Shirt | HD | TE-56 | WHITE | 57 | 14 | 6 |  |  |  | 57.25 |  |  | 38.04 | 13.7 | 13.9 | 7 | 3.165 | 6479 | 1.705 | 3168 | 238 | 405 | 18 | 243 | 147 | [17 empty] | HEB 1/7 COMP-C |  |  |  | 58.94% FPC HD 10.6% C4 15% Reclaim 15.46% CaCO3 (8/05)
9515 | 08.21.2016 | Follow-up | T-Shirt | HD | TE-56 | WHITE | 57 | 14 | 5 |  |  |  | 57.25 |  |  | 38.34 | 13.8 | 14 | 2.9 | 4.075 | 7127 | 1.66 | 3704 | 272 | 373 | 11 | 265 | 150 | 37.16 | [16 empty] | HEB 1/7 COMP-C |  |  |  | 58.94% FPC HD 10.6% C4 15% Reclaim 15.46% CaCO3 (8/06)
9515 | 08.21.2016 | Follow-up | T-Shirt | HD | TE-56 | WHITE | 57 | 14 | 2 |  |  |  | 57.25 |  |  | 37.84 | 13.6 | 13.7 | 5.3 | 4.225 | 7666 | 1.78 | 3236 | 297 | 444 | 15 | 294 | 134 | [17 empty] | HEB 1/7 COMP-C |  |  |  | 63.94% FPC HD 10.6% C4 10% Reclaim 15.46% CaCO3 (8/07) | 64 |  |  |  |  | 11 |  | 10 |  | 15
9515 | 08.21.2016 | Follow-up | T-Shirt | HD | TE-56 | WHITE | 57 | 14 | 2 |  |  |  | 57.125 |  |  | 38.18 | 13.8 | 13.8 | 5.1 | 3.99 | 7824 | 1.755 | 3360 | 310 | 318 | 13 | 208 | 198 | [17 empty] | HEB 1/7 COMP-C |  |  |  | 63.94% FPC HD 10.6% C4 10% Reclaim 15.46% CaCO3 (8/08)
9516 | 08.01.2016 | Follow-up | T-Shirt | HD | TE-59 | EW | 15X54 | 15 | 5 |  |  |  | 54.375 |  |  | 36.88 | 14.1 | 14 | 8.4 | 3.86 | 7234 | 1.91 | 3745 | 292 | 456 | 9.7 | 236 | 178 | 51.47 | 6.2 | [15 empty] | WAL21B-GREY |  |  |  | 59% FPC HD 10% C4 15% Reclaim 16% CaCO3 | 59 |  |  |  |  | 10 |  | 15 |  | 16
9516 | 08.01.2016 | Follow-up | T-Shirt | HD | TE-55 | EW | 15X48 | 15 | 5 |  |  |  | 48.25 |  |  | 36.17 | 15.6 | 15.5 | 6.5 | 3.84 | 6548 | 1.93 | 2718 | 220 | 461 | 13.1 | 284 | 145 | 44.93 | 6.3 | [15 empty] | WAL16828-C |  |  |  | 52% FPC HD 10% C4 22% Reclaim 16% CaCO3 | 52 |  |  |  |  | 10 |  | 22 |  | 16
9516 | 08.03.2016 | Follow-up | T-Shirt | HD | TE-58 | EW | 15X54 | 15 | 4 |  |  |  | 54.25 |  |  | 37.69 | 14.4 | 14.3 | 8.3 | [6 empty] | 9.8 | 272 | 247 | [17 empty] | WALMART21-SV |  |  |  | 59% FPC HD 10% C4 15% Reclaim 16% CaCO3 | 59 |  |  |  |  | 10 |  | 15 |  | 16
9516 | 08.03.2016 | Follow-up | T-Shirt | HD | TE-59 | EW | 15X54 | 15 | 4 |  |  |  | 54.0625 |  |  | 37.58 | 14.4 | 14.2 | 7.3 | [6 empty] | 12.3 | 213 | 97 | [17 empty] | WALMART21-SV |  |  |  | 59% FPC HD 10% C4 15% Reclaim 16% CaCO4 | 52 |  |  |  |  | 10 |  | 22 |  | 16
9516 | 08.10.2016 | Follow-up | T-Shirt | HD | TE-55 | EW | 15X48 | 15 | 1 |  |  |  | 47.9375 |  |  | 35.43 | 15.3 | 15.2 | 6.8 | [6 empty] | 11.1 | 33 | <64 | [17 empty] | WAL16828 |  |  |  | 51% FPC HD 10% C4 23% Reclaim 16% CaCO3 | 51 |  |  |  |  | 10 |  | 23 |  | 16
9515 | 08.01.2016 | Follow-up | T-Shirt | HD | CE-32 | WS | 13X58 | 13 | 1 |  |  |  | 58 |  |  | 34.65 | 12.4 | 12.1 | 10.1 | 2.92 | 5229 | 1.55 | 2468 | 251 | 262 | 34 | 305 | 163 | 33.33 | [16 empty] | HEBJR-C
9515 | 08.01.2016 | Follow-up | T-Shirt | HD | TE-55 | WS | 14X57 | 14 | 5 |  |  |  | 57.25 |  |  | 40 | 14.5 | 14.2 | 7.2 | [6 empty] | 14 | 301 | 119.5 | [17 empty] | HEB1/7COMP-C |  |  |  | 52% FPC HD 10% C4 22% Reclaim 16% CaCO3 | 52 |  |  |  |  | 10 |  | 22 |  | 16
9515 | 08.03.2016 | Follow-up | T-Shirt | HD | TE-21 | WS | 14X57 | 14 | 1 |  |  |  | 57.125 |  |  | 37.57 | 13.7 | 13.6 | 6.6 | [6 empty] | 7.9 | 265 | <64 | [17 empty] | HEB1/7-C
9515 | 08.03.2016 | Follow-up | T-Shirt | HD | TE-54 | WS | 14X57 | 14 | 5 |  |  |  | 57.9375 |  |  | 39.58 | 14.2 | 14.1 | 5.9 | [6 empty] | 18.4 | 234 | 185 | [17 empty] | HEB1/7COMP-C |  |  |  | 59% FPC HD 10% C4 31% Reclaim | 59 |  |  |  |  | 10 |  | 31
9515 | 08.08.2016 | Follow-up | T-Shirt | HD | TE-21 | WS | 14X57 | 14 | 1 |  |  |  | 57.5 |  |  | 37.91 | 13.7 | 13.4 | 9.4 | 3.49 | 5924 | 1.7 | 2783 | 280 | 351 | 13.1 | 385 | 117 | 47.07 | [16 empty] | HEB1/7COMP-C
9514 | 08.08.2016 | Follow-up | T-Shirt | HD | TE-16 | WS | 12.9X57 | 12.9 | 3 |  |  |  | 56.9375 |  |  | 31.38 | 11.4 | 11.3 | 8 | [6 empty] | 11.1 | 356 | 89.5 | [17 empty] | PETCO12720 |  |  |  | 65% FPC HD 10% C4 10% Reclaim 15% CaCO3 | 65 |  |  |  |  | 10 |  | 10 |  | 15
9514 | 08.08.2016 | Follow-up | T-Shirt | HD | TE-2B | AK | 13.5X57 | 13.5 | 2 |  |  |  | 56.875 |  |  | 36.74 | 13.4 | 13.5 | 7.6 | [6 empty] | 5.8 | 394 | <64 | [17 empty] | KRKELLER-C
9514 | 08.08.2016 | Follow-up | T-Shirt | HD | TE-31 | NS | 14.2X60 | 14.2 | 1 |  |  |  | 60.0625 |  |  | 39.4 | 13.6 | 13.8 | 7.4 | 3.71 | 7019 | 1.4 | 2862 | 225 | 377 | 10.4 | 446 | <64 | [17 empty] | TARGET916116 |  |  |  | 65% FPC HD 10% C4 10% Reclaim 15% CaCO3 | 65 |  |  |  |  | 10 |  | 10 |  | 15
9514 | 08.08.2016 | Follow-up | T-Shirt | HD | TE-33 | WS | 12.9X54 | 12.9 | 1 |  |  |  | 54.25 |  |  | 32.08 | 12.3 | 12.2 | 7.3 | [6 empty] | 9.4 | 467 | 95.5 | [17 empty] | DOLLAR11620 |  |  |  | 65% FPC HD 10% C4 10% Reclaim 15% CaCO4
9514 | 08.08.2016 | Follow-up | T-Shirt | HD | TE-42 | WS | 13X54 | 13 | 3 |  |  |  | 54.125 |  |  | 33.34 | 12.8 | 12.6 | 7 | [6 empty] | 13.2 | 329 | <36 | 33.75 | [16 empty] | MARKET0713 |  |  |  | 65% FPC HD 10% C4 10% Reclaim 15% CaCO3 | 65 |  |  |  |  | 10 |  | 10 |  | 15
9514 | 08.08.2016 | Follow-up | T-Shirt | HD | TE-52 | YS | 13X54 | 13 | 4 |  |  |  | 54.25 |  |  | 32.89 | 12.6 | 11.5 | 4.4 | [6 empty] | 14.9 | 230 | 112 | [17 empty] | DGCOUPONS |  |  |  | 59% FPC HD 10% C4 16% Reclaim 15% CaCO3 | 59 |  |  |  |  | 10 |  | 16 |  | 15
9514 | 08.08.2016 | Follow-up | T-Shirt | HD | TE-57 | A4 | 20.3X55 1/2 | 20.3 | 2 |  |  |  | 55.5 |  |  | 51.94 | 19.4 | 18 | 10.5 | 5.26 | 7858 | 2.39 | 3601 | 360 | 393 | 29.3 | 225 | 544 | 52.2 | [16 empty] | 33312 |  |  |  | 59% FPC HD 10% C4 16% Reclaim 15% CaCO3 | 59 |  |  |  |  | 10 |  | 16 |  | 15
9514 | 08.10.2016 | Follow-up | T-Shirt | HD | TE-2C | WS | 19X50 | 19 | 5 |  |  |  | 50.25 |  |  | 45.8 | 18.9 | 18.7 | 10.1 | 6.39 | 8520 | 2.43 | 3629 | 345 | 467 | 16.1 | 368 | 140.5 | 31.92 | 7.4 | [15 empty] | HOBBY16930 |  |  |  | 62% FPC HD 10% C4 11% Reclaim 15% CaCO3 2% MB | 62 |  |  |  |  | 10 |  | 11 |  | 15 | 2
9514 | 08.10.2016 | Follow-up | T-Shirt | HD | TE-15 | WS | 12.5X54 | 12.5 | 1 |  |  |  | 54.375 |  |  | 31.4 | 12 | 11.9 | 7.3 | [6 empty] | 9.7 | 383 | <64 | [17 empty] | GWILSMI |  |  |  | 65% FPC HD 10% C4 10% Reclaim 15% CaCO3 | 65 |  |  |  |  | 10 |  | 10 |  | 15
9514 | 08.10.2016 | Follow-up | T-Shirt | HD | TE-16 | WS | 13.9X54 | 13.9 | 1 |  |  |  | 54.25 |  |  | 33.1 | 12.7 | 12.8 | 5.7 | [6 empty] | 11.9 | 286 | 211 | [17 empty] | ROSS12720 |  |  |  | 65% FPC HD 10% C4 10% Reclaim 15% CaCO4 | 65 |  |  |  |  | 10 |  | 10 |  | 15
9515 | 08.10.2016 | Follow-up | T-Shirt | HD | TE-54 | WS | 14X57 | 14 | 2 |  |  |  | 56.9375 |  |  | 38.77 | 14.1 | 14 | 9.1 | [6 empty] | 17.4 | 248 | 302.5 | [17 empty] | HEB1/7COMP-C |  |  |  | 59% FPC HD 10% C4 31% Reclaim | 59 |  |  |  |  | 10 |  | 31
9515 | 08.10.2016 | Follow-up | T-Shirt | HD | TE-21 | WS | 14X57 | 14 | 1 |  |  |  | 57.125 |  |  | 38.6 | 13.8 | 13.7 | 7.7 | 2.18 | 5124 | 1.39 | 2657 | 248 | 283 | 13.8 | 360 | 92.5 | [17 empty] | HEB1/7COMP-C
9515 | 08.10.2016 | Follow-up | T-Shirt | HD | CE-32 | WS | 13X58 | 13 | 4 |  |  |  | 58.5 |  |  | 35.49 | 12.6 | 12.6 | 8 | 3.46 | 6758 | 1.34 | 2748 | 186 | 274 | 12.9 | 306 | <64 | 33.75 | [16 empty] | HEBJR-C
9515 | 08.15.2016 | Follow-up | T-Shirt | HD | TE-14 | WS | 14X57 | 14 | 1 |  |  |  | 56.9375 |  |  | 38.22 | 13.9 | 13.7 | 8.8 | [6 empty] | 14.8 | 334 | 106 | [17 empty] | HEB1/7COMP |  |  |  | 62% FPC HD 10% C4 11% Reclaim 15% CaCO3 2% MB | 62 |  |  |  |  | 10 |  | 11 |  | 15 | 2
9515 | 08.15.2016 | Follow-up | T-Shirt | HD | TE-21 | WS | 14X57 | 14 | 1 |  |  |  | 57.5 |  |  | 37.75 | 13.6 | 13.5 | 6.7 | [6 empty] | 10.4 | 437 | 116 | [17 empty] | HEB1/7-C
9516 | 08.15.2016 | Follow-up | T-Shirt | HD | TE-56 | EW | 15X48 | 15 | 1 |  |  |  | 47.9375 |  |  | 35.39 | 15.3 | 15.3 | 11.2 | [6 empty] | 7.4 | 463 | <64 | [17 empty] | WAL16828-C |  |  |  | 58% FPC HD 10% C4 16% Reclaim 16% CaCO3 | 58 |  |  |  |  | 10 |  | 16 |  | 16
9516 | 08.15.2016 | Follow-up | T-Shirt | HD | TE-54 | EW | 15X54 | 15 | 6 |  |  |  | 54.9375 |  |  | 37.36 | 14.1 | 14 | 7.7 | [6 empty] | 14.9 | 259 | 206.5 | 33.23 | [16 empty] | WALMART2155C |  |  |  | 59% FPC HD 10% C4 31% Reclaim | 59 |  |  |  |  | 10 |  | 31
9516 | 08.15.2016 | Follow-up | T-Shirt | HD | TE-58 | EW | 15X54 | 15 | 1 |  |  |  | 54.5 |  |  | 39.3 | 15 | 15 | 7.7 | [6 empty] | 13.5 | 335 | 128.5 | [17 empty] | WALMART2155C |  |  |  | 59% FPC HD 10% C4 31% Reclaim | 59 |  |  |  |  | 10 |  | 31
9516 | 08.17.2016 | Follow-up | T-Shirt | HD | TE-58 | EW | 15X54 | 15 | 5 |  |  |  | 54.125 |  |  | 37.64 | 14.4 | 14.3 | 7.7 | [6 empty] | 15.8 | 243 | 241 | [17 empty] | WALMART2155N |  |  |  | 59% FPC HD 10% C4 31% Reclaim | 59 |  |  |  |  | 10 |  | 31
9515 | 08.30.2016 | Follow-up | T-Shirt | HD | TE-26 | WHITE | 57 | 14 | 2 |  |  |  | 56.75 |  |  | 38.79 | 14.2 | 14.3 | 5.5 | 2.875 | 6108 | 1.77 | 3104 | 257 | 439 | 13 | 260 | 161 | 36.13 | [20 empty] | 59.4% FPC HD 10.6% C4 15% Reclaim 15% CaCO3 (8/03) | 59 |  |  |  |  | 11 |  | 15 |  | 15
9515 | 08.30.2016 | Follow-up | T-Shirt | HD | TE-26 | WHITE | 57 | 14 | 3 |  |  |  | 56.75 |  |  | 38.07 | 13.9 | 14 | 4.5 | 3.115 | 6176 | 1.99 | 3494 | 255 | 417 | 13 | 296 | 165 | [21 empty] | 59.4% FPC HD 10.6% C4 15% Reclaim 15% CaCO3 (8/03)
9515 | 08.30.2016 | Follow-up | T-Shirt | HD | TE-26 | WHITE | 57 | 14 | 4 |  |  |  | 56.75 |  |  | 37.46 | 13.7 | 13.5 | 6.8 | 3.925 | 6857 | 1.865 | 3519 | 327 | 449 | 15 | 292 | 138 | 39.53 | [20 empty] | 59.4% FPC HD 10.6% C4 15% Reclaim 15% CaCO3 (8/03)
9515 | 08.30.2016 | Follow-up | T-Shirt | HD | TE-26 | WHITE | 57 | 14 | 5 |  |  |  | 56.75 |  |  | 38.63 | 14.1 | 14.3 | 7.7 | 2.925 | 5736 | 1.715 | 3251 | 259 | 376 | 19 | 293 | 162 | [21 empty] | 59.4% FPC HD 10.6% C4 15% Reclaim 15% CaCO3 (8/03)
9515 | 08.30.2016 | Follow-up | T-Shirt | HD | TE-26 | WHITE | 57 | 14 | 6 |  |  |  | 57.125 |  |  | 37.66 | 13.7 | 13.9 | 6 | 3.97 | 7235 | 1.63 | 3791 | 314 | 364 | 13 | 272 | 161 | [21 empty] | 59.4% FPC HD 10.6% C4 15% Reclaim 15% CaCO3 (8/03)
9515 | 08.30.2016 | Follow-up | T-Shirt | HD | TE-26 | WHITE | 57 | 14 | 1 |  |  |  | 56.75 |  |  | 38.05 | 13.9 | 13.4 | 5.1 | 4.65 | 7808 | 1.725 | 3536 | 334 | 344 | 16 | 267 | 186 | 34.71 | [20 empty] | 59.4% FPC HD 10.6% C4 15% Reclaim 15% CaCO3 (8/04)
9515 | 08.30.2016 | Follow-up | T-Shirt | HD | TE-26 | WHITE | 57 | 14 | 2 |  |  |  | 56.75 |  |  | 38.24 | 14 | 14.1 | 5.5 | 3.265 | 5730 | 2.09 | 3674 | 261 | 460 | 17 | 294 | 162 | [21 empty] | 59.4% FPC HD 10.6% C4 15% Reclaim 15% CaCO3 (8/4)
9515 | 08.30.2016 | Follow-up | T-Shirt | HD | TE-26 | WHITE | 57 | 14 | 5 |  |  |  | 57 |  |  | 37.55 | 13.7 | 14 | 7.3 | 3.59 | 6527 | 1.655 | 3009 | 255 | 457 | 12 | 352 | 135 | [21 empty] | 59.4% FPC HD 10.6% C4 15% Reclaim 15% CaCO3 (8/5)
9515 | 08.30.2016 | Follow-up | T-Shirt | HD | TE-26 | WHITE | 57 | 14 | 4 |  |  |  | 57 |  |  | 37.24 | 13.6 | 13.8 | 6.8 | 3.835 | 7842 | 1.77 | 3612 | 309 | 474 | 11 | 344 | 134 | 34.03 | [20 empty] | 59.4% FPC HD 10.6% C4 15% Reclaim 15% CaCO3 (8/6) | 59 |  |  |  |  | 11 |  | 15 |  | 15
9515 | 08.30.2016 | Follow-up | T-Shirt | HD | TE-26 | WHITE | 57 | 14 | 5 |  |  |  | 57 |  |  | 36.93 | 13.4 | 13.5 | 4.8 | 3.57 | 7009 | 1.65 | 3666 | 281 | 394 | 11 | 278 | 150 | [21 empty] | 59.4% FPC HD 10.6% C4 15% Reclaim 15% CaCO3 (8/6)
9515 | 08.30.2016 | Follow-up | T-Shirt | HD | TE-26 | WHITE | 57 | 14 | 6 |  |  |  | 57.1875 |  |  | 36.99 | 13.4 | 13.6 | 5.5 | 3.47 | 6349 | 1.535 | 2889 | 246 | 352 | 14 | 299 | 150 | [21 empty] | 59.4% FPC HD 10.6% C4 15% Reclaim 15% CaCO3 (8/6)
9515 | 08.30.2016 | Follow-up | T-Shirt | HD | TE-26 | WHITE | 57 | 14 | 4 |  |  |  | 57 |  |  | 37.43 | 13.6 | 13.6 | 4.4 | 3.78 | 6616 | 1.595 | 3166 | 289 | 349 | 12 | 277 | 141 | 34.81 | [20 empty] | 59.4% FPC HD 10.6% C4 15% Reclaim 15% CaCO3 (8/7)
9515 | 08.30.2016 | Follow-up | T-Shirt | HD | TE-26 | WHITE | 57 | 14 | 1 |  |  |  | 57.125 |  |  | 36.92 | 13.4 | 13.7 | 4.7 | 3.93 | 6408 | 1.63 | 3637 | 268 | 355 | 14 | 295 | 146 | [21 empty] | 59.4% FPC HD 10.6% C4 15% Reclaim 15% CaCO3 (8/8)
9515 | 08.30.2016 | Follow-up | T-Shirt | HD | TE-26 | WHITE | 57 | 14 | 4 |  |  |  | 57 |  |  | 38.81 | 14.1 | 14.2 | 5.1 | 3.65 | 6628 | 1.885 | 3437 | 305 | 425 | 17 | 337 | 150 | [21 empty] | 59.4% FPC HD 10.6% C4 15% Reclaim 15% CaCO3 (8/8)
9515 | 08.30.2016 | Follow-up | T-Shirt | HD | TE-26 | WHITE | 57 | 14 | 4 |  |  |  | 57 |  |  | 38.62 | 14.1 | 14 | 4.6 | 4.225 | 7414 | 1.91 | 2944 | 320 | 443 | 16 | 322 | 146 | 34.24 | [20 empty] | 59.4% FPC HD 10.6% C4 15% Reclaim 15% CaCO3 (8/9)
9515 | 08.30.2016 | Follow-up | T-Shirt | HD | TE-26 | WHITE | 57 | 14 | 1 |  |  |  | 57.5 |  |  | 36.76 | 13.3 | 13.5 | 5.9 | 3.655 | 6405 | 1.805 | 3225 | 264 | 341 | 11 | 296 | 171 | 36.23 | [20 empty] | 59.4% FPC HD 10.6% C4 15% Reclaim 15% CaCO3 (8/11)
9515 | 08.30.2016 | Follow-up | T-Shirt | HD | TE-26 | WHITE | 57 | 14 | 1 |  |  |  | 57 |  |  | 37.4 | 13.6 | 13.6 | 4.5 | 3.435 | 6731 | 1.86 | 3650 | 274 | 408 | 13 | 242 | 134 | [21 empty] | 59.4% FPC HD 10.6% C4 15% Reclaim 15% CaCO3 (8/15) | 59 |  |  |  |  | 11 |  | 15 |  | 15
9515 | 08.30.2016 | Follow-up | T-Shirt | HD | TE-26 | WHITE | 57 | 14 | 1 |  |  |  | 56.75 |  |  | 37.71 | 13.8 | 13.8 | 3.9 | 3.065 | 6782 | 1.94 | 3804 | 286 | 428 | 14 | 296 | 159 | [21 empty] | 59.4% FPC HD 10.6% C4 15% Reclaim 15% CaCO3 (8/16)
9515 | 08.30.2016 | Follow-up | T-Shirt | HD | TE-26 | WHITE | 57 | 14 | 3 |  |  |  | 57 |  |  | 37.76 | 13.8 | 13.8 | 5.6 | 3.55 | 6455 | 1.75 | 3295 | 291 | 430 | 10 | 242 | 164 | 35.14 | [20 empty] | 59.4% FPC HD 10.6% C4 15% Reclaim 15% CaCO3 (8/16)
9515 | 08.30.2016 | Follow-up | T-Shirt | HD | TE-26 | WHITE | 57 | 14 | 2 |  |  |  | 57 |  |  | 38.06 | 13.9 | 13.9 | 4.2 | 4.465 | 7847 | 2.07 | 3303 | 330 | 441 | 17 | 276 | 177 | [21 empty] | 59.4% FPC HD 10.6% C4 15% Reclaim 15% CaCO3 (8/17)
9515 | 08.30.2016 | Follow-up | T-Shirt | HD | TE-26 | WHITE | 57 | 14 | 4 |  |  |  | 57 |  |  | 37.8 | 1.8 | 13.9 | 4.9 | 3.575 | 7015 | 1.94 | 3659 | 293 | 417 | 18 | 269 | 170 | 33.4 | [20 empty] | 59.4% FPC HD 10.6% C4 15% Reclaim 15% CaCO3 (8/17)
9515 | 08.30.2016 | Follow-up | T-Shirt | HD | TE-26 | WHITE | 57 | 14 | 3 |  |  |  | 57.375 |  |  | 38.6 | 14 | 13.9 | 9 | 5.595 | 9193 | 1.965 | 3588 | 348 | 423 | 20 | 315 | 164 | [21 empty] | 59.4% FPC HD 10.6% C4 15% Reclaim 15% CaCO3 (8/19)
9515 | 08.30.2016 | Follow-up | T-Shirt | HD | TE-26 | WHITE | 57 | 14 | 1 |  |  |  | 57.125 |  |  | 37.61 | 13.7 | 14 | 6.9 | 3.445 | 7319 | 1.905 | 3737 | 288 | 422 | 11 | 293 | 161 | [21 empty] | 59.4% FPC HD 10.6% C4 15% Reclaim 15% CaCO3 (8/21)
9515 | 08.30.2016 | Follow-up | T-Shirt | HD | TE-26 | WHITE | 57 | 14 | 3 |  |  |  | 57.25 |  |  | 38.48 | 14 | 14.1 | 7.7 | 3.2 | 6037 | 2.02 | 4170 | 269 | 381 | 20 | 237 | 176 | 36.35 | [20 empty] | 59.4% FPC HD 10.6% C4 15% Reclaim 15% CaCO3 (8/22)
9515 | 08.30.2016 | Follow-up | T-Shirt | HD | TE-26 | WHITE | 57 | 14 | 3 |  |  |  | 58.125 |  |  | 38.09 | 13.8 | 14.1 | 7.9 | 2.62 | 5840 | 1.68 | 3574 | 265 | 352 | 16 | 259 | 183 | [21 empty] | 58.4% FPC HD 10.6% C4 15% Reclaim 15% CaCO3 (8/22) | 59 |  |  |  |  | 11 |  | 15 |  | 15
9515 | 08.30.2016 | Follow-up | T-Shirt | HD | TE-56 | WHITE | 57 | 14 | 4 |  |  |  | 57.25 |  |  | 38.28 | 13.9 | 13.7 | 4.6 | 4.38 | 7592 | 1.78 | 3236 | 303 | 404 | 11 | 168 | 206 | [21 empty] | 58.4% FPC HD 10.6% C4 15% Reclaim 15% CaCO3 (8/10)
9515 | 08.30.2016 | Follow-up | T-Shirt | HD | TE-56 | WHITE | 57 | 14 | 4 |  |  |  | 56.75 |  |  | 37.74 | 13.8 | 13.6 | 7.1 | 2.84 | 5253 | 1.76 | 3798 | 273 | 331 | 16 | 194 | 171 | [21 empty] | 58.4% FPC HD 10.6% C4 15% Reclaim 15% CaCO3 (8/11)
9515 | 08.30.2016 | Follow-up | T-Shirt | HD | TE-56 | WHITE | 57 | 14 | 1 |  |  |  | 57 |  |  | 38.99 | 14.2 | 14.3 | 6 | 4.27 | 7494 | 1.99 | 3752 | 347 | 407 | 13 | 191 | 198 | 41.4 | [20 empty] | 58.4% FPC HD 10.6% C4 15% Reclaim 15% CaCO3 (8/15)
9515 | 08.30.2016 | Follow-up | T-Shirt | HD | TE-56 | WHITE | 57 | 14 | 3 |  |  |  | 57.1875 |  |  | 39.64 | 14.4 | 14.5 | 8.2 | 3.315 | 6179 | 1.68 | 3179 | 275 | 375 | 14 | 232 | 159 | [21 empty] | 58.4% FPC HD 10.6% C4 15% Reclaim 15% CaCO3 (8/15)
9515 | 08.30.2016 | Follow-up | T-Shirt | HD | TE-56 | WHITE | 57 | 14 | 1 |  |  |  | 56.75 |  |  | 39.3 | 14.4 | 14.4 | 6.1 | 2.3 | 4913 | 1.135 | 2408 | 240 | 326 | 9 | 170 | 125 | 41.52 | [20 empty] | 58.4% FPC HD 10.6% C4 15% Reclaim 15% CaCO3 (8/24)
9515 | 08.17.2016 | Follow-up | T-Shirt | HD | TE-21 | WS | 14X57 | 14 | 1 |  |  |  | 57.9375 |  |  | 36.88 | 13.2 | 13.1 | 7 | [6 empty] | 11.3 | 396 | 127 | 48.06 | [16 empty] | HEB1/7-C
9515 | 08.22.2016 | Follow-up | T-Shirt | HD | TE-21 | WS | 14X57 | 14 | 1 |  |  |  | 57.5 |  |  | 37.96 | 13.7 | 13.7 | 7 | [6 empty] | 18.7 | 344 | 152.5 | [17 empty] | HEB1/7-C
9515 | 08.24.2016 | Follow-up | T-Shirt | HD | TE-15 | WS | 12.68X58 | 12.68 | 2 |  |  |  | 58.125 |  |  | 32.41 | 11.6 | 11.5 | 5.6 | [6 empty] | 10 | 232 | 112 | [17 empty] | HEBJR-C
9515 | 08.24.2016 | Follow-up | T-Shirt | HD | PE-21 | WS | 14X57 | 14 | 1 |  |  |  | 57.9375 |  |  | 38.17 | 13.7 | 13.6 | 6.3 | [6 empty] | 16.3 | 469 | 98.5 | [17 empty] | HEB1/7-C
9515 | 08.24.2016 | Follow-up | T-Shirt | HD | CE-32 | WS | 13X58 | 13 | 3 |  |  |  | 58.25 |  |  | 34.5 | 12.3 | 12.1 | 11.2 | [6 empty] | 18.3 | 295 | 208 | 29.4 | [16 empty] | HEBJR-C
9514 | 08.10.2016 | Follow-up | T-Shirt | HD | CE-41 | WS | 19X60 | 19 | 3 |  |  |  | 59.9375 |  |  | 56.04 | 19.4 | 19.4 | 10.2 | 7.95 | 10067 | 2.98 | 4204 | 374 | 402 | 16.8 | 435 | 83.5 | 38 | 11.6 | [15 empty] | MR201030
9514 | 08.10.2016 | Follow-up | T-Shirt | HD | CE-25 | WS | 25.4X57 | 25.4 | 5 |  |  |  | 56.5 |  |  | 66.52 | 24.5 | 24.4 | 17.8 | 6.2 | 7015 | 3.19 | 3672 | 413 | 544 | 20.1 | 218 | 119.5 | 55.99 | 9.9 | [15 empty] | 1/6LDDLUX2
9514 | 08.15.2016 | Follow-up | T-Shirt | HD | TE-16 | WS | 13.5X57 | 13.5 | 1 |  |  |  | 57.14286 |  |  | 36.98 | 13.4 | 13.3 | 6.7 | [6 empty] | 11.1 | 275 | 131.5 | [17 empty] | BIGLOTS12720 |  |  |  | 65% FPC HD 10% C4 10% Reclaim 15% CaCO3 | 65 |  |  |  |  | 10 |  | 10 |  | 15
9514 | 08.15.2016 | Follow-up | T-Shirt | HD | TE-2A | WS | 16.5X57 | 16.5 | 4 |  |  |  | 57.0625 |  |  | 43.67 | 15.9 | 15.8 | 5.8 | [6 empty] | 14.3 | 367 | 110.5 | [17 empty] | TJMAXX12722 |  |  |  | 62% FPC HD 10% C4 11% Reclaim 15% CaCO3 2% MB | 62 |  |  |  |  | 10 |  | 11 |  | 15 | 2
9514 | 08.15.2016 | Follow-up | T-Shirt | HD | TE-51 | BS | 14X57 | 14 | 1 |  |  |  | 57.25 |  |  | 38.18 | 13.8 | 13.6 | 7.3 | [6 empty] | 20.6 | 197 | 136 | [17 empty] | FLCOLDF2N |  |  |  | 59% FPC HD 10% C4 16% Reclaim 15% CaCO3 | 59 |  |  |  |  | 10 |  | 16 |  | 15
9514 | 08.15.2016 | Follow-up | T-Shirt | HD | CE-25 | WS | 25.4X57 | 25.4 | 3 |  |  |  | 57.9375 |  |  | 67.87 | 24.4 | 24.4 | 13.1 | [6 empty] | 18.4 | 573 | <64 | 42.11 | [16 empty] | PPH.604
9514 | 08.15.2016 | Follow-up | T-Shirt | HD | CE-32 | WS | 12.68X58 | 12.68 | 3 |  |  |  | 58.375 |  |  | 35.8 | 12.7 | 12.6 | 10.4 | [6 empty] | 14.5 | 345 | 143.5 | [17 empty] | PPHSIS
9514 | 08.17.2016 | Follow-up | T-Shirt | HD | TE-27 | AK | 14X57 | 14 | 3 |  |  |  | 57.0625 |  |  | 37.5 | 13.6 | 13.6 | 6.1 | [6 empty] | 14.3 | 291 | 112 | 26.04 | [16 empty] | KRKELLER |  |  |  | 51% FPC HD 7% C4 26% Reclaim 16% CaCO3 | 51 |  |  |  |  | 7 |  | 26 |  | 16
9514 | 08.17.2016 | Follow-up | T-Shirt | HD | TE-13 | WS | 12.9X54 | 12.9 | 3 |  |  |  | 53.9375 |  |  | 32.18 | 12.4 | 12.4 | 4.7 | [6 empty] | 10.6 | 385 | 116.5 | [17 empty] | DOLLAR11620 |  |  |  | 62% FPC HD 10% C4 10% Reclaim 16% CaCO3 2% MB | 62 |  |  |  |  | 10 |  | 10 |  | 16 | 2
9514 | 08.17.2016 | Follow-up | T-Shirt | HD | TE-16 | WS | 13.5X57 | 13.5 | 3 |  |  |  | 56.9375 |  |  | 36.98 | 13.5 | 13.4 | 7.2 | [6 empty] | 14.6 | 233 | 115 | [17 empty] | BIGLOTS12720 |  |  |  | 65% FPC HD 10% C4 11% Reclaim 14% CaCO3 | 65 |  |  |  |  | 10 |  | 11 |  | 14
9514 | 08.22.2016 | Follow-up | T-Shirt | HD | TE-14 | WS | 12.9X57 | 12.9 | 3 |  |  |  | 57.5 |  |  | 34.24 | 12.4 | 12.4 | 6.2 | [6 empty] | 18.2 | 360 | 131.5 | 32.85 | [16 empty] | RACETRAC |  |  |  | 62% FPC HD 10% C4 10% Reclaim 16% CaCO3 2% MB | 62 |  |  |  |  | 10 |  | 10 |  | 16 | 2
9514 | 08.22.2016 | Follow-up | T-Shirt | HD | TE-16 | WS | 13X55 1/2 | 13 | 3 |  |  |  | 55.875 |  |  | 33.85 | 12.6 | 12.5 | 6.4 | [6 empty] | 13.5 | 270 | 157 | [17 empty] | TSCMEDIUM |  |  |  | 65% FPC HD 10% C4 11% Reclaim 14% CaCO3 | 65 |  |  |  |  | 10 |  | 11 |  | 14
9514 | 08.22.2016 | Follow-up | T-Shirt | HD | TE-27 | AK | 14X57 | 14 | 1 |  |  |  | 56.9375 |  |  | 35.86 | 13.1 | 13 | 5.1 | [6 empty] | 9.3 | 300 | 113.5 | [17 empty] | KRKELLER |  |  |  | 51% FPC HD 7% C4 26% Reclaim 16% CaCO3 | 51 |  |  |  |  | 7 |  | 26 |  | 16
9514 | 08.22.2016 | Follow-up | T-Shirt | HD | TE-28 | WS | 12.9X54 | 12.9 | 3 |  |  |  | 54.25 |  |  | 32.86 | 12.6 | 12.5 | 8.1 | [6 empty] | 17.9 | 256 | 274 | [17 empty] | DOLLAR11620 |  |  |  | 62% FPC HD 10% C4 10% Reclaim 16% CaCO3 2% MB | 62 |  |  |  |  | 10 |  | 10 |  | 16 | 2
9514 | 08.22.2016 | Follow-up | T-Shirt | HD | TE-35 | WS | 13X51 | 13 | 2 |  |  |  | 50.9375 |  |  | 31.43 | 12.8 | 13 | 11.5 | [6 empty] | 10.5 | 500 | <64 | 35.14 | [16 empty] | RAIDSACK3 |  |  |  | 65% FPC HD 10% C4 11% Reclaim 14% CaCO3 | 65 |  |  |  |  | 10 |  | 11 |  | 14
9514 | 08.22.2016 | Follow-up | T-Shirt | HD | TE-51 | WS | 12.9X54 | 12.9 | 4 |  |  |  | 54.25 |  |  | 33.95 | 13 | 12.9 | 5.2 | [6 empty] | 16.6 | 341 | 217 | [17 empty] | DOLLAR11620 |  |  |  | 58% FPC HD 10% C4 16% Reclaim 16% CaCO3 | 58 |  |  |  |  | 10 |  | 16 |  | 16
9514 | 08.24.2016 | Follow-up | T-Shirt | HD | TE-2A | WS | 16.5X57 | 16.5 | 4 |  |  |  | 57.9375 |  |  | 41.08 | 14.7 | 14.3 | 8.1 | [6 empty] | 11.9 | 293 | 110.5 | 27.85 | 9.1 | [15 empty] | TJMAXX12722 |  |  |  | 62% FPC HD 10% C4 11% Reclaim 15% CaCO3 2% MB | 62 |  |  |  |  | 10 |  | 11 |  | 15 | 2
9514 | 08.24.2016 | Follow-up | T-Shirt | HD | TE-52 | YS | 13X54 | 13 | 1 |  |  |  | 54.125 |  |  | 31.67 | 12.1 | 12 | 11.1 | [6 empty] | 14 | 251 | 239 | 34.64 | [16 empty] | DGCOUPONS |  |  |  | 59% FPC HD 10% C4 16% Reclaim 15% CaCO3 | 59 |  |  |  |  | 10 |  | 16 |  | 15
9514 | 08.24.2016 | Follow-up | T-Shirt | HD | CE-25 | WS | 17.7X66 | 17.7 | 4 |  |  |  | 66.25 |  |  | 55.17 | 17.3 | 17.3 | 9.9 | [6 empty] | 21.2 | 300 | 148 | [17 empty] | ROSS21812X36 |  |  |  |  | 51 |  |  |  |  | 7 |  | 26 |  | 16
9514 | 08.24.2016 | Follow-up | T-Shirt | HD | CE-41 | WS | 16.5X57 | 16.5 | 4 |  |  |  | 57.25 |  |  | 41.89 | 15.2 | 15.2 | 9 | [6 empty] | 12.7 | 556 | <64 | [17 empty] | TJMAXX12722 |  |  |  |  | 62 |  |  |  |  | 10 |  | 10 |  | 16 | 2
9516 | 08.22.2016 | Follow-up | T-Shirt | HD | TE-55 | EW | 15X48 | 15 | 2 |  |  |  | 48.25 |  |  | 35.79 | 15.4 | 15.4 | 7.5 | [6 empty] | 10.8 | 376 | <64 | 44.3 | 6.4 | [15 empty] | WAL16828-C |  |  |  | 51% FPC HD 10% C4 23% Reclaim 16% CaCO3 | 51 |  |  |  |  | 10 |  | 23 |  | 16
9516 | 08.22.2016 | Follow-up | T-Shirt | HD | TE-58 | EW | 15X54 | 15 | 6 |  |  |  | 54.25 |  |  | 39.17 | 15 | 15.4 | 7.5 | [6 empty] | 19.6 | 218 | 123 | [17 empty] | WALM21SHP-ON |  |  |  | 59% FPC HD 10% C4 16% Reclaim 15% CaCO3 | 59 |  |  |  |  | 10 |  | 16 |  | 15
9516 | 08.29.2016 | Follow-up | T-Shirt | HD | TE-58 | EW | 15X54 | 15 | 4 |  |  |  | 54.125 |  |  | 40.1 | 15.4 | 15 | 9.2 | [6 empty] | 9.2 | 341 | 238 | [17 empty] | WALM21SHP-ON |  |  |  | 51% FPC HD 10% C4 23% Reclaim 16% CaCO3 | 51 |  |  |  |  | 10 |  | 23 |  | 16
9516 | 08.29.2016 | Follow-up | T-Shirt | HD | TE-59 | EW | 15X54 | 15 | 5 |  |  |  | 54.0625 |  |  | 37.1 | 14.2 | 14.1 | 10.2 | [6 empty] | 9.4 | 345 | 116.5 | 46.4 | 7 | [15 empty] | WALM21SHP-ON |  |  |  | 51% FPC HD 10% C4 23% Reclaim 16% CaCO3 | 51 |  |  |  |  | 10 |  | 23 |  | 16
9516 | 08.31.2016 | Follow-up | T-Shirt | HD | TE-55 | EW | 15X48 | 15 | 4 |  |  |  | 48.125 |  |  | 34.84 | 15 | 14.9 | 5.4 | [6 empty] | 8 | 333 | <64 | [17 empty] | WAL16828-C |  |  |  | 51% FPC HD 10% C4 23% Reclaim 16% CaCO3 | 51 |  |  |  |  | 10 |  | 23 |  | 16
9535 | 09.09.2016 | Follow-up | T-Shirt | HD | TE-58-1 | ES | 54 | 15 | 1 |  |  |  | 54.3125 | 39.37 |  | 36.49 | 14 | 13.81 | 6.57 | 3.89 | 6571 | 1.7 | 2648 | 256 | 437 | 6.5 | 237 | 91.5 | [19 empty] | 42573 |  | 40% FPC HD 10% C4 35% Reclaim 15% CaCO3 | 40 |  |  |  |  | 10 |  | 35 |  | 15
9535 | 09.09.2016 | Follow-up | T-Shirt | HD | TE-58-1 | ES | 54 | 15 | 2 |  |  |  | 54.3125 | 39.37 |  | 37.38 | 14.34 | 14.25 | 7.26 | 2.86 | 5693 | 1.56 | 2817 | 245 | 424 | 7.4 | 304 | 100.5 | [19 empty] | 42574 |  | 40% FPC HD 10% C4 35% Reclaim 15% CaCO3
9535 | 09.09.2016 | Follow-up | T-Shirt | HD | TE-58-6 | ES | 54 | 15 | 3 |  |  |  | 54.5 | 39.37 |  | 38.44 | 14.7 | 14.68 | 7.51 | 3.63 | 5687 | 1.9 | 2984 | 284 | 403 | 10.4 | 176 | 139.5 | [19 empty] | 42577 |  | 40% FPC HD 10% C4 35% Reclaim 15% CaCO3
9535 | 09.09.2016 | Follow-up | T-Shirt | HD | TE-59-5 | ES | 54 | 15 | 4 |  |  |  | 53.375 | 39.37 |  | 34.06 | 13.3 | 13.25 | 6.44 | 3.2 | 6200 | 1.69 | 3159 | 261 | 342 | 11.6 | 179 | 130.5 | [19 empty] | 42579 |  | 40% FPC HD 10% C4 35% Reclaim 15% CaCO3
9535 | 09.09.2016 | Follow-up | T-Shirt | HD | TE-58-3 | ES | 54 | 15 | 5 |  |  |  | 53.875 | 39.37 |  | 36.03 | 13.94 | 13.87 | 8.3 | 3 | 5542 | 1.47 | 2770 | 292 | 368 | 7.7 | 326 | 100.5 | [19 empty] | 43674 |  | 40% FPC HD 10% C4 35% Reclaim 15% CaCO3
9535 | 09.09.2016 | Follow-up | T-Shirt | HD | TE-54-6 | ES | 54 | 15 | 6 |  |  |  | 54.5 | 39.37 |  | 37.3 | 14.26 | 14.28 | 8.97 | 3.39 | 5913 | 1.83 | 3289 | 285 | 358 | 14.4 | 290 | 180 | [19 empty] | 42578 |  | 40% FPC HD 10% C4 35% Reclaim 15% CaCO3
9535 | 09.09.2016 | Follow-up | T-Shirt | HD | TE-59/2 | ES | 54 | 15 | 7 |  |  |  | 54.125 | 39.37 |  | 37.38 | 14.39 | 14.61 | 11.1 | 3.52 | 6270 | 1.65 | 2933 | 262 | 383 | 10.6 | 281 | 133.5 | [19 empty] | 42584 |  | 40% FPC HD 10% C4 35% Reclaim 15% CaCO3
9535 | 09.09.2016 | Follow-up | T-Shirt | HD | TE-58-1 | ES | 54 | 15 | 8 |  |  |  | 54 | 39.37 |  | 36.83 | 14.21 | 14.11 | 6.1 | 3.53 | 5795 | 1.75 | 3057 | 263 | 347 | 9.7 | 228 | 136.5 | [19 empty] | 42585 |  | 40% FPC HD 10% C4 35% Reclaim 15% CaCO3
9535 | 09.09.2016 | Follow-up | T-Shirt | HD | TE-58-1 | ES | 54 | 15 | 9 |  |  |  | 54.25 | 39.37 |  | 39.2 | 15.06 | 15.28 | 12.19 | 3.23 | 5293 | 1.64 | 2603 | 262 | 348 | 10.3 | 307 | 115.5 | [19 empty] | 42584 |  | 40% FPC HD 10% C4 35% Reclaim 15% CaCO3 | 40 |  |  |  |  | 10 |  | 35 |  | 15
9535 | 09.09.2016 | Follow-up | T-Shirt | HD | TE-58-1 | ES | 54 | 15 | 10 |  |  |  | 54.25 | 39.37 |  | 38.16 | 14.66 | 14.88 | 9.33 | 3.71 | 6144 | 1.61 | 2877 | 258 | 453 | 9.4 | 422 | 99 | [19 empty] | 42590 |  | 40% FPC HD 10% C4 35% Reclaim 15% CaCO3
9535 | 09.09.2016 | Follow-up | T-Shirt | HD | TE-58-4 | ES | 54 | 15 | 11 |  |  |  | 54.25 | 39.37 |  | 37.26 | 14.31 | 13.95 | 6.08 | 3.35 | 5694 | 1.68 | 3036 | 273 | 379 | 11.2 | 244 | 159 | [19 empty] | 42591 |  | 40% FPC HD 10% C4 35% Reclaim 15% CaCO3
9535 | 09.09.2016 | Follow-up | T-Shirt | HD | TE-58-4 | ES | 54 | 15 | 12 |  |  |  | 54.125 | 39.37 |  | 37.19 | 14.32 | 14.3 | 4.42 | 3.47 | 6095 | 1.67 | 2642 | 262 | 367 | 12.2 | 261 | 154.5 | [19 empty] | 42598 |  | 40% FPC HD 10% C4 35% Reclaim 15% CaCO3
9535 | 09.09.2016 | Follow-up | T-Shirt | HD | TE-58-7 | ES | 54 | 15 | 13 |  |  |  | 54.3125 | 39.37 |  | 38.07 | 14.6 | 14.64 | 7.38 | 3.92 | 6069 | 1.72 | 2542 | 280 | 272 | 11.7 | 264 | 150 | [19 empty] | 42598 |  | 40% FPC HD 10% C4 35% Reclaim 15% CaCO3
9535 | 09.09.2016 | Follow-up | T-Shirt | HD | TE-55 | ES | 48 | 15 | 14 |  |  |  | 48.0625 | 39.37 |  | 32.98 | 14.3 | 14.08 | 5.51 | 4.93 | 7607 | 1.79 | 3037 | 302 | 421 | 7 | 339 | 123 | [21 empty] | 53% FPC HD 10% C4 22% Reclaim 15% CaCO3 | 53 |  |  |  |  | 10 |  | 22 |  | 15
9535 | 09.09.2016 | Follow-up | T-Shirt | HD | TE-55-3 | ES | 48 | 15 | 15 |  |  |  | 48.625 | 39.37 |  | 35.12 | 15.05 | 15.18 | 7.11 | 4.3 | 6813 | 1.76 | 2642 | 264 | 447 | 7.8 | 343 | 88.5 | [21 empty] | 53% FPC HD 10% C4 22% Reclaim 15% CaCO3
9535 | 09.09.2016 | Follow-up | T-Shirt | HD | TE-55 | ES | 48 | 15 | 16 |  |  |  | 48.25 | 39.37 |  | 34.49 | 14.89 | 14.87 | 6.12 | 3.88 | 5935 | 1.82 | 2902 | 254 | 393 | 9.6 | 249 | 147 | [21 empty] | 53% FPC HD 10% C4 22% Reclaim 15% CaCO3
9535 | 09.09.2016 | Follow-up | T-Shirt | HD | TE-58-1 | ES | 54 | 15 | 9 |  |  |  | 54.25 | 39.37 |  | 39.2 | 15.06 | 15.28 | 12.19 | 3.23 | 5293 | 1.64 | 2603 | 262 | 348 | 10.3 | 307 | 115.5 | [19 empty] | 42584 |  | 40% FPC HD 10% C4 35% Reclaim 15% CaCO3 | 40 |  |  |  |  | 10 |  | 35 |  | 15
9535 | 09.09.2016 | Follow-up | T-Shirt | HD | TE-58-1 | ES | 54 | 15 | 10 |  |  |  | 54.25 | 39.37 |  | 38.16 | 14.66 | 14.88 | 9.33 | 3.71 | 6144 | 1.61 | 2877 | 258 | 453 | 9.4 | 422 | 99 | [19 empty] | 42590 |  | 40% FPC HD 10% C4 35% Reclaim 15% CaCO3
9535 | 09.09.2016 | Follow-up | T-Shirt | HD | TE-58-4 | ES | 54 | 15 | 11 |  |  |  | 54.25 | 39.37 |  | 37.26 | 14.31 | 13.95 | 6.08 | 3.35 | 5694 | 1.68 | 3036 | 273 | 379 | 11.2 | 244 | 159 | [19 empty] | 42591 |  | 40% FPC HD 10% C4 35% Reclaim 15% CaCO3
9535 | 09.09.2016 | Follow-up | T-Shirt | HD | TE-58-4 | ES | 54 | 15 | 12 |  |  |  | 54.125 | 39.37 |  | 37.19 | 14.32 | 14.3 | 4.42 | 3.47 | 6095 | 1.67 | 2642 | 262 | 367 | 12.2 | 261 | 154.5 | [19 empty] | 42598 |  | 40% FPC HD 10% C4 35% Reclaim 15% CaCO3
9535 | 09.09.2016 | Follow-up | T-Shirt | HD | TE-58-7 | ES | 54 | 15 | 13 |  |  |  | 54.3125 | 39.37 |  | 38.07 | 14.6 | 14.64 | 7.38 | 3.92 | 6069 | 1.72 | 2542 | 280 | 272 | 11.7 | 264 | 150 | [19 empty] | 42598 |  | 40% FPC HD 10% C4 35% Reclaim 15% CaCO3
9535 | 09.09.2016 | Follow-up | T-Shirt | HD | TE-55 | ES | 48 | 15 | 14 |  |  |  | 48.0625 | 39.37 |  | 32.98 | 14.3 | 14.08 | 5.51 | 4.93 | 7607 | 1.79 | 3037 | 302 | 421 | 7 | 339 | 123 | [21 empty] | 53% FPC HD 10% C4 22% Reclaim 15% CaCO3 | 53 |  |  |  |  | 10 |  | 22 |  | 15
9535 | 09.09.2016 | Follow-up | T-Shirt | HD | TE-55-3 | ES | 48 | 15 | 15 |  |  |  | 48.625 | 39.37 |  | 35.12 | 15.05 | 15.18 | 7.11 | 4.3 | 6813 | 1.76 | 2642 | 264 | 447 | 7.8 | 343 | 88.5 | [21 empty] | 53% FPC HD 10% C4 22% Reclaim 15% CaCO3
9535 | 09.09.2016 | Follow-up | T-Shirt | HD | TE-55 | ES | 48 | 15 | 16 |  |  |  | 48.25 | 39.37 |  | 34.49 | 14.89 | 14.87 | 6.12 | 3.88 | 5935 | 1.82 | 2902 | 254 | 393 | 9.6 | 249 | 147 | [21 empty] | 53% FPC HD 10% C4 22% Reclaim 15% CaCO3
9535 | 09.09.2016 | Follow-up | T-Shirt | HD | TE-54-2 | ES | 54 | 15 | 17 |  |  |  | 54.375 | 39.37 |  | 37.17 | 14.24 | 14.16 | 7.3 | 3.52 | 5861 | 1.93 | 3067 | 284 | 384 | 19.3 | 207 | 196.5 | [19 empty] | 43672 |  | 50% FPC HD 10% C4 32% Reclaim 8% CaCO3 | 50 |  |  |  |  | 10 |  | 32 |  | 8
9535 | 09.09.2016 | Follow-up | T-Shirt | HD | TE-58-6 | ES | 54 | 15 | 18 |  |  |  | 54.375 | 39.37 |  | 37.42 | 14.34 | 14.69 | 8.68 | 4.02 | 7755 | 1.62 | 2813 | 268 | 398 | 8.9 | 426 | <36 | [19 empty] | 42569 |  | 50% FPC HD 10% C4 32% Reclaim 8% CaCO3
9539 | 09.05.2016 | Follow-up | T-Shirt | HD | TE-16 | WS | 12X52 1/2 | 12 | 1 |  |  |  | 52.9375 |  |  | 28.74 | 11.3 | 11.2 | 5.5 | [6 empty] | 19.5 | 361 | 89.5 | [17 empty] | THANKYOU3 |  |  |  | 75% FPC HD 10% C4 13% Reclaim 2% MB | 75 |  |  |  |  | 10 |  | 13 |  |  | 2
9539 | 09.05.2016 | Follow-up | T-Shirt | HD | TE-27 | AJ | 13.9X57 | 13.9 | 1 |  |  |  | 57.25 |  |  | 37.93 | 13.8 | 13.6 | 9.2 | 2.47 | 5783 | 1.41 | 2875 | 220 | 306 | 11.4 | 313 | 23.19 | [17 empty] | KRKELLER |  |  |  | 59% FPC HD 10% C4 13% Reclaim 16% CaCO3 2% MB | 59 |  |  |  |  | 10 |  | 13 |  | 16 | 2
9539 | 09.05.2016 | Follow-up | T-Shirt | HD | TE-31 | WS | 24.1X50 | 24.1 | 1 |  |  |  | 50.0625 |  |  | 55.26 | 22.9 | 22.7 | 9.8 | 6.74 | 8993 | 3.66 | 4027 | 381 | 555 | 15.3 | 338 | 148 | 31.34 | [16 empty] | TCTONE16936 |  |  |  | 63% FPC HD 10% C4 13% Reclaim 14% CaCO3 | 63 |  |  |  |  | 10 |  | 13 |  | 14
9539 | 09.05.2016 | Follow-up | T-Shirt | HD | TE-51 | WS | 12.9X54 | 12.9 | 1 |  |  |  | 54.5 |  |  | 32.57 | 12.4 | 12.3 | 7.7 | [6 empty] | 13.9 | 342 | 22.75 | [17 empty] | DOLLAR11620 |  |  |  | 61% FPC HD 10% C4 13% Reclaim 16% CaCO3 | 61 |  |  |  |  | 10 |  | 13 |  | 16
9539 | 09.05.2016 | Follow-up | T-Shirt | HD | TE-52 | WS | 16.4X54 | 16.4 | 1 |  |  |  | 54.25 |  |  | 36.86 | 14.1 | 14 | 10 | [6 empty] | 15.3 | 369 | 179.5 | [17 empty] | EXC11621 |  |  |  | 61% FPC HD 10% C4 13% Reclaim 16% CaCO3 | 61 |  |  |  |  | 10 |  | 13 |  | 16
9539 | 09.05.2016 | Follow-up | T-Shirt | HD | TE-13 |  | 17X57 | 17 | 1 |  |  |  | 57.5 |  |  | 43.76 | 15.8 | 15.8 | 8.3 | 4.35 | 7372 | 2.17 | 3444 | 272 | 312 | 16.2 | 387 | 103 | 33.69 | [16 empty] | HMART12722 |  |  |  | 59% FPC HD 10% C4 13% Reclaim 16% CaCO3 2% MB | 59 |  |  |  |  | 10 |  | 13 |  | 16 | 2
9539 | 09.05.2016 | Follow-up | T-Shirt | HD | TE-15 |  | 12.9X54 | 12.9 | 1 |  |  |  | 54.375 |  |  | 33.98 | 13 | 12.9 | 5.5 | 5.17 | 8490 | 1.69 | 2864 | 265 | 441 | 9.3 | 457 | 107.5 | 26.23 | [16 empty] | DOLLAR11620 |  |  |  | 75% FPC HD 10% C4 13% Reclaim 2% MB | 75 |  |  |  |  | 10 |  | 13 |  |  | 2
9539 | 09.05.2016 | Follow-up | T-Shirt | HD | TE-31 |  | 24.1X50 | 24.1 | 3 |  |  |  | 49.9375 |  |  | 56.92 | 23.7 | 23.5 | 12.7 | [6 empty] | 17.8 | 385 | 146.5 | [17 empty] | TGTONE16936 |  |  |  | 63% FPC HD 10% C4 13% Reclaim 14% CaCO3 | 63 |  |  |  |  | 10 |  | 13 |  | 14
9539 | 09.05.2016 | Follow-up | T-Shirt | HD | TE-32 |  | 13.9X54 | 13.9 | 4 |  |  |  | 54.125 |  |  | 34.71 | 13.3 | 13.3 | 7.5 | [6 empty] | 9.9 | 401 | 106 | [17 empty] | ROSS129 |  |  |  | 63% FPC HD 10% C4 13% Reclaim 14% CaCO3 | 63 |  |  |  |  | 10 |  | 13 |  | 14
9539 | 09.05.2016 | Follow-up | T-Shirt | HD | TE-42 |  | 14.5X48 | 14.5 | 4 |  |  |  | 47.25 |  |  | 33.43 | 14.4 | 14.3 | 5.4 | [6 empty] | 14.2 | 381 | 131.5 | [17 empty] | MICHAEL168 |  |  |  | 75% FPC HD 10% C4 13% Reclaim 2% MB | 75 |  |  |  |  | 10 |  | 13 |  |  | 2
9541 | 09.01.2016 | Follow-up | T-Shirt | HD | TE-58 | EW | 15X54 | 15 | 1 |  |  |  | 54.25 |  |  | 37.35 | 14.3 | 14.2 | 9.1 | [6 empty] | 8.3 | 295 | 148 | [17 empty] | WALMARTSHPON
9541 | 09.01.2016 | Follow-up | T-Shirt | HD | TE-58 | EW | 15X54 | 15 | 4 |  |  |  | 54.25 |  |  | 37.81 | 14.5 | 14.3 | 11.9 | [6 empty] | 9.2 | 252 | 167.5 | [17 empty] | WALMARTSHPON
9541 | 09.01.2016 | Follow-up | T-Shirt | HD | TE-59 | EW | 15X54 | 15 | 1 |  |  |  | 53.375 |  |  | 36.49 | 14.2 | 14.2 | 11 | 3.57 | 8304 | 2.03 | 4524 | 276 | 312 | 13.5 | 214 | 304 | 44.46 | [16 empty] | WALMARTSHPON |  |  |  | 66% FPC HD 10% C4 13% Reclaim 11% CaCO3 | 66 |  |  |  |  | 10 |  | 13 |  | 11
9541 | 09.05.2016 | Follow-up | T-Shirt | HD | TE-59 | EW | 15X54 | 15 | 4 |  |  |  | 54.125 |  |  | 40.31 | 15.5 | 15.4 | 8.2 | [6 empty] | 9.3 | 357 | 109 | [17 empty] | WALM21SHPON |  |  |  | 66% FPC HD 10% C4 13% Reclaim 11% CaCO3 | 66 |  |  |  |  | 10 |  | 13 |  | 11
9541 | 09.05.2016 | Follow-up | T-Shirt | HD | TE-54 | EW | 15X54 | 15 | 1 |  |  |  | 54.0625 |  |  | 39.06 | 15 | 15.1 | 9 | [6 empty] | 18.2 | 315 | 155.5 | [17 empty] | WALMART
9539 | 09.07.2016 | Follow-up | T-Shirt | HD | CE-25 | ? | 16.5X57 | 16.5 | 1 |  |  |  | 57.25 |  |  | 43.13 | 15.6 | 15.7 | 11.3 | [6 empty] | 16.1 | 467 | 96 | [17 empty] | TJMAXX12722
9539 | 09.07.2016 | Follow-up | T-Shirt | HD | TE-29 | ? | 14X57 | 14 | 1 |  |  |  | 57.25 |  |  | 39.8 | 14.4 | 14.4 | 4.6 | 3.29 | 6460 | 1.61 | 2927 | 245 | 303 | 12.1 | 351 | 125 | 27.04 | [16 empty] | ACE12723 |  |  |  | 59% FPC HD 10% C4 13% Reclaim 16% CaCO3 2% MB | 59 |  |  |  |  | 10 |  | 13 |  | 16 | 2
9539 | 09.07.2016 | Follow-up | T-Shirt | HD | TE-34 | ? | 12.9X54 | 12.9 | 1 |  |  |  | 54.375 |  |  | 32.21 | 12.3 | 12.3 | 7.8 | 8.27 | 7538 |  |  |  |  | 13.8 | 431 | 111 | [17 empty] | DOLLAR11620 |  |  |  | 63% FPC HD 10% C4 13% Reclaim 14% CaCO3 | 63 |  |  |  |  | 10 |  | 13 |  | 14
9539 | 09.07.2016 | Follow-up | T-Shirt | HD | TE-42 | ? | 12.5X54 | 12.5 |  |  |  |  | 54.9375 |  |  | 32.2 | 12.2 | 12 | 5.1 | [6 empty] | 16.4 | 273 | 182 | [17 empty] | THLA207-C |  |  |  | 75% FPC HD 10% C4 13% Reclaim 2% MB | 75 |  |  |  |  | 10 |  | 13 |  |  | 2
9539 | 09.07.2016 | Follow-up | T-Shirt | HD | TE-57 |  | 20.3X55 1/2 | 20.3 | 6 |  |  |  | 55.5 |  |  | 58.13 | 19.9 | 19.8 | 12 | 4.35 | 5550 | 2.81 | 4085 | 315 | 425 | 22.8 | 196 | 277 | 49.46 | [16 empty] | 33312 |  |  |  | 49% FPC HD 10% C4 34% Reclaim 7% CaCO3 | 49 |  |  |  |  | 10 |  | 34 |  | 7
9541 | 09.07.2016 | Follow-up | T-Shirt | HD | TE-55 | EW | 15X48 | 15 | 1 |  |  |  | 48.25 |  |  | 35.48 | 15.3 | 15.3 | 6.1 | [6 empty] | 17.2 | 237 | 185.5 | [17 empty] | WAL26828-C |  |  |  | 61% FPC HD 10% C4 13% Reclaim 16% CaCO3 | 61 |  |  |  |  | 10 |  | 13 |  | 16
9541 | 09.07.2016 | Follow-up | T-Shirt | HD | TE-58 | EW | 15X54 | 15 | 6 |  |  |  | 54.375 |  |  | 37.23 | 14.2 | 14.2 | 6.9 | [6 empty] | 9.8 | 262 | 115 | [17 empty] | WALM215SHPON |  |  |  | 66% FPC HD 10% C4 13% Reclaim 11% CaCO3 | 66 |  |  |  |  | 10 |  | 13 |  | 11
9541 | 09.07.2016 | Follow-up | T-Shirt | HD | TE-59 | EW | 15X54 | 15 | 4 |  |  |  | 53.9375 |  |  | 36.13 | 13.9 | 14.1 | 7.1 | 3.95 | 8413 | 1.93 | 4117 | 261 | 368 | 10.5 | 279 | 170.5 | 40.4 | [16 empty] | WAL21SHP |  |  |  | 66% FPC HD 10% C4 13% Reclaim 11% CaCO4
9541 | 09.07.2016 | Follow-up | T-Shirt | HD | TE-54 | EW | 15X54 | 15 | 6 |  |  |  | 54.125 |  |  | 37.44 | 14.4 | 14.4 | 5.8 | 3.7 | 6992 | 1.86 | 3390 | 277 | 447 | 11.6 | 224 | 167.5 | 40.05 | [16 empty] | WALMARTSHPON |  |  |  | 48% FPC HD 10% C4 34% Reclaim 8% CaCO3 | 48 |  |  |  |  | 10 |  | 34 |  | 8
9541 | 09.09.2016 | Follow-up | T-Shirt | HD | TE-55 | EW | 15X48 | 15 | 6 |  |  |  | 47.5 |  |  | 33.09 | 14.5 | 14.6 | 5.6 | [6 empty] | 12 | 332 | 113.5 | [17 empty] | WAL10828-C |  |  |  | 61% FPC HD 10% C4 13% Reclaim 16% CaCO3 | 61 |  |  |  |  | 10 |  | 13 |  | 16
9540 | 09.02.2016 | Follow-up | T-Shirt | HD | TE-26 | WS | 13.7X57 | 13.7 | 3 |  |  |  | 57.25 |  |  | 38.16 | 13.8 | 13.8 | 5.2 | 3.17 | 6719 | 1.7 | 3482 | 262 | 419 | 12.7 | 300 | 98.5 | 37.53 | [16 empty] | HEB1/COMP |  |  |  | 59% FPC HD 10% C4 13% Reclaim 16% CaCO3 2% MB | 59 |  |  |  |  | 10 |  | 13 |  | 16 | 2
9540 | 09.03.2016 | Follow-up | T-Shirt | HD | TE-26 | WS | 13.7X57 | 13.7 | 4 |  |  |  | 56.9375 |  |  | 37.34 | 13.6 | 13.5 | 7.3 | [6 empty] | 16.6 | 269 | 179.5 | [17 empty] | HEB1/7COMP |  |  |  | 59% FPC HD 10% C4 13% Reclaim 16% CaCO3 2% MB | 59 |  |  |  |  | 10 |  | 13 |  | 16 | 2
9540 | 09.04.2016 | Follow-up | T-Shirt | HD | TE-26 | WS | 13.7X57 | 13.7 | 2 |  |  |  | 57.0625 |  |  | 37.37 | 13.6 | 13.3 | 6.2 | [6 empty] | 14.3 | 237 | 212.5 | [17 empty] | HEB1/7COMP |  |  |  | 59% FPC HD 10% C4 13% Reclaim 16% CaCO3 2% MB | 59 |  |  |  |  | 10 |  | 13 |  | 16 | 2
9540 | 09.05.2016 | Follow-up | T-Shirt | HD | TE-26 | WS | 13.7X57 | 13.7 | 1 |  |  |  | 57.25 |  |  | 37.93 | 13.8 | 13.5 | 5.2 | [6 empty] | 13 | 263 | 148 | [17 empty] | HEB1/7COMP |  |  |  | 59% FPC HD 10% C4 13% Reclaim 16% CaCO3 2% MB | 59 |  |  |  |  | 10 |  | 13 |  | 16 | 2
9540 | 09.07.2016 | Follow-up | T-Shirt | HD | TE-21 | WS | 13.7X57 | 13.7 |  |  |  |  | 58.5 |  |  | 38.06 | 13.5 | 13.3 | 6.3 | 3.41 | 6293 | 1.63 | 3064 | 246 | 380 | 12.9 | 318 | 182.5 | 24.92 | [16 empty] | HEB1/7-C |  |  |  |  | 59 |  |  |  |  | 10 |  | 13 |  | 16 | 2
9539 | 09.07.2016 | Follow-up | T-Shirt | HD | TE-2C | WS | 16.5X57 | 16.5 |  |  |  |  | 56.875 |  |  | 43.88 | 16 | 16.2 | 9.1 | 4.58 | 8980 | 2.14 | 3006 | 238 | 46 | 8 | 309 | 147 | 28.32 | [16 empty] | TJMAX72722 |  |  |  | 59% FPC HD 10% C4 13% Reclaim 16% CaCO3 2% MB | 59 |  |  |  |  | 10 |  | 13 |  | 16 | 2
9539 | 09.07.2016 | Follow-up | T-Shirt | HD | CE-32 | WS | 13X60 | 13 |  |  |  |  | 60.25 |  |  | 35.84 | 12.3 | 12.4 | 6.3 | [6 empty] | 11 | 345 | 72 | [17 empty] | TRACTORSMALL
9539 | 09.07.2016 | Follow-up | T-Shirt | HD | TE-35 | WS | 13X51 | 13 | 1 |  |  |  | 51.375 |  |  | 31.4 | 12.7 | 12.9 | 3.1 | [6 empty] | 7 | 435 | 134 | [17 empty] | RAIDSMACK3 |  |  |  | 63% FPC HD 10% C4 13% Reclaim 14% CaCO3 | 63 |  |  |  |  | 10 |  | 13 |  | 14
9539 | 09.07.2016 | Follow-up | T-Shirt | HD | TE-52 | YS | 13X54 | 13 | 4 |  |  |  | 54.25 |  |  | 31.94 | 12.2 | 12.5 | 6.8 | 3.35 | 5029 | 1.61 | 3433 | 301 | 321 | 14 | 213 | 95 | 38.22 | [16 empty] | DGCOUPONS |  |  |  | 61% FPC HD 10% C4 13% Reclaim 16% CaCO3 | 61 |  |  |  |  | 10 |  | 13 |  | 16
9539 | 09.07.2016 | Follow-up | T-Shirt | HD | TE-54 | WS | 13.9X54 | 13.9 |  |  |  |  | 55.125 |  |  | 36.42 | 13.7 | 13.9 | 4.6 | [6 empty] | 18 | 265 | 209 | [17 empty] | ROSS12620 |  |  |  | 49% FPC HD 10% C4 34% Reclaim 7% CaCO3 | 49 |  |  |  |  | 10 |  | 34 |  | 7
9553 | 09.21.2016 | Follow-up | T-Shirt | HD | TE55 | ES |  |  | 1 |  |  |  | 48.0625 | 39.37 |  | 35.34 | 15.32 | 15.28 | 10.16 | 3.32 | 5576 | 1.76 | 3332 | 287 | 346 | 18.6 | 274 | 208.5 | [21 empty] | 53% FPC HD 11% C4 21% Reclaim 15% CaCO3 | 53 |  |  |  |  | 11 |  | 21 |  | 15
9553 | 09.21.2016 | Follow-up | T-Shirt | HD | TE58 | ES |  |  | 1 |  |  |  | 54.125 | 39.37 |  | 37.72 | 14.52 | 14.55 | 8.32 | 3.48 | 6911 | 1.59 | 2762 | 238 | 394 | 8.2 | 390 | 125.5 | [21 empty] | 53% FPC HD 11% C4 21% Reclaim 15% CaCO3
9541 | 09.04.2016 | Follow-up | T-Shirt | HD | TE-54 | EW | 15X54 | 15 | 1 |  |  |  | 53.9375 |  |  | 37.97 | 14.6 | 14.6 | 7.3 | [6 empty] | 14.7 | 243 | 143.5 | 78.38 | [16 empty] | WAL21SHP-ON |  |  |  | 49% FPC HD 10% C4 34% Reclaim 7% CaCO3 | 49 |  |  |  |  | 10 |  | 34 |  | 7
9541 | 09.04.2016 | Follow-up | T-Shirt | HD | TE-55 | EW | 15X48 | 15 | 1 |  |  |  | 47.9375 |  |  | 34.95 | 15.1 | 15 | 6.8 | [6 empty] | 16.6 | 423 | 133 | [17 empty] | WAL16828-16 |  |  |  | 61% FPC HD 10% C4 13% Reclaim 16% CaCO3 | 61 |  |  |  |  | 10 |  | 13 |  | 16
9541 | 09.04.2016 | Follow-up | T-Shirt | HD | TE-57 | EW | 15X54 | 15 | 1 |  |  |  | 53.9375 |  |  | 38.74 | 14.9 | 15 | 11.1 | 2.93 | 5774 | 1.67 | 2834 | 243 | 286 | 8.7 | 257 | 206.5 | 77.4 | [16 empty] | WAL21SHP-ON |  |  |  | 49% FPC HD 10% C4 34% Reclaim 7% CaCO3 | 49 |  |  |  |  | 10 |  | 34 |  | 7
9541 | 09.04.2016 | Follow-up | T-Shirt | HD | TE-58 | EW | 15X54 | 15 | 1 |  |  |  | 54.125 |  |  | 34.38 | 13.2 | 13.1 | 6.1 | [6 empty] | 11.3 | 254 | 85 | [17 empty] | WALM21SPN |  |  |  | 61% FPC HD 10% C4 13% Reclaim 16% CaCO3 | 61 |  |  |  |  | 10 |  | 13 |  | 16
9541 | 09.04.2016 | Follow-up | T-Shirt | HD | TE-58 | EW | 15X54 | 15 | 4 |  |  |  | 54.0625 |  |  | 37.74 | 14.5 | 14.4 | 9.1 | 5.21 | 8269 | 1.89 | 3436 | 298 | 430 | 8.7 | 277 | 107.5 | [17 empty] | WALM21SPON |  |  |  | 61% FPC HD 10% C4 13% Reclaim 16% CaCO4
9540 | 09.13.2016 | Follow-up | T-Shirt | HD | TE-26 | WS | 13.7X57 | 13.7 | 5 |  |  |  | 56.9375 |  |  | 37.56 | 13.7 | 12 | 21.4 | 2.7 | 5862 | 1.69 | 3297 | 246 | 258 | 18.9 | 254 | 154 | [17 empty] | HEB1/7COMP |  |  |  | 59% FPC HD 10% C4 13% Reclaim 16% CaCO3 2% MB | 59 |  |  |  |  | 10 |  | 13 |  | 16 | 2
9540 | 09.14.2016 | Follow-up | T-Shirt | HD | TE-14 | WS | 13.7X57 | 13.7 | 2 |  |  |  | 57.125 |  |  | 38.99 | 14.2 | 14.2 | 8.8 | 3.856 | 6401 | 1.704 | 3034 | 276 | 236 | 18.7 | 300 | 112 | [17 empty] | HEB1/7COMP |  |  |  | 59% FPC HD 10% C4 13% Reclaim 16% CaCO3 2% MB | 59 |  |  |  |  | 10 |  | 13 |  | 16 | 2
9540 | 09.14.2016 | Follow-up | T-Shirt | HD | PE-21 | WS | 13.7X57 | 13.7 | 1 |  |  |  | 57.9375 |  |  | 37.76 | 13.5 | 13.4 | 6.6 | 3.336 | 6541 | 1.514 | 3061 | 248 | 378 | 14.8 | 331 | 895 | [17 empty] | HEB1/7-C
9540 | 09.14.2016 | Follow-up | T-Shirt | HD | TE-26 | WS | 13.7X57 | 13.7 | 1 |  |  |  | 56.25 |  |  | 37.92 | 14 | 14 | 7.3 | 2.77 | 5772 | 1.77 | 3291 | 257 | 280 | 18.1 | 279 | 244 | [17 empty] | HEB1/7COMP-C |  |  |  | 59% FPC HD 10% C4 13% Reclaim 16% CaCO3 2% MB | 59 |  |  |  |  | 10 |  | 13 |  | 16 | 2
9540 | 09.14.2016 | Follow-up | T-Shirt | HD | TE-31 | WS | 13.7X57 | 13.7 | 1 |  |  |  | 57.25 |  |  | 39.07 | 14.2 | 14.1 | 8 | 3.71 | 6992 | 1.58 | 2933 | 261 | 245 | 10.9 | 300 | 89.5 | [17 empty] | HEB1/2COMP |  |  |  | 63% FPC HD 10% C4 13% Reclaim 14% CaCO3 | 63 |  |  |  |  | 10 |  | 13 |  | 14
9540 | 09.08.2016 | Follow-up | T-Shirt | HD | TE-26 | WS | 13.7X57 | 13.7 | 6 |  |  |  | 56.9375 |  |  | 37.08 | 13.5 | 12.4 | 6.6 | 3.14 | 6587 | 1.66 | 3021 | 267 | 364 | 17.3 | 250 | 151 | [17 empty] | HEB1/7COMP |  |  |  | 59% FPC HD 10% C4 13% Reclaim 16% CaCO3 2% MB | 59 |  |  |  |  | 10 |  | 13 |  | 16 | 2
9540 | 09.12.2016 | Follow-up | T-Shirt | HD | TE-26 | WS | 13.7X57 | 13.7 | 5 |  |  |  | 56.875 |  |  | 37.44 | 13.7 | 13.5 | 7.2 | 3.17 | 5736 | 1.57 | 2830 | 238 | 265 | 19 | 313 | 199 | [17 empty] | HEB1/7COMP |  |  |  | 59% FPC HD 10% C4 13% Reclaim 16% CaCO3 2% MB | 59 |  |  |  |  | 10 |  | 13 |  | 16 | 2
9540 | 09.12.2016 | Follow-up | T-Shirt | HD | PE-21 | WS | 13.7X57 | 13.7 |  |  |  |  | 57.125 |  |  | 38.45 | 14 | 13.9 | 7.6 | 3.75 | 5785 | 1.55 | 2499 | 249 | 321 | 11.4 | 228 | 116.5 | [17 empty] | HEB1/7COMP
9540 | 09.12.2016 | Follow-up | T-Shirt | HD | TE-2C | WS | 13.7X57 | 13.7 | 6 |  |  |  | 56.9375 |  |  | 37.49 | 13.7 | 13.7 | 7.6 | 3.06 | 5479 | 1.84 | 3218 | 259 | 373 | 20.7 | 191 | 347.5 | [17 empty] | HEB1/7COMP |  |  |  | 59% FPC HD 10% C4 13% Reclaim 16% CaCO3 2% MB | 59 |  |  |  |  | 10 |  | 13 |  | 16 | 2
9540 | 09.13.2016 | Follow-up | T-Shirt | HD | TE-26 | WS | 13.7X57 | 13.7 | 6 |  |  |  | 56.875 |  |  | 38.28 | 14 | 13.9 | 7.5 | 3.78 | 5629 | 1.88 | 3585 | 298 | 379 | 17.4 | 248 | 355 | [17 empty] | HEB1/7COMP |  |  |  | 59% FPC HD 10% C4 13% Reclaim 16% CaCO3 2% MB | 59 |  |  |  |  | 10 |  | 13 |  | 16 | 2
9539 | 09.14.2016 | Follow-up | T-Shirt | HD | TE-27 | WS | 15.2X57 | 15.2 | 1 |  |  |  | 57.25 |  |  | 41.67 | 15.1 | 15 | 5.7 | 4.12 | 6749 | 1.71 | 3353 | 279 | 395 | 12.6 | 325 | 121 | 45.29 | [16 empty] | SALLYLG1 |  |  |  | 59% FPC HD 10% C4 13% Reclaim 16% CaCO3 2% MB | 59 |  |  |  |  | 10 |  | 13 |  | 16 | 2
9539 | 09.14.2016 | Follow-up | T-Shirt | HD | TE-32 | WS | 14X60 | 14 | 1 |  |  |  | 60.5 |  |  | 40.58 | 13.9 | 13.8 | 7 | 3.91 | 6214 | 1.46 | 2756 | 287 | 309 | 13.3 | 380 | 173.5 | 52.14 | [16 empty] | 1/8-HDTYOU2 |  |  |  | 63% FPC HD 10% C4 13% Reclaim 14% CaCO3 | 63 |  |  |  |  | 10 |  | 13 |  | 14
9539 | 09.14.2016 | Follow-up | T-Shirt | HD | TE-41 | WS | 19X60 | 19 | 1 |  |  |  | 59.375 |  |  | 53.26 | 18.5 | 18.4 | 10.4 | [6 empty] | 14.1 | 371 | 113.5 | [17 empty] | HGOOD201036 |  |  |  | 74% FPC HD 10% C4 14% Reclaim 2% MB | 74 |  |  |  |  | 10 |  | 14 |  |  | 2
9539 | 09.14.2016 | Follow-up | T-Shirt | HD | TE-52 | WS | 13X54 | 13 | 1 |  |  |  | 54.25 |  |  | 31.18 | 11.9 | 11.9 | 6.3 | [6 empty] | 15.5 | 371 | 142 | [17 empty] | DGCOUPONS |  |  |  | 61% FPC HD 10% C4 13% Reclaim 16% CaCO3 | 61 |  |  |  |  | 10 |  | 13 |  | 16
9539 | 09.14.2016 | Follow-up | T-Shirt | HD | TE-59 | WS | 12.5X54 | 12.5 | 4 |  |  |  | 54.25 |  |  | 32.06 | 12.3 | 12.3 | 8 | [6 empty] | 16.9 | 264 | 325 | [17 empty] | ELSUPERMKTV |  |  |  | 67% FPC HD 10% C4 13% Reclaim 10% CaCO3 | 67 |  |  |  |  | 10 |  | 13 |  | 10
9539 | 09.12.2016 | Follow-up | T-Shirt | HD | TE-2A | WS | 12.9X54 | 12.9 | 6 |  |  |  | 54.0625 |  |  | 31.32 | 12 | 11.9 | 7.7 | 4.02 | 7568 | 2.07 | 3138 | 282 | 431 | 12.9 | 279 | 142 | 26.1 | [16 empty] | DOLLAR11620 |  |  |  | 59% FPC HD 10% C4 13% Reclaim 16% CaCO3 2% MB | 59 |  |  |  |  | 10 |  | 13 |  | 16 | 2
9539 | 09.12.2016 | Follow-up | T-Shirt | HD | TE-2B | WS | 16.5X57 | 16.5 | 6 |  |  |  | 56.9375 |  |  | 43.38 | 15.8 | 15.7 | 7.6 | [6 empty] | 7.87 | 376 | 103 | [17 empty] | TJMAXX12722 |  |  |  | 59% FPC HD 10% C4 13% Reclaim 16% CaCO3 2% MB
9539 | 09.12.2016 | Follow-up | T-Shirt | HD | TE-29 | AK | 14X57 | 14 | 1 |  |  |  | 58.25 |  |  | 36.94 | 13.2 | 13.1 | 7.8 | [6 empty] | 14.2 | 329 | <64 | [17 empty] | ACE12723 |  |  |  | 59% FPC HD 10% C4 13% Reclaim 16% CaCO3 2% MB
9539 | 09.12.2016 | Follow-up | T-Shirt | HD | TE-35 | WS | 13X51 | 13 | 1 |  |  |  | 51.125 |  |  | 30.95 | 12.6 | 12.5 | 7.2 | 4.76 | 8654 | 1.31 | 2688 | 275 | 314 | 11 | 564 | <64 | 28.38 | [16 empty] | RAIDSACKS |  |  |  | 63% FPC HD 10% C4 13% Reclaim 14% CaCO3 | 63 |  |  |  |  | 10 |  | 13 |  | 14
9539 | 09.12.2016 | Follow-up | T-Shirt | HD | TE-52 | YS | 13X54 | 13 | 4 |  |  |  | 54.25 |  |  | 32.91 | 12.6 | 12.5 | 6.9 | [6 empty] | 13.9 | 324 | 140.5 | [17 empty] | DOLLARGENERAL |  |  |  | 61% FPC HD 10% C4 13% Reclaim 16% CaCO3 | 61 |  |  |  |  | 10 |  | 13 |  | 16
9539 | 09.12.2016 | Follow-up | T-Shirt | HD | TE-13 | WS | 15X57 | 15 | 3 |  |  |  | 57.0625 |  |  | 47.87 | 17.4 | 17.5 | 16.4 | [6 empty] | 11.8 | 300 | 170.5 | [17 empty] | HESSLERS7 |  |  |  | 59% FPC HD 10% C4 13% Reclaim 16% CaCO3 2% MB | 59 |  |  |  |  | 10 |  | 13 |  | 16 | 2
9539 | 09.12.2016 | Follow-up | T-Shirt | HD | CE-25 | WS | 16.5X57 | 16.5 | 1 |  |  |  | 57.125 |  |  | 44.28 | 16.1 | 16.1 | 10.5 | [6 empty] | 13.4 | 459 | 179.5 | [17 empty] | TJMAXX12722
9539 | 09.12.2016 | Follow-up | T-Shirt | HD | TE-31 | WS | 24.4X50 | 24.4 | 2 |  |  |  | 50.25 |  |  | 54.81 | 22.7 | 22.7 | 10.8 | [6 empty] | 13.3 | 450 | 134.5 | 34.62 | [16 empty] | TLDW54 |  |  |  | 63% FPC HD 10% C4 13% Reclaim 14% CaCO3 | 63 |  |  |  |  | 10 |  | 13 |  | 14
9539 | 09.12.2016 | Follow-up | T-Shirt | HD | CE-32 | WS | 14X60 | 14 | 1 |  |  |  | 60.125 |  |  | 41.49 | 14.3 | 14.3 | 9.1 | [6 empty] | 11.7 | 339 | 188.5 | [17 empty] | 1/8HDTYOU2 |  |  |  |  | 59 |  |  |  |  | 10 |  | 13 |  | 16 | 2
9539 | 09.12.2016 | Follow-up | T-Shirt | HD | TE-41 | WS | 13X44 | 14 | 2 |  |  |  | 44.375 |  |  | 26.4 | 12.3 | 12.2 | 5.1 | 2.92 | 5570 | 1.16 | 2709 | 217 | 301 | 10.7 | 464 | 139.6 | 27.65 | [16 empty] | FAMILYD15728 |  |  |  | 74% FPC HD 10% C4 13% Reclaim 3% MB | 74 |  |  |  |  | 10 |  | 13 |  |  | 3
9539 | 09.20.2016 | Follow-up | T-Shirt | HD | TE-42 | WS | 15X48 | 15 | 1 |  |  |  | 48.375 |  |  | 34.33 | 14.7 | 14.5 | 8.2 | [6 empty] | 12.4 | 330 | 116.5 | [17 empty] | RAIDRECYCXL |  |  |  | 74% FPC HD 10% C4 13% Reclaim 3% MB | 74 |  |  |  |  | 10 |  | 13 |  |  | 3
9539 | 09.20.2016 | Follow-up | T-Shirt | HD | TE-15 | WS | 12.9X54 | 12.9 | 3 |  |  |  | 54.5 |  |  | 32.26 | 12.3 | 12.2 | 6.7 | [6 empty] | 8 | 427 | <64 | [17 empty] | DOLLAR11620 |  |  |  | 59% FPC HD 10% C4 13% Reclaim 16% CaCO3 2% MB | 59 |  |  |  |  | 10 |  | 13 |  | 16 | 2
9539 | 09.20.2016 | Follow-up | T-Shirt | HD | TE-29 | AK | 13.4X57 | 13.4 | 6 |  |  |  | 57.5 |  |  | 35.61 | 12.9 | 12.9 | 9.2 | [6 empty] | 10 | 386 | 110.5 | [17 empty] | KRKELLER |  |  |  | 59% FPC HD 10% C4 13% Reclaim 16% CaCO3 2% MB | 59 |  |  |  |  | 10 |  | 13 |  | 16 | 2
9539 | 09.20.2016 | Follow-up | T-Shirt | HD | TE-31 | WS | 16.5X57 | 16.5 | 3 |  |  |  | 56.875 |  |  | 43.99 | 16.1 | 16.1 | 9.7 | 5.19 | 6920 | 2.15 | 3194 | 298 | 433 | 11.5 | 367 | 119 | 28.06 | [16 empty] | TJMAXX12722 |  |  |  | 63% FPC HD 10% C4 13% Reclaim 14% CaCO3 | 63 |  |  |  |  | 10 |  | 13 |  | 14
9539 | 09.20.2016 | Follow-up | T-Shirt | HD | TE-59 | NS | 12.5X54 | 12.5 | 2 |  |  |  | 53.9375 |  |  | 32.81 | 12.6 | 12.5 | 7.2 | 4.45 | 7542 | 2.13 | 4176 | 394 | 467 | 12.9 | 354 | <64 | [17 empty] | ELSOPERM |  |  |  | 66% FPC HD 10% C4 13% Reclaim 11% CaCO3 | 66 |  |  |  |  | 10 |  | 13 |  | 11
9540 | 09.18.2016 | Follow-up | T-Shirt | HD | TE-56 | WS | 14X57 | 14 | 5 |  |  |  | 56.9375 |  |  | 37.55 | 13.7 | 13.7 | 7.2 | 3.24 | 6162 | 1.63 | 3254 | 236 | 327 | 17.9 | 252 | 160 | [17 empty] | HEB1/7COMP
9540 | 09.18.2016 | Follow-up | T-Shirt | HD | PE-21 | WS | 13.7X57 | 13.7 |  |  |  |  | 56.9375 |  |  | 38.31 | 14 | 14 | 7.9 | 3.33 | 5549 | 1.48 | 3579 | 223 | 313 | 13.2 | 268 | 161 | [17 empty] | HEB1/7C
9540 | 09.18.2016 | Follow-up | T-Shirt | HD | TE-26 | WS | 13.7X57 | 13.7 | 2 |  |  |  | 57.25 |  |  | 37.46 | 13.6 | 13.5 | 6.4 | 3.56 | 6102 | 1.71 | 2914 | 275 | 416 | 14 | 310 | 172 | [17 empty] | HEB1/7COMPC |  |  |  | 59% FPC HD 10% C4 13% Reclaim 16% CaCO3 2% MB | 59 |  |  |  |  | 10 |  | 13 |  | 16 | 2
9540 | 09.20.2016 | Follow-up | T-Shirt | HD | TE-26 | WS | 13.7X57 | 13.7 | 2 |  |  |  | 57.125 |  |  | 38.05 | 13.8 | 13.8 | 6.5 | 3.41 | 6039 | 1.64 | 3234 | 269 | 304 | 16.5 | 349 | 155.5 | [17 empty] | HEB1/7COMPC |  |  |  | 59% FPC HD 10% C4 13% Reclaim 16% CaCO3 2% MB | 59 |  |  |  |  | 10 |  | 13 |  | 16 | 2
9540 | 09.20.2016 | Follow-up | T-Shirt | HD | TE-26 | WS | 13.7X57 | 13.7 | 4 |  |  |  | 56.9375 |  |  | 38 | 13.9 | 13.9 | 6.8 | 3.32 | 5567 | 1.76 | 2902 | 296 | 375 | 20.4 | 310 | 187 | [17 empty] | HEB1/7COMPC |  |  |  | 59% FPC HD 10% C4 13% Reclaim 16% CaCO3 2% MB
9539 | 09.19.2016 | Follow-up | T-Shirt | HD | TE-14 | WS | 12X54 | 12 | 2 |  |  |  | 54.25 |  |  | 32.81 | 12.6 | 12.5 | 8.7 | [6 empty] | 13.9 | 399 | 112 | [17 empty] | DOLLAR11620 |  |  |  | 59% FPC HD 10% C4 13% Reclaim 16% CaCO3 2% MB | 59 |  |  |  |  | 10 |  | 13 |  | 16 | 2
9539 | 09.19.2016 | Follow-up | T-Shirt | HD | TE-15 | WS | 12.9X54 | 12.9 | 2 |  |  |  | 53.9375 |  |  | 32.51 | 12.5 | 12.3 | 5.4 | [6 empty] | 16.6 | 308 | 136 | 24.87 | [16 empty] | DOLLAR11620 |  |  |  | 74% FPC HD 10% C4 13% Reclaim 3% MB | 74 |  |  |  |  | 10 |  | 13 |  |  | 3
9539 | 09.19.2016 | Follow-up | T-Shirt | HD | TE-16 | WS | 13.9X54 | 13.9 | 2 |  |  |  | 54.375 |  |  | 33.8 | 12.9 | 12.8 | 6.4 | [6 empty] | 7.6 | 419 | 137.5 | [17 empty] | ROSS12620 |  |  |  | 74% FPC HD 10% C4 13% Reclaim 3% MB | 74 |  |  |  |  | 10 |  | 13 |  |  | 3
9539 | 09.19.2016 | Follow-up | T-Shirt | HD | TE-51 | WS | 18X52 | 18 | 1 |  |  |  | 52.25 |  |  | 44.65 | 17.8 | 17.9 | 10.4 | [6 empty] | 18.5 | 261 | 325 | 33.86 | [16 empty] | GWILLJUMBO |  |  |  | 61% FPC HD 10% C4 13% Reclaim 16% CaCO3 | 61 |  |  |  |  | 10 |  | 13 |  | 16
9539 | 09.19.2016 | Follow-up | T-Shirt | HD | TE-52 | YS | 13X54 | 13 | 1 |  |  |  | 54.25 |  |  | 33.33 | 12.8 | 12.6 | 5.4 | [6 empty] | 17.6 | 302 | 196 | [17 empty] | DGCOUPONS |  |  |  | 61% FPC HD 10% C4 13% Reclaim 16% CaCO4
9539 | 09.20.2016 | Follow-up | T-Shirt | HD | TE-13 | WS | 16.5X57 | 16.5 | 3 |  |  |  | 57.5 |  |  | 45.93 | 16.6 | 15.9 | 17.6 | [6 empty] | 10.7 | 402 | 119.5 | [17 empty] | HMART12722 |  |  |  | 59% FPC HD 10% C4 13% Reclaim 16% CaCO3 2% MB | 59 |  |  |  |  | 10 |  | 13 |  | 16 | 2
9539 | 09.20.2016 | Follow-up | T-Shirt | HD | TE-14 | WS | 12X54 | 12 | 3 |  |  |  | 53.9375 |  |  | 34.04 | 13.1 | 13 | 8.6 | [6 empty] | 14.1 | 339 | 209.5 | 32.05 | [16 empty] | DOLLAR11620 |  |  |  | 59% FPC HD 10% C4 13% Reclaim 16% CaCO3 2% MB | 74 |  |  |  |  | 10 |  | 13 |  |  | 3
9539 | 09.20.2016 | Follow-up | T-Shirt | HD | TE-35 | WS | 13X51 | 13 | 4 |  |  |  | 51.125 |  |  | 31 | 12.6 | 12.5 | 8.4 | [6 empty] | 8.8 | 526 | 367 | 27.86 | [16 empty] | RAIDSACK3 |  |  |  | 63% FPC HD 10% C4 13% Reclaim 14% CaCO3 | 63 |  |  |  |  | 10 |  | 13 |  | 14
9539 | 09.20.2016 | Follow-up | T-Shirt | HD | TE-41 | WS | 15X48 | 15 | 3 |  |  |  | 47.875 |  |  | 31.54 | 13.7 | 13.6 | 8.1 | [6 empty] | 9.6 | 578 | 146.5 | [17 empty] | RAIDRECYCXL |  |  |  | 74% FPC HD 10% C4 13% Reclaim 3% MB | 74 |  |  |  |  | 10 |  | 13 |  |  | 3
9539 | 09.20.2016 | Follow-up | T-Shirt | HD | TE-42 | WS | 12.9X54 | 12.9 | 3 |  |  |  | 54.0625 |  |  | 34.53 | 13.3 | 13.1 | 7.4 | [6 empty] | 8.3 | 319 | 178 | [17 empty] | DOLLAR11620 |  |  |  | 74% FPC HD 10% C4 13% Reclaim 3% MB
9540 | 10.06.2016 | Follow-up | T-Shirt | HD | TE-57-1 | WS | 57 | 14 |  |  |  |  | 56.9375 | 39.37 |  | 38.23 | 13.9 | 14.3 | 10.5 | 3.84 | 6553 | 1.48 | 2565 | 248 | 280 | 13.3 | 318 | 92.5 | 34.92 | [16 empty] | HEB | 42643
9540 | 10.06.2016 | Follow-up | T-Shirt | HD | TE57-6 | WS | 57 | 14 |  |  |  |  | 56.9375 | 39.37 |  | 38.07 | 13.9 | 13.7 | 7.4 | 3.58 | 7526 | 1.56 | 2888 | 258 | 299 | 14.4 | 417 | 143.5 | 33.81 | [16 empty] | HEB | 42643
9540 | 10.06.2016 | Follow-up | T-Shirt | HD | TE57-7 | WS | 57 | 14 |  |  |  |  | 56.875 | 39.37 |  | 37.95 | 13.9 | 13.8 | 5.2 | 3.62 | 7797 | 1.43 | 2919 | 253 | 318 | 12.6 | 459 | 86.5 | N/A | [16 empty] | HEB | 42643
9540 | 10.06.2016 | Follow-up | T-Shirt | HD | TE57-11 | WS | 57 | 14 |  |  |  |  | 56.9375 | 39.37 |  | 38.98 | 14.2 | 13.9 | 7 | 4.33 | 7340 | 1.51 | 3388 | 272 | 365 | 13.2 | 440 | 122.5 | 35.44 | [16 empty] | HEB | 42643
9540 | 10.06.2016 | Follow-up | T-Shirt | HD | TE57-12 | WS | 57 | 14 |  |  |  |  | 56.9375 | 39.37 |  | 39.27 | 14.3 | 13.9 | 7.2 | 4.32 | 7797 | 1.64 | 3816 | 278 | 370 | 10.4 | 426 | 127 | 35.14 | [16 empty] | HEB | 42643
9543 | 09.02.2016 | Follow-up | T-Shirt | HD | TB-14 | WS | 9X6X16 | 14.7 |  |  |  |  | 8.9375 | 15.9375 | 6.56 | 3.69 | 15.3 | 15.1 | 5.3 | 4.46 | 7337 | 2.02 | 3206 | 270 | 420 | 11.2 | 187 | 171 | 23.85 | 8 |  | 6.92/5968 | 4.20/7636 |  | 2.16/3800 | [10 empty] | TGTONE6936
9543 | 09.02.2016 | Follow-up | T-Shirt | HD | TB-71 | WS | 16X9X36 | 24.1 |  |  |  |  | 16.5 | 35.9375 | 9.37 | 25.45 | 22.8 | 22.7 | 9 | 5.97 | 6867 | 3.51 | 3195 | 309 | 376 | 15.2 | 481 | 122.5 | 37.28 | 9.3 |  | 10.62/5698 | 5.29/5502 |  | 2.73/3104 | [10 empty] | TGTONE6936
9543 | 09.06.2016 | Follow-up | T-Shirt | HD | TB-71 | WS | 16X9X36 | 24.1 |  |  |  |  | 17.25 | 35.9375 | 10.25 | 27.79 | 24.7 | 24.7 | 8.3 | 3.99 | 7216 | 3.38 | 4278 | 370 | 567 | 14.7 | 314 | 145 | 40.79 | 7.6 |  | 6.03/3060 | 4.29/5304 |  | 3.10/3764 | [10 empty] | TGTONE6936
9543 | 09.07.2016 | Follow-up | T-Shirt | HD | TB-71 | WS | 16X9X36 | 24.1 |  |  |  |  | 16.5 | 35.9375 | 8.62 | 23.31 | 22.8 | 22.7 | 6 | 6.39 | 8094 | 2.93 | 3530 | 360 | 521 | 15.4 | 394 | 160 | 36.83 | 8.5 |  | 9.55/5663 | 4.35/5247 |  | 2.72/3277 | [10 empty] | TGTONE6936
9543 | 09.08.2016 | Follow-up | T-Shirt | HD | TB-71 | WS | 16X9X36 | 24.1 |  |  |  |  | 17.125 | 35.9375 | 9.12 | 26.4 | 25 | 25 | 7.6 | 5.88 | 7840 | 3.01 | 3465 | 351 | 547 | 13.7 | 378 | 106 | 42.27 | 8.2 |  | 7.25/4289 | 4.23/4245 |  | 2.19/2406 | [10 empty] | TGTONE6936
9543 | 09.09.2016 | Follow-up | T-Shirt | HD | TB-71 | WS | 16X9X36 | 24.1 |  |  |  |  | 15.9375 | 35.9375 | 8.17 | 22.52 | 23.9 | 24.3 | 15.1 | 7.89 | 8056 | 3.31 | 3810 | 380 | 548 | 9.6 | 510 | 115 | 33.73 | 8.1 |  | 10.7/5761 | 4.60/4774 |  | 2.99/3442 | [10 empty] | TGTONE16936
9543 | 09.12.2016 | Follow-up | T-Shirt | HD | TB-71 | WS | 16X9X36 | 24.1 |  |  |  |  | 16.9375 | 35.9375 | 9.56 | 26.52 | 22.2 | 22.2 | 7.3 | 5.63 | 6606 | 3.34 | 3553 | 346 | 574 | 15.3 | 472 | 155.5 | 39.95 | 8.3 |  | 9.24/4787 | 5.29/5115 |  | 3.19/3601 | [10 empty] | TGTONE16936
9543 | 09.13.2016 | Follow-up | T-Shirt | HD | TB-71 | WS | 16X9X36 | 24.1 |  |  |  |  | 16.25 | 35.9375 | 9.68 | 23.86 | 24.2 | 24 | 4.9 | 6.59 | 7242 | 2.86 | 3445 | 369 | 543 | 15.2 | 451 | 146.5 | 35.96 | 8.1 |  | 7.73/4007 | 3.87/4258 |  | 2.41/2604 | [10 empty] | TGTONE16936
9543 | 09.14.2016 | Follow-up | T-Shirt | HD | TB-71 | WS | 16X9X36 | 24.1 |  |  |  |  | 35.9375 | 8.68 | 23.2 | 23.2 | 23.2 | 23.4 | 10.7 | 6.27 | 7358 | 3.33 | 3628 | 368 | 546 | 8.5 | 397 | 184 | 30.01 | 7.9 |  | 7.39/3530 | 3.79/2436 |  | 2.51/2712 | [10 empty] | TGTONE16936
9543 | 09.15.2016 | Follow-up | T-Shirt | HD | TB-71 | WS | 16X9X36 | 24.1 |  |  |  |  | 16.25 | 36 | 9 | 22.65 | 22.3 | 22 | 8.8 | 7.31 | 8408 | 3.38 | 3885 | 404 | 531 | 14.9 | 352 | 241 | 31.31 | 6.4 |  | 5.84/3539 | 3.73/4622 |  | 2.88/3316 | [10 empty] | TGTONE16936
9543 | 09.16.2016 | Follow-up | T-Shirt | HD | TB-71 | WS | 16X9X36 | 24.1 |  |  |  |  | 16.9375 | 35.9375 | 9 | 24.99 | 23.5 | 23 | 5.2 | 7.33 | 8100 | 3.7 | 4463 | 399 | 553 | 15.2 | 355 | 170.5 | 32.77 | 7.7 |  | 9.75/5389 | 4.51/4780 |  | 3.23/3891 | [10 empty] | TGTONE16936
9543 | 09.18.2016 | Follow-up | T-Shirt | HD | TB-71 | WS | 16X9X36 | 24.1 |  |  |  |  | 16.9375 | 35.9375 | 8.93 | 24.39 | 23.2 | 22.8 | 6 | 5.81 | 7360 | 3.42 | 4329 | 349 | 500 | 16.4 | 310 | 242.5 | 36.17 | 7.3 |  | 6.63/3780 | 4.47/4828 |  | 3.34/3839 | [10 empty] | TGTONE16936
9543 | 09.21.2016 | Follow-up | T-Shirt | HD | TB-71 | WS | 16X9X36 | 24.1 |  |  |  |  | 16.375 | 35.9375 | 8.56 | 22.94 | 22.8 | 22.7 | 7.1 | 5.41 | 5304 | 2.99 | 2990 | 310 | 453 | 14.7 | 315 | 173 | 36.3 | 9.4 |  | 8.95/5003 | 4.02/4518 |  | 2.93/3219 | [10 empty] | TGTONE16936
9543 | 09.22.2016 | Follow-up | T-Shirt | HD | TB-71 | WS | 16X9X36 | 24.1 |  |  |  |  | 16.9375 | 35.9375 | 9.31 | 26.4 | 24.7 | 24.1 | 10.8 | 7.59 | 7886 | 3.26 | 3749 | 369 | 516 | 16.5 | 431 | 149.5 | 34.5 | 8.1 |  | 24.7 | 24.1 | 10.8 | [11 empty] | TGTONE16936
9543 | 09.23.2016 | Follow-up | T-Shirt | HD | TB-71 | WS | 16X9X36 | 24.1 |  |  |  |  | 16.875 | 35.9375 | 8.62 | 25.21 | 24.4 | 24.3 | 8.02 | 6.8 | 7088 | 3.35 | 3629 | 321 | 600 | 14.3 | 463 | 119.5 | 33.38 | 8.1 |  | 9.36/4941 | 4.26/4686 |  | 3.06/3522 | [10 empty] | TGTONE16936
9543 | 09.26.2016 | Follow-up | T-Shirt | HD | TB-71 | WS | 16X9X36 | 24.1 |  |  |  |  | 15.875 | 36.0625 | 9 | 22.4 | 22.3 | 22.2 | 9.1 | 6.43 | 7396 | 2.66 | 2829 | 351 | 488 | 16 | 422 | 253 | 34.51 | 5.9 |  | 8.43/4657 | 2.81/3235 |  | 2.81/3235 | [10 empty] | TGTONE16936
9543 | 09.27.2016 | Follow-up | T-Shirt | HD | TB-71 | WS | 16X9X36 | 24.1 |  |  |  |  | 16.5 | 35.9375 | 8.75 | 21.96 | 21.5 |  | 8.75 | 5.56 | 7420 | 3.39 | 3459 | 320 | 552 | 17.9 | 562 | 176.5 | 36.68 | 7.3 |  | 9.17/5314 | 4.95/5266 |  | 2.82/3575 | [10 empty] | TGTONE16936
9543 | 09.28.2016 | Follow-up | T-Shirt | HD | TB-71 | WS | 16X9X36 | 24.1 |  |  |  |  | 16.9375 | 35.9375 | 8.56 | 23.11 | 24.3 |  | 8.56 | 7.12 | 7248 | 3.12 | 3586 | 343 | 549 | 15.7 | 460 | 187 | 32.46 | 8 |  | 8.62/4662 | 5.02/5340 |  | 2.87/3298 | [10 empty] | TGTONE16936
9543 | 09.29.2016 | Follow-up | T-Shirt | HD | TB-71 | WS | 16X9X36 | 24.1 |  |  |  |  | 15.9375 | 35.9375 | 8.43 | 22.59 | 23.2 |  | 8.43 | 5.45 | 6736 | 3.02 | 3638 | 332 | 484 | 16.7 | 400 | 203.5 | 34.5 | 7.4 |  | 8.05/4351 | 3.05/3588 |  | 3.31/3988 | [10 empty] | TGTONE16936
9540 | 09.21.2016 | Follow-up | T-Shirt | HD | TE-26 | WS | 13.7X57 | 13.7 | 4 |  |  |  | 57.25 |  |  | 37.96 | 13.8 | 13.8 | 5.7 | 3.69 | 6827 | 1.72 | 3361 | 276 | 290 | 16 | 252 | 173.5 | [17 empty] | HEB1/7COMP-C |  |  |  | 59% FPC HD 10% C4 13% Reclaim 16% CaCO3 2% MB | 59 |  |  |  |  | 10 |  | 13 |  | 16 | 2
9540 | 09.21.2016 | Follow-up | T-Shirt | HD | TE-56 | WS | 14X57 | 14 | 6 |  |  |  | 56.5 |  |  | 37.96 | 13.9 | 13.7 | 7.2 | 3.45 | 5917 | 1.5 | 3129 | 232 | 341 | 13.1 | 240 | 139 | [17 empty] | HEB1/7COMPC
9540 | 09.26.2016 | Follow-up | T-Shirt | HD | TE-13 | WS | 13.7X57 | 13.7 | 4 |  |  |  | 57.5 |  |  | 37.97 | 13.7 | 13.6 | 8.5 | 3.6 | 7792 | 1.31 | 2665 | 219 | 250 | 10.1 | 522 | 647 | [17 empty] | HEB1/7COMP |  |  |  | 59% FPC HD 10% C4 13% Reclaim 16% CaCO3 2% MB | 59 |  |  |  |  | 10 |  | 13 |  | 16 | 2
9540 | 09.26.2016 | Follow-up | T-Shirt | HD | TE-26 | WS | 13.7X57 | 13.7 | 4 |  |  |  | 57.25 |  |  | 37.45 | 13.6 | 13.7 | 11.7 | 3.33 | 6116 | 1.57 | 3101 | 284 | 261 | 18.8 | 220 | 280 | [17 empty] | HEB1/7COMP |  |  |  | 59% FPC HD 10% C4 13% Reclaim 16% CaCO3 2% MB
9540 | 09.27.2016 | Follow-up | T-Shirt | HD | TE-56 | WS | 13.7X57 | 13.7 | 1 |  |  |  | 56.9375 |  |  | 37.55 | 13.7 | 13.5 | 8.8 | 3.07 | 6296 | 1.45 | 2871 | 228 | 311 | 15.7 | 302 | 146.5 | [17 empty] | HEB1/7COMP-C |  |  |  | 59% FPC HD 10% C4 13% Reclaim 16% CaCO3 2% MB | 59 |  |  |  |  | 10 |  | 13 |  | 16 | 2
9541 | 09.18.2016 | Follow-up | T-Shirt | HD | TE-58 | EW | 15X54 | 15 | 4 |  |  |  | 54.25 |  |  | 37.84 | 14.5 | 14.5 | 6.7 | 3.59 | 7039 | 1.74 | 3174 | 240 | 536 | 12.7 | 315 | 119.5 | 42.08 | [16 empty] | WALM21SHPON |  |  |  | 66% FPC HD 10% C4 13% Reclaim 11% CaCO3 | 66 |  |  |  |  | 10 |  | 13 |  | 11
9541 | 09.19.2016 | Follow-up | T-Shirt | HD | TE-53 | EW | 15X54 | 15 | 1 |  |  |  | 53.9375 |  |  | 37.22 | 14.3 | 14.1 | 7.4 | [6 empty] | 13.6 | 250 | 170.5 | [17 empty] | WAL21B-GREY |  |  |  | 61% FPC HD 10% C4 13% Reclaim 16% CaCO3 | 61 |  |  |  |  | 10 |  | 13 |  | 16
9541 | 09.20.2016 | Follow-up | T-Shirt | HD | TE-53 | EW | 15X54 | 15 | 5 |  |  |  | 53.9375 |  |  | 37.59 | 14.5 | 14.6 | 4.9 | 3.8 | 5344 | 1.69 | 2682 | 209 | 306 | 16.2 | 245 | 110.5 | 42.82 | [16 empty] | WAL21B-GREY |  |  |  | 61% FPC HD 10% C4 13% Reclaim 16% CaCO3 | 61 |  |  |  |  | 10 |  | 13 |  | 16
9541 | 09.20.2016 | Follow-up | T-Shirt | HD | TE-57 | EW | 15X48 | 15 | 1 |  |  |  | 48.875 |  |  | 35.63 | 15.1 | 14.8 | 4.9 | [6 empty] | 9 | 427 | 88 | [17 empty] | WAL1828-C |  |  |  | 48% FPC HD 10% C4 34% Reclaim 8% CaCO3 | 48 |  |  |  |  | 10 |  | 34 |  | 8
9541 | 09.20.2016 | Follow-up | T-Shirt | HD | TE-58 | EW | 15X54 | 15 | 5 |  |  |  | 54.25 |  |  | 37.57 | 14.4 | 14.2 | 5.8 | [6 empty] | 13 | 287 | 116.5 | [17 empty] | WALM21SHPON |  |  |  | 66% FPC HD 10% C4 13% Reclaim 11% CaCO3 | 66 |  |  |  |  | 10 |  | 13 |  | 11
9541 | 09.20.2016 | Follow-up | T-Shirt | HD | TE-53 | EW | 15X54 | 15 | 1 |  |  |  | 53.9375 |  |  | 38.3 | 14.7 | 14.6 | 5.7 | [6 empty] | 14.1 | 250 | 367 | 41.28 | [16 empty] | WAL021B-GREY |  |  |  | 61% FPC HD 10% C4 13% Reclaim 16% CaCO3 | 61 |  |  |  |  | 10 |  | 13 |  | 16
9541 | 09.20.2016 | Follow-up | T-Shirt | HD | TE-53 | EW | 15X54 | 15 | 5 |  |  |  | 54.25 |  |  | 37.92 | 14.5 | 14.4 | 6.7 | [6 empty] | 15.5 | 299 | 367 | [17 empty] | WAL21B-C |  |  |  | 61% FPC HD 10% C4 13% Reclaim 16% CaCO4
9541 | 09.20.2016 | Follow-up | T-Shirt | HD | TE-57 | EW | 15X48 | 15 | 1 |  |  |  | 48.25 |  |  | 35.34 | 15.2 | 15.2 | 9.1 | [6 empty] | 19.1 | 342 | 140.5 | [17 empty] | WAL16828-C |  |  |  | 48% FPC HD 10% C4 34% Reclaim 8% CaCO3 | 48 |  |  |  |  | 10 |  | 34 |  | 8
9541 | 09.21.2016 | Follow-up | T-Shirt | HD | TE-53 | EW | 15X54 | 15 | 3 |  |  |  | 53.875 |  |  | 38.42 | 14.8 | 14.7 | 8.1 | 3.37 | 5715 | 1.93 | 2880 | 224 | 470 | 12 | 439 | 100 | 43.67 | [16 empty] | WAL21BSHPON |  |  |  | 61% FPC HD 10% C4 13% Reclaim 16% CaCO3 | 61 |  |  |  |  | 10 |  | 13 |  | 16
9541 | 09.21.2016 | Follow-up | T-Shirt | HD | TE-57 | EW | 15X48 | 15 | 6 |  |  |  | 48.25 |  |  | 33.44 | 14.4 | 14.2 | 7.7 | [6 empty] | 8.8 | 413 | 130 | [17 empty] | WAL16828-C |  |  |  | 49% FPC HD 10% C4 34% Reclaim 7% CaCO3 | 49 |  |  |  |  | 10 |  | 34 |  | 7
9566 | 10.04.2016 | Follow-up | T-Shirt | HD | TE-57 | WS | 14X57 | 14 | 2 |  |  |  | 56.9375 |  |  | 38.02 | 13.9 | 13.9 | 7.8 | 3.25 | 2708 | 1.73 | 3135 | 229 | 332 | 11.6 | 338 | 143.5 | [17 empty] | HEB-TMR |  |  |  | 66% FPC HD 10% C4 13% Reclaim 11% CaCO3 | 66 |  |  |  |  | 10 |  | 13 |  | 11
9566 | 10.04.2016 | Follow-up | T-Shirt | HD | TE-57 | WS | 14X57 | 14 | 3 |  |  |  | 56.9375 |  |  | 36.36 | 13.3 | 13.2 | 8.1 | 3.47 | 7675 | 1.43 | 2776 | 247 | 249 | 9.3 | 483 | 115 | [17 empty] | HEB-TMR |  |  |  | 66% FPC HD 10% C4 13% Reclaim 11% CaCO4
9566 | 10.04.2016 | Follow-up | T-Shirt | HD | TE-57 | WS | 14X57 | 14 | 4 |  |  |  | 56.9375 |  |  | 38.56 | 14.1 | 14 | 9.5 | 3.58 | 7110 | 1.631 | 2748 | 254 | 260 | 8.8 | 347 | 100 | [17 empty] | HEB-TMR |  |  |  | 66% FPC HD 10% C4 13% Reclaim 11% CaCO5
9566 | 10.04.2016 | Follow-up | T-Shirt | HD | TE-57 | WS | 14X57 | 14 | 6 |  |  |  | 56.9375 |  |  | 38.9 | 14.2 | 14.1 | 7.6 | 3.76 | 7037 | 1.54 | 2695 | 265 | 356 | 11.6 | 374 | 107.5 | [17 empty] | HEB-TMR |  |  |  | 66% FPC HD 10% C4 13% Reclaim 11% CaCO6
9566 | 10.04.2016 | Follow-up | T-Shirt | HD | TE-57 | WS | 14X57 | 14 | 10 |  |  |  | 56.9375 |  |  | 39.22 | 14.3 | 14.2 | 11.1 | 3.49 | 6637 | 1.62 | 2974 | 266 | 378 | 11.3 | 305 | 233.5 | [17 empty] | HEB-TMR |  |  |  | 66% FPC HD 10% C4 13% Reclaim 11% CaCO7
9540 | 09.20.2016 | Follow-up | T-Shirt | HD | TE-13 | WS | 13.7X57 | 13.7 | 1 |  |  |  | 57.25 |  |  | 38.92 | 14.1 | 14.1 | 8.5 | 4.06 | 8276 | 1.7 | 3298 | 253 | 297 | 9.1 | 385 | 97 | [17 empty] | HEB1/7COMP |  |  |  | 59% FPC HD 10% C4 13% Reclaim 16% CaCO3 2% MB | 59 |  |  |  |  | 10 |  | 13 |  | 16 | 2
9540 | 09.20.2016 | Follow-up | T-Shirt | HD | TE-13 | WS | 13.7X57 | 13.7 | 5 |  |  |  | 57.25 |  |  | 37.83 | 13.7 | 13.6 | 6.9 | 4.16 | 8354 | 1.81 | 3695 | 254 | 388 | 24.4 | 393 | <64 | [17 empty] | HEB1/7COMP |  |  |  | 59% FPC HD 10% C4 13% Reclaim 16% CaCO3 2% MB
9540 | 09.20.2016 | Follow-up | T-Shirt | HD | TE-26 | WS | 13.7X57 | 13.7 | 2 |  |  |  | 57.5 |  |  | 37.96 | 13.7 | 13.5 | 7.8 | 3.16 | 5682 | 1.76 | 3577 | 266 | 279 | 11.4 | 246 | 245.5 | [17 empty] | HEB1/7COMP-C |  |  |  | 59% FPC HD 10% C4 13% Reclaim 16% CaCO3 2% MB | 59 |  |  |  |  | 10 |  | 13 |  | 16 | 2
9540 | 09.20.2016 | Follow-up | T-Shirt | HD | TE-53 | WS | 13.7X57 | 13.7 | 4 |  |  |  | 57.0625 |  |  | 38.4 | 14 | 13.9 | 6.3 | 3.34 | 5962 | 1.67 | 2864 | 279 | 248 | 16.8 | 264 | 196 | [17 empty] | HEB1/7COMP |  |  |  | 61% FPC HD 10% C4 13% Reclaim 16% CaCO3 | 61 |  |  |  |  | 10 |  | 13 |  | 16
9540 | 09.21.2016 | Follow-up | T-Shirt | HD | TE-13 | WS | 13.7X57 | 13.7 | 3 |  |  |  | 57.875 |  |  | 38.08 | 13.7 | 13.6 | 4.7 | 4.36 | 7063 | 1.59 | 3367 | 240 | 304 | 13.3 | 400 | <64 | [17 empty] | HEB1/7COMP-C |  |  |  | 59% FPC HD 10% C4 13% Reclaim 16% CaCO3 2% MB | 59 |  |  |  |  | 10 |  | 13 |  | 16 | 2
9564 | 10.03.2016 | Follow-up | T-Shirt | HD | TE-13 | WS | 13.9X54 | 13.9 | 4 |  |  |  | 53.9375 |  |  | 32.71 | 12.6 | 12.4 | 7.2 | [6 empty] | 12.9 | 403 | <64 | [17 empty] | DOLLAR11620 |  |  |  | 59% FPC HD 10% C4 13% Reclaim 16% CaCO3 2% MB | 59 |  |  |  |  | 10 |  | 13 |  | 16 | 2
9564 | 10.03.2016 | Follow-up | T-Shirt | HD | TE-31 | WS | 16.5X60 | 16.5 | 1 |  |  |  | 59.875 |  |  | 54.51 | 18.9 | 19.1 | 9.3 | 4.41 | 10267 | 2.45 | 3656 | 263 | 442 | 18.2 | 335 | 125.5 | 32.53 | [16 empty] | TJMAXX12722 |  |  |  | 62% FPC HD 10% C4 13% Reclaim 15% CaCO3 | 62 |  |  |  |  | 10 |  | 13 |  | 15
9564 | 10.03.2016 | Follow-up | T-Shirt | HD | TE-42 | WS | 12.5X54 | 12.5 | 3 |  |  |  | 54.5 |  |  | 31.77 | 12.1 | 12 | 8.3 | [6 empty] | 21.2 | 340 | 121 | [17 empty] | GWILL-SM |  |  |  | 75% FPC HD 10% C4 13% Reclaim 2% MB | 75 |  |  |  |  | 10 |  | 13 |  |  | 2
9564 | 10.03.2016 | Follow-up | T-Shirt | HD | TE-52 | YS | 13X54 | 13 | 5 |  |  |  | 54.125 |  |  | 33.14 | 12.7 | 13.6 | 10.4 | 1.95 | 4061 | 1.25 | 2906 | 193 | 263 | 18.7 | 275 | 190 | 33.32 | [16 empty] | DG-COUPONS |  |  |  | 61% FPC HD 10% C4 13% Reclaim 16% CaCO3 | 61 |  |  |  |  | 10 |  | 13 |  | 16
9564 | 10.03.2016 | Follow-up | T-Shirt | HD | TE-53 | WS | 14.4X54 | 14.4 | 1 |  |  |  | 54.0625 |  |  | 36.24 | 13.9 | 13.7 | 10.6 | [6 empty] | 11.6 | 274 | 119.5 | [17 empty] | EXC11621 |  |  |  | 61% FPC HD 10% C4 13% Reclaim 16% CaCO3 | 61 |  |  |  |  | 10 |  | 13 |  | 16
9566 | 10.01.2016 | Follow-up | T-Shirt | HD | TE-26 | WS | 13.7X57 | 13.7 | 3 |  |  |  | 57.25 |  |  | 38.06 | 13.8 | 13.2 | 8.2 | 3.06 | 5729 | 1.67 | 3276 | 258 | 325 | 13 | 195 | 283 |  | 6.3 | [15 empty] | HEB1/7COMP-C
9566 | 10.01.2016 | Follow-up | T-Shirt | HD | TE-26 | WS | 13.7X57 | 13.7 | 4 |  |  |  | 56.9375 |  |  | 37.4 | 13.6 | 13.4 | 9.3 | 3.36 | 5259 | 1.85 | 3138 | 269 | 273 | 15.6 | 246 | 301 | [17 empty] | HEB1/7COMP-C
9566 | 10.01.2016 | Follow-up | T-Shirt | HD | TE-26 | WS | 13.7X57 | 13.7 | 5 |  |  |  | 57.125 |  |  | 37.85 | 13.8 | 13.8 | 10.8 | 2.79 | 4847 | 1.75 | 3130 | 250 | 312 | 21.9 | 228 | 338 | [17 empty] | HEB1/7COMP-C
9566 | 10.03.2016 | Follow-up | T-Shirt | HD | TE-27 | WS | 13.7X57 | 13.7 | 4 |  |  |  | 57.5 |  |  | 37.52 | 13.5 | 13.5 | 7.4 | 3.59 | 6324 | 1.76 | 3114 | 239 | 397 | 12.2 | 289 | 143.5 |  | 6.6 | [15 empty] | HEB1/7COMP-C
9566 | 10.03.2016 | Follow-up | T-Shirt | HD | TE-57 | WS | 14X57 | 14 | 1 |  |  |  | 56.9375 |  |  | 37.21 | 13.6 | 13.6 | 8.3 | 3.99 | 6117 | 1.54 | 2977 | 235 | 275 | 9.8 | 336 | 158.5 | [17 empty] | HEB1/7COMP-C |  |  |  | 59% FPC HD 10% C4 16% Reclaim 15% CaCO3 | 59 |  |  |  |  | 10 |  | 16 |  | 15
9566 | 10.06.2016 | Follow-up | T-Shirt | HD | TE-57 | WS | 13.7X57 | 13.7 | 1 |  |  |  | 56.9375 |  |  | 38.46 | 14 | 14.9 | 9.2 | 3.4 | 7424 | 1.59 | 3026 | 244 | 355 | 12.3 | 321 | 110.5 | [17 empty] | HEB1/7COMP-C |  |  |  | 59% FPC HD 10% C4 16% Reclaim 15% CaCO3 | 59 |  |  |  |  | 10 |  | 16 |  | 15
9566 | 10.06.2016 | Follow-up | T-Shirt | HD | TE-57 | WS | 14X57 | 14 | 6 |  |  |  | 56.9375 |  |  | 40.08 | 14.6 | 14.5 | 11.8 | 4.28 | 7200 | 1.48 | 2953 | 272 | 389 | 8.8 | 372 | 110.5 | [17 empty] | HEB1/7COMP-C |  |  |  | 59% FPC HD 10% C4 16% Reclaim 15% CaCO4 | 59 |  |  |  |  | 10 |  | 16 |  | 15
9566 | 10.06.2016 | Follow-up | T-Shirt | HD | TE-57 | WS | 13.7X57 | 13.7 | 10 |  |  |  | 56.5 |  |  | 39.02 | 14.3 | 14.2 | 8.5 | 3.53 | 5969 | 1.57 | 3191 | 235 | 259 | 13.4 | 329 | 134.5 | [17 empty] | HEB1/7COMP-C |  |  |  | 59% FPC HD 10% C4 16% Reclaim 15% CaCO5
9566 | 10.06.2016 | Follow-up | T-Shirt | HD | TE-57 | WS | 13.7X57 | 13.7 | 11 |  |  |  | 56.9375 |  |  | 37.58 | 13.7 | 13.5 | 7.6 | 3.53 | 8542 | 1.7 | 3038 | 255 | 392 | 9.4 | 297 | 154 | [17 empty] | HEB1/7COMP-C |  |  |  | 59% FPC HD 10% C4 16% Reclaim 15% CaCO6
9566 | 10.06.2016 | Follow-up | T-Shirt | HD | TE-57 | WS | 14X57 | 14 | 12 |  |  |  | 56.9375 |  |  | 38.24 | 13.9 | 13.9 | 7.3 | 4.73 | 7666 | 1.4 | 3018 | 282 | 302 | 8.5 | 323 | 104.5 | [17 empty] | HEB1/7COMP-C |  |  |  | 59% FPC HD 10% C4 16% Reclaim 15% CaCO7
9566 | 10.05.2016 | Follow-up | T-Shirt | HD | TE-26 | WS | 13.7X57 | 13.7 | 1 |  |  |  | 57.9375 |  |  | 37.54 | 13.5 | 13.3 | 6.8 | 3.81 | 7072 | 1.79 | 3230 | 278 | 360 | 16.5 | 306 | 146.5 | [17 empty] | HEB1/7COMP-C
9566 | 10.10.2016 | Follow-up | T-Shirt | HD | TE-26 | WS | 13.7X57 | 13.7 | 1 |  |  |  | 57.25 |  |  | 37.4 | 13.6 | 13.8 | 8.9 | 3.81 | 7875 | 1.69 | 3439 | 290 | 255 | 15.1 | 258 | 580 | [17 empty] | HEB1/7COMP
9566 | 10.10.2016 | Follow-up | T-Shirt | HD | TE-32 | WS | 13X58 | 13 | 4 |  |  |  | 58.25 |  |  | 33.63 | 12 | 11.7 | 7 | 3.73 | 7267 | 1.78 | 4120 | 264 | 305 | 17.9 | 375 | 128.5 | [17 empty] | HEBJR-C |  |  |  | 60% FPC HD 10% C4 15% Reclaim 15% CaCO3 | 60 |  |  |  |  | 10 |  | 15 |  | 15
9566 | 10.10.2016 | Follow-up | T-Shirt | HD | TE-56 | WS | 13.7X57 | 13.7 | 6 |  |  |  | 56.9375 |  |  | 37.76 | 13.8 | 13.8 | 5.3 | 3.77 | 8141 | 1.65 | 3291 | 260 | 315 | 11.5 | 199 | 160 | [17 empty] | HEBCOMP-C |  |  |  | 69% FPC HD 10% C4 11% Reclaim 10% CaCO3 | 69 |  |  |  |  | 10 |  | 11 |  | 10
9564 | 10.05.2016 | Follow-up | T-Shirt | HD | TE-2A | TS | 16X63 | 16 | 3 |  |  |  | 62.9375 |  |  | 45.94 | 15.2 | 15.2 | 7.7 | [6 empty] | 11.1 | 347.5 | 647 | 35.42 | [16 empty] | 63960
9564 | 10.05.2016 | Follow-up | T-Shirt | HD | TE-2B | AK | 13.4X57 | 13.4 | 4 |  |  |  | 57.25 |  |  | 38.25 | 13.9 | 13.8 | 7.9 | [6 empty] | 8.4 | 413 | 367 | [17 empty] | KRKELLER
9564 | 10.05.2016 | Follow-up | T-Shirt | HD | CE-25 | WS | 25.4X57 | 25.4 | 4 |  |  |  | 57.25 |  |  | 67.17 | 24.4 | 24.3 | 13.9 | [6 empty] | 16.6 | 553 | 85 | [17 empty] | 1/6LDDUX2
9564 | 10.05.2016 | Follow-up | T-Shirt | HD | CE-33 | WS | 13X44 | 13 | 4 |  |  |  | 43.9375 |  |  | 27.59 | 13 | 13 | 6.2 | [6 empty] | 12.3 | 472 | 209.5 | [17 empty] | FAMILYD15728
9564 | 10.05.2016 | Follow-up | T-Shirt | HD | CE-41 | WS | 20.3X57 | 20.3 | 5 |  |  |  | 56.9375 |  |  | 51.16 | 18.7 | 18.7 | 9.9 | [6 empty] | 18.6 | 347 | 298 | 44.12 | [16 empty] | C02M01G-1
9566 | 10.05.2016 | Follow-up | T-Shirt | HD | TE-57 | WS | 13.7X57 | 13.7 | 1 |  |  |  | 57.875 |  |  | 37.55 | 13.5 | 13.7 | 12.5 | 3.4 | 6789 | 1.52 | 2896 | 242 | 292 | 11.6 | 404 | 173.5 | [17 empty] | HEB1/7COMP |  |  |  | 59% FPC HD 10% C4 16% Reclaim 15% CaCO3 | 59 |  |  |  |  | 10 |  | 16 |  | 15
9566 | 10.05.2016 | Follow-up | T-Shirt | HD | TE-57 | WS | 13.7X57 | 13.7 | 4 |  |  |  | 56.9375 |  |  | 39.24 | 14.3 | 14.2 | 7.9 | 3.25 | 6737 | 1.68 | 3023 | 247 | 337 | 10.6 | 430 | 173 | [17 empty] | HEB1/7COMP-C |  |  |  | 59% FPC HD 10% C4 16% Reclaim 15% CaCO4
9566 | 10.05.2016 | Follow-up | T-Shirt | HD | TE-57 | WS | 14X57 | 14 | 8 |  |  |  | 56.9375 |  |  | 38.81 | 14.2 | 14.2 | 8.8 | 3.48 | 6556 | 1.77 | 3081 | 274 | 338 | 12.8 | 257 | 197.5 | [17 empty] | HEB1/7COMP-C |  |  |  | 59% FPC HD 10% C4 16% Reclaim 15% CaCO5
9566 | 10.05.2016 | Follow-up | T-Shirt | HD | TE-57 | WS | 14X57 | 14 | 9 |  |  |  | 56.9375 |  |  | 39.31 | 14.3 | 14.3 | 7.6 | 3.69 | 6313 | 1.87 | 3377 | 268 | 309 | 15.2 | 243 | 206.5 | [17 empty] | HEB1/7COMP-C |  |  |  | 59% FPC HD 10% C4 16% Reclaim 15% CaCO6
9566 | 10.05.2016 | Follow-up | T-Shirt | HD | TE-57 | WS | 14X57 | 14 | 10 |  |  |  | 56.9375 |  |  | 37.68 | 13.7 | 13.6 | 8.9 | 3.43 | 6053 | 2.45 | 3863 | 256 | 285 | 21.6 | 191 | 502 | [17 empty] | HEB1/7COMP-C |  |  |  | 59% FPC HD 10% C4 16% Reclaim 15% CaCO7
9564 | 10.10.2016 | Follow-up | T-Shirt | HD | TE-27 | AK | 13.4X57 | 13.4 | 1 |  |  |  | 57.0625 |  |  | 36.51 | 13.3 | 13.2 | 7.3 | [6 empty] | 9.9 | 355 | 104.5 | 23.37 | [16 empty] | KRKELLER |  |  |  | 51% FPC HD 7% C4 26% Reclaim 16% CaCO3 | 51 |  |  |  |  | 7 |  | 26 |  | 16
9564 | 10.10.2016 | Follow-up | T-Shirt | HD | TE-32 | WS | 12.5X54 | 12.5 | 3 |  |  |  | 53.25 |  |  | 31.36 | 12.2 | 12.1 | 6.1 | [6 empty] | 21.2 | 483 | 647 | [17 empty] | DOLLAR1120 |  |  |  | 60% FPC HD 10% C4 15% Reclaim 15% CaCO3 | 60 |  |  |  |  | 10 |  | 15 |  | 15
9564 | 10.10.2016 | Follow-up | T-Shirt | HD | CE-33 | WS | 13X44 | 13 | 3 |  |  |  | 43.9375 |  |  | 28.09 | 13.3 | 13.2 | 9.4 | [6 empty] | 12.6 | 372 | 262 | [17 empty] | FAMILYD15720
9564 | 10.10.2016 | Follow-up | T-Shirt | HD | TE-42 | WS | 14.5X48 | 14.5 | 4 |  |  |  | 48.875 |  |  | 34.14 | 14.5 | 14.4 | 5.5 | [6 empty] | 17.6 | 320 | 185.5 | [17 empty] | MICHAEL1166 |  |  |  | 72% FPC HD 10% C4 16% Reclaim 2% MB | 72 |  |  |  |  | 10 |  | 16 |  |  | 2
9564 | 10.10.2016 | Follow-up | T-Shirt | HD | TE-53 | WS | 12X55 1/2 | 12 | 1 |  |  |  | 56.125 |  |  | 31.1 | 11.5 | 11.5 | 6.3 | [6 empty] | 14.7 | 234 | 185.5 | 23.51 | [16 empty] | PCITYIMPSAK |  |  |  | 58% FPC HD 10% C4 16% Reclaim 16% CaCO3 | 58 |  |  |  |  | 10 |  | 16 |  | 16
9567 | 10.05.2016 | Follow-up | T-Shirt | HD | TE-55 | EW | 15X48 | 15 | 4 |  |  |  | 48.25 |  |  | 34.6 | 14.9 | 14.7 | 8.2 | 2.98 | 5852 | 1.88 | 3299 | 258 | 393 | 18.4 | 329 | 173.5 | [17 empty] | WAL16828-C |  |  |  | 33% FPC HD 10% C4 41% Reclaim 16% CaCO3 | 33 |  |  |  |  | 10 |  | 41 |  | 16
9567 | 10.05.2016 | Follow-up | T-Shirt | HD | TE-51 | EW | 15X48 | 15 | 1 |  |  |  | 48.25 |  |  | 33.83 | 14.6 | 14.5 | 8.3 | 3.73 | 6088 | 1.54 | 2871 | 226 | 278 | 10.6 | 488 | 130 | [17 empty] | WAL8414-1 |  |  |  | 61% FPC HD 10% C4 22% Reclaim 7% CaCO3 | 61 |  |  |  |  | 10 |  | 22 |  | 7
9567 | 10.05.2016 | Follow-up | T-Shirt | HD | TE-56 | EW | 15X48 | 15 | 1 |  |  |  | 48.125 |  |  | 34.99 | 15.1 | 15.1 | 7.3 | 2.95 | 5592 | 1.89 | 3292 | 241 | 342 | 19.1 | 247 | 218.5 | [17 empty] | WAL16828-C |  |  |  | 69% FPC HD 10% C4 11% Reclaim 10% CaCO3 | 69 |  |  |  |  | 10 |  | 11 |  | 10
9567 | 10.10.2016 | Follow-up | T-Shirt | HD | TE-58 | EW | 15X54 | 15 | 4 |  |  |  | 54.5 |  |  | 39.5 | 15.1 | 15 | 6.4 | 3.8 | 6905 | 1.85 | 3370 | 232 | 317 | 15.1 | 242 | 134.5 | [17 empty] | WALM21SHPN |  |  |  | 45% FPC HD 10% C4 26% Reclaim 19% CaCO3 | 45 |  |  |  |  | 10 |  | 26 |  | 19
9567 | 10.10.2016 | Follow-up | T-Shirt | HD | TE-59 | EW | 15X54 | 15 | 1 |  |  |  | 54.375 |  |  | 38.5 | 14.7 | 14.7 | 7.7 | 3.01 | 6478 | 1.53 | 2843 | 206 | 288 | 10.8 | 273 | 126 | [17 empty] | WALM21SHPN |  |  |  | 50% FPC HD 10% C4 21% Reclaim 19% CaCO3 | 50 |  |  |  |  | 10 |  | 21 |  | 19
9567 | 10.12.2016 | Follow-up | T-Shirt | HD | TE-51 | EW | 15X48 | 15 | 4 |  |  |  | 47.9375 |  |  | 35.94 | 15.6 | 15.4 | 11.6 | 5.03 | 8458 | 1.78 | 3341 | 282 | 410 | 9.2 | 566 | 127 | [17 empty] | WAL16828-C |  |  |  | 61% FPC HD 10% C4 22% Reclaim 7% CaCO3 | 61 |  |  |  |  | 10 |  | 22 |  | 7
9567 | 10.12.2016 | Follow-up | T-Shirt | HD | TE-55 | EW | 15X54 | 15 |  |  |  |  | 53.9375 |  |  | 39.09 | 15.1 | 15 | 8 | [6 empty] | 12.1 | 351 | 157 | [17 empty] | WAL16828-C |  |  |  | 34% FPC HD 10% C4 41% Reclaim 15% CaCO3 | 34 |  |  |  |  | 10 |  | 41 |  | 15
9567 | 10.12.2016 | Follow-up | T-Shirt | HD | TE-58 | EW | 15X54 | 15 |  |  |  |  | 54.5 |  |  | 37.15 | 14.2 | 14.2 | 5 | 4.41 | 7475 | 2.13 | 2342 | 207 | 365 | 16 | 358 | 647 | [17 empty] | WALM21SHPN |  |  |  | 45% FPC HD 10% C4 26% Reclaim 19% CaCO3 | 45 |  |  |  |  | 10 |  | 26 |  | 19
9567 | 10.12.2016 | Follow-up | T-Shirt | HD | TE-59 | EW | 15X54 | 15 | 1 |  |  |  | 54.375 |  |  | 39.3 | 15 | 14.7 | 9.8 | 3.73 | 5241 | 1.55 | 3132 | 259 | 325 | 10.1 | 331 | 142 | [17 empty] | WALM21SPHN |  |  |  | 50% FPC HD 10% C4 21% Reclaim 19% CaCO3 | 50 |  |  |  |  | 10 |  | 21 |  | 19
9567 | 10.12.2016 | Follow-up | T-Shirt | HD | TE-59 | EW | 15X54 | 15 | 4 |  |  |  | 54.25 |  |  | 37.37 | 14.3 | 14.1 | 5.5 | 2.86 | 6436 | 1.54 | 3481 | 239 | 271 | 17.4 | 188 | 190 | [17 empty] | WALM21SPHN |  |  |  | 50% FPC HD 10% C4 21% Reclaim 19% CaCO4
9564 | 10.17.2016 | Follow-up | T-Shirt | HD | TE-2C | WS | 24.1X50 | 24.1 | 4 |  |  |  | 49.9375 |  |  | 55.81 | 24 | 23.9 | 11.4 | [6 empty] | 20.3 | 316 | 302.5 | 36.55 | [16 empty] | TGTONE16936
9564 | 10.17.2016 | Follow-up | T-Shirt | HD | TE-28 | WS | 12.5X54 | 12.5 | 3 |  |  |  | 54.125 |  |  | 33.4 | 12.8 | 12.6 | 8.1 | [6 empty] | 14 | 246 | 295 | [17 empty] | DOLLAR11620 |  |  |  | 57% FPC HD 10% C4 16% Reclaim 15% CaCO3 2% MB | 57 |  |  |  |  | 10 |  | 16 |  | 15 | 2
9564 | 10.17.2016 | Follow-up | T-Shirt | HD | TE-31 | WS | 12.9X57 | 12.9 | 1 |  |  |  | 56.9375 |  |  | 35.21 | 12.8 | 12.6 | 11.8 | [6 empty] | 8.7 | 347 | 647 | [17 empty] | PETCO112710 |  |  |  | 60% FPC HD 10% C4 15% Reclaim 15% CaCO3 | 60 |  |  |  |  | 10 |  | 15 |  | 15
9564 | 10.17.2016 | Follow-up | T-Shirt | HD | TE-41 | WS | 13X52 1/2 | 13 | 1 |  |  |  | 53.0625 |  |  | 32.33 | 12.6 | 12.5 | 8.1 | [6 empty] | 10.4 | 453 | 118 | 23.8 | [16 empty] | RANCHOM4 |  |  |  | 72% FPC HD 10% C4 16% Reclaim 2% MB | 72 |  |  |  |  | 10 |  | 16 |  |  | 2
9564 | 10.17.2016 | Follow-up | T-Shirt | HD | TE-42 | WS | 13X51 | 13 | 3 |  |  |  | 51.25 |  |  | 32.33 | 13.1 | 13 | 5.3 | [6 empty] | 16.6 | 330 | 121 | [17 empty] | RAIDSAWS |  |  |  | 72% FPC HD 10% C4 16% Reclaim 2% MB
9564 | 10.12.2016 | Follow-up | T-Shirt | HD | TE-13 | WS | 12.9X54 | 12.9 | 3 |  |  |  | 53.9375 |  |  | 31.86 | 12.3 | 12.2 | 8.4 | [6 empty] | 8.6 | 370 | 647 | [17 empty] | DOLLAR11620 |  |  |  | 57% FPC HD 10% C4 16% Reclaim 15% CaCO3 2% MB | 57 |  |  |  |  | 10 |  | 16 |  | 15 | 2
9564 | 10.12.2016 | Follow-up | T-Shirt | HD | TE-27 | AK | 13.4X57 | 13.4 | 3 |  |  |  | 57.5 |  |  | 36.43 | 13.2 | 13.1 | 6.9 | [6 empty] | 10 | 263 | 80.5 | 24.22 | [16 empty] | KRKELLER |  |  |  | 51% FPC HD 7% C4 26% Reclaim 16% CaCO3 | 51 |  |  |  |  | 7 |  | 26 |  | 16
9564 | 10.12.2016 | Follow-up | T-Shirt | HD | TE-42 | WS | 15X48 | 15 | 1 |  |  |  | 48.5 |  |  | 33.68 | 14.4 | 14.3 | 5.6 | [6 empty] | 19.9 | 319 | 143.5 | 30.97 | [16 empty] | TRACTOR |  |  |  | 72% FPC HD 10% C4 16% Reclaim 2% MB | 72 |  |  |  |  | 10 |  | 16 |  |  | 2
9564 | 10.12.2016 | Follow-up | T-Shirt | HD | TE-52 | WS | 12.9X54 | 12.9 | 5 |  |  |  | 54.9375 |  |  | 33.99 | 12.8 | 12.8 | 7.5 | [6 empty] | 14.8 | 319 | 130 | [17 empty] | GWILLSML |  |  |  | 58% FPC HD 10% C4 16% Reclaim 16% CaCO3 | 58 |  |  |  |  | 10 |  | 16 |  | 16
9564 | 10.12.2016 | Follow-up | T-Shirt | HD | TE-53 | WS | 12.9X54 | 12.9 | 4 |  |  |  | 56.9375 |  |  | 34.67 | 12.6 | 12.6 | 5.8 | [6 empty] | 13.7 | 217 | 218.5 | [17 empty] | PETCO12720 |  |  |  | 58% FPC HD 10% C4 16% Reclaim 16% CaCO3 | 58 |  |  |  |  | 10 |  | 16 |  | 16
9564 | 10.17.2016 | Follow-up | T-Shirt | HD | TE-27 | AK | 13.4X57 | 13.4 | 4 |  |  |  | 57.125 |  |  | 37.1 | 13.5 | 13.3 | 8.4 | [6 empty] | 11.1 | 329 | 106 | [17 empty] | KRKELLER |  |  |  | 51% FPC HD 7% C4 26% Reclaim 16% CaCO3 | 51 |  |  |  |  | 7 |  | 26 |  | 16
9564 | 10.17.2016 | Follow-up | T-Shirt | HD | TE-14 | WS | 14X54 | 14 | 3 |  |  |  | 54.25 |  |  | 35.42 | 13.6 | 13.4 | 7.3 | [6 empty] | 15.5 | 330 | 112 | [17 empty] | CFISHSAK |  |  |  | 56% FPC HD 10% C4 16% Reclaim 16% CaCO3 2% MB | 56 |  |  |  |  | 10 |  | 16 |  | 16 | 2
9564 | 10.17.2016 | Follow-up | T-Shirt | HD | TE-35 | WS | 12X51 | 12 | 1 |  |  |  | 51.25 |  |  | 31.88 | 12.9 | 12.9 | 6.1 | [6 empty] | 8 | 545 | 148 | [17 empty] | RAIDSACK |  |  |  | 61% FPC HD 10% C4 15% Reclaim 14% CaCO3 | 61 |  |  |  |  | 10 |  | 15 |  | 14
9564 | 10.17.2016 | Follow-up | T-Shirt | HD | TE-53 | YS | 13X54 | 13 | 4 |  |  |  | 54.25 |  |  | 33.01 | 12.6 | 12.5 | 5.7 | [6 empty] | 13.1 | 292 | 148 | 32.27 | [16 empty] | DG-COUPON |  |  |  | 58% FPC HD 10% C4 16% Reclaim 16% CaCO3 | 58 |  |  |  |  | 10 |  | 16 |  | 16
9564 | 10.17.2016 | Follow-up | T-Shirt | HD | TE-54 | BS | 14X57 | 14 | 4 |  |  |  | 56.9375 |  |  | 37.67 | 13.7 | 13.5 | 7.8 | [6 empty] | 20.9 | 315 | 259 | 21.98 | [16 empty] | FLCOLDFZN |  |  |  | 58% FPC HD 10% C4 16% Reclaim 16% CaCO3 | 58 |  |  |  |  | 10 |  | 16 |  | 16
9567 | 10.17.2016 | Follow-up | T-Shirt | HD | TE-51 | EW | 15X48 | 15 | 4 |  |  |  | 48.5 |  |  | 35.59 | 15.2 | 15 | 7.8 | 4.05 | 7713 | 1.59 | 2786 | 290 | 333 | 11.6 | 324 | 110.5 | [17 empty] | WAL16828-C |  |  |  | 61% FPC HD 10% C4 22% Reclaim 7% CaCO3 | 61 |  |  |  |  | 10 |  | 22 |  | 7
9567 | 10.17.2016 | Follow-up | T-Shirt | HD | TE-55 | EW | 15X54 | 15 | 5 |  |  |  | 54.25 |  |  | 38.12 | 14.6 | 14.4 | 10.9 | 3.09 | 5476 | 1.57 | 2690 | 285 | 303 | 19.1 | 292 | 118 | [17 empty] | WAL8414-C |  |  |  | 34% FPC HD 10% C4 41% Reclaim 15% CaCO3 | 34 |  |  |  |  | 10 |  | 41 |  | 15
9567 | 10.17.2016 | Follow-up | T-Shirt | HD | TE-58 | EW | 15X54 | 15 | 1 |  |  |  | 54.125 |  |  | 37.57 | 14.4 | 14.3 | 7.6 | 3.66 | 6474 | 1.55 | 2623 | 228 | 266 | 6.5 | 312 | 647 | [17 empty] | WALM21-SHPON |  |  |  | 45% FPC HD 9% C4 26% Reclaim 20% CaCO3 | 45 |  |  |  |  | 9 |  | 26 |  | 20
9567 | 10.17.2016 | Follow-up | T-Shirt | HD | TE-58 | EW | 15X54 | 15 | 4 |  |  |  | 53.9375 |  |  | 37.85 | 14.6 | 14.4 | 6.6 | 3.93 | 6220 | 1.52 | 2675 | 234 | 402 | 6.7 | 273 | 647 | [17 empty] | WALM21-SHPON |  |  |  | 45% FPC HD 9% C4 26% Reclaim 20% CaCO4
9567 | 10.17.2016 | Follow-up | T-Shirt | HD | TE-59 | EW | 15X54 | 15 | 1 |  |  |  | 54.125 |  |  | 40.34 | 15.5 | 15.4 | 9 | 3.7 | 5965 | 1.88 | 2639 | 240 | 276 | 10.8 | 358 | 107.5 | [17 empty] | WALM21SHPON |  |  |  | 50% FPC HD 10% C4 21% Reclaim 19% CaCO3 | 50 |  |  |  |  | 10 |  | 21 |  | 19
9567 | 10.24.2016 | Follow-up | T-Shirt | HD | TE-51 | EW | 15X48 | 15 | 2 |  |  |  | 48.125 |  |  | 35.38 | 15.3 | 15.3 | 10.5 | 4.99 | 2682 | 1.99 | 2682 | 275 | 285 | 14.6 | 514 | 103 | [17 empty] | WAL1682-61 |  |  |  | 59% FPC HD 10% C4 16% Reclaim 15% CaCO3 | 59 |  |  |  |  | 10 |  | 16 |  | 15
9567 | 10.24.2016 | Follow-up | T-Shirt | HD | TE-58 | EW | 15X54 | 15 | 1 |  |  |  | 54.25 |  |  | 37.93 | 14.5 | 14.5 | 10.5 | 2.96 | 4402 | 1.54 | 2377 | 242 | 254 | 9.4 | 231 | 128.5 | [17 empty] | WALM21SHON |  |  |  | 45% FPC HD 10% C4 26% Reclaim 19% CaCO3 | 45 |  |  |  |  | 10 |  | 26 |  | 19
9567 | 10.24.2016 | Follow-up | T-Shirt | HD | TE-58 | EW | 15X54 | 15 | 4 |  |  |  | 54.0625 |  |  | 38.64 | 14.8 | 14.8 | 11.7 | 3.14 | 5411 | 2.17 | 3192 | 251 | 387 | 12 | 278 | 148 | [17 empty] | WALM21SHPON |  |  |  | 45% FPC HD 10% C4 26% Reclaim 19% CaCO4
9567 | 10.24.2016 | Follow-up | T-Shirt | HD | TE-59 | EW | 15X54 | 15 | 4 |  |  |  | 53.9375 |  |  | 37.93 | 14.6 | 14.5 | 8.8 | 4.25 | 6246 | 4.46 | 2980 | 265 | 298 | 9 | 356 | [18 empty] | WALM21SHPON |  |  |  | 50% FPC HD 10% C4 21% Reclaim 19% CaCO3 | 50 |  |  |  |  | 10 |  | 21 |  | 19
9566 | 10.26.2016 | Follow-up | T-Shirt | HD | TE-56 | WS | 14X57 | 14 | 2 |  |  |  | 57.5 |  |  | 37.04 | 13.4 | 13.2 | 7.6 | 4.03 | 7696 | 1.6 | 2681 | 214 | 314 | 8.3 | 227 | 94 | [17 empty] | HEB FILM -TMR |  |  |  | 69% FPC HD 10% C4 11% Reclaim 10% CaCO3 | 69 |  |  |  |  | 10 |  | 11 |  | 10
9566 | 10.26.2016 | Follow-up | T-Shirt | HD | TE-56 | WS | 14X57 | 14 | 4 |  |  |  | 57.9375 |  |  | 38.14 | 13.7 | 13.7 | 7.8 | 3.45 | 6327 | 1.81 | 3341 | 229 | 323 | 13.1 | 239 | 116.5 | [17 empty] | HEB FILM -TMR |  |  |  | 69% FPC HD 10% C4 11% Reclaim 10% CaCO4
9566 | 10.26.2016 | Follow-up | T-Shirt | HD | TE-56 | WS | 14X57 | 14 | 6 |  |  |  | 56.9375 |  |  | 38.27 | 14 | 14.1 | 11.5 | 4.42 | 7645 | 1.7 | 2936 | 273 | 410 | 14.3 | 308 | 127 | [17 empty] | HEB FILM -TMR |  |  |  | 69% FPC HD 10% C4 11% Reclaim 10% CaCO5
9566 | 10.26.2016 | Follow-up | T-Shirt | HD | TE-56 | WS | 14X57 | 14 | 7 |  |  |  | 56.875 |  |  | 39.09 | 14.3 | 14.2 | 8.3 | 4.07 | 6229 | 1.65 | 2739 | 207 | 386 | 11 | 248 | 115 | [17 empty] | HEB FILM -TMR |  |  |  | 69% FPC HD 10% C4 11% Reclaim 10% CaCO6
9566 | 10.26.2016 | Follow-up | T-Shirt | HD | TE-57 | WS | 14X57 | 14 | 11 |  |  |  | 57.5 |  |  | 37.38 | 13.5 | 13.3 | 10 | 3.13 | 6386 | 1.84 | 3150 | 246 | 308 | 13.7 | 259 | 289 | [17 empty] | HEB FILM -TMR |  |  |  | 59% FPC HD 10% C4 16% Reclaim 15% CaCO3 | 59 |  |  |  |  | 10 |  | 16 |  | 15
9568 | 10.03.2016 | Follow-up | T-Shirt | HD | TB-71 | WS | 16X9X36 | 24.1 |  |  |  |  | 16.9375 | 35.9375 | 9.31 | 22.87 | 21.4 | 21.7 | 12.6 | 5.52 | 6350 | 2.67 | 3074 | 314 | 430 | 19.7 | 296 | 212.5 | 32.53 | [16 empty] | TGTONE16936
9568 | 10.04.2016 | Follow-up | T-Shirt | HD | TB-71 | WS | 16X9X36 | 24.1 |  |  |  |  | 16.9375 | 35.9375 | 8.43 | 23.61 | 23.3 | 23.1 | 8.6 | 7.22 | 721 | 3.2 | 3425 | 395 | 459 | 18.6 | 305 | 170.5 | 30.74 | [16 empty] | TGTONE16936
9568 | 10.06.2016 | Follow-up | T-Shirt | HD | TB-71 | WS | 16X9X36 | 24.1 |  |  |  |  | 16.5 | 35 15 /16 | 9.75 | 23.31 | 22.4 | 22.3 | 9.3 | 5.73 | 6787 | 3.55 | 4634 | 343 | 476 | 16.7 | 222 | 286 | 34.24 | 7.6 |  | 8.46/5391 | 4.31/4389 |  | 3.39/3611 | [10 empty] | TGTONE1693
9568 | 10.07.2016 | Follow-up | T-Shirt | HD | TB-71 | WS | 16X9X36 | 24.1 |  |  |  |  | 16.25 | 35.9375 | 9.68 | 24.02 | 23.9 | 22.9 | 6.9 | 6.32 | 8901 | 2.62 | 4008 | 373 | 464 | 20.7 | 394 | 145 | 33.14 | 8.1 |  | 8.57/5362 | 2.91/3886 |  | 4.70/5958 | [10 empty] | TGTONE1693
9568 | 10.10.2016 | Follow-up | T-Shirt | HD | TB-71 | WS | 16X9X36 | 24.1 |  |  |  |  | 16.375 | 36.25 | 8.5 | 25.27 | 25.1 | 24.9 | 7.2 | 6.71 | 8501 | 4.19 | 4462 | 395 | 406 | 11.8 | 554 | 95.5 | 30.76 | 8.7 |  | 7.10/3681 | 4.12/4210 |  | 3.19/3393 | [10 empty] | TGTONE1693
9568 | 10.11.2016 | Follow-up | T-Shirt | HD | TB-71 | WS | 16X9X36 | 18.39 |  |  |  |  | 16.25 | 35.9375 | 9.68 | 22.1 | 20.8 | 20.7 | 12.5 | 7.01 | 7703 | 2.86 | 3620 | 370 | 422 | 22.5 | 288 | 265 | 33.45 | 7.1 |  | 6.82/4146 | 3.74/4624 |  | 2.51/3354 | [10 empty] | TGTONE16936
9568 | 10.12.2016 | Follow-up | T-Shirt | HD | TB-71 | WS | 16X9X36 | 17.85 |  |  |  |  | 16.125 | 35.9375 | 8.93 | 22.03 | 21.6 | 21.4 | 6.1 | 5.71 | 6563 | 2.08 | 2710 | 304 | 367 | 11.6 | 248 | 220 | 36.24 | 7.3 |  | 7.64/4416 | 3.52/4700 |  | 2.79/3065 | [10 empty] | TGTONE1693
9568 | 10.13.2016 | Follow-up | T-Shirt | HD | TB-71 | WS | 16X9X36 | 20.75 |  |  |  |  | 16.0625 | 35.9375 | 9.06 | 23.75 | 23.7 | 23.8 | 6.6 | 6.03 | 7100 | 3.22 | 3638 | 375 | 451 | 18.5 | 235 | 275.5 | 33.33 |  |  | 8.88/5009 | 4.38/5156 |  | 3.56/4030 | [10 empty] | TGTONE1693
9568 | 10.17.2016 | Follow-up | T-Shirt | HD | TB-71 | WS | 16X9X36 | 21.75 |  |  |  |  | 16.875 | 35.9375 | 8.37 | 24.4 | 25 | 25 | 10.3 | 7.44 | 7920 | 3.24 | 3181 | 415 | 521 | 18.6 | 306 | 148 | 36.2 | 7.9 |  | 10.4/5707 | 2.84/3793 |  | 4.16/4440 | [10 empty] | TGTONE1693
9568 | 10.19.2016 | Follow-up | T-Shirt | HD | TB-71 | WS | 16X9X36 | 17.62 |  |  |  |  | 15.875 | 35.9375 | 9.12 | 21.51 | 21.4 |  | 9.12 | 6.03 | 6749 | 2.32 | 3259 | 330 | 381 | 13.8 | 482 | 227.5 | 35.43 | 7.2 |  | 6.40/4159 | 4.73/5850 |  | 2.82/3665 | [10 empty] | TGTONE1693
9568 | 10.20.2016 | Follow-up | T-Shirt | HD | TB-71 | WS | 16X9X36 | 20.41 |  |  |  |  | 16.375 | 35.9375 | 8.75 | 25.29 | 25.2 | 25.2 | 4.4 | 6.63 | 4910 | 3.72 | 3795 | 375 | 525 | 18.5 | 340 | 224 | 37.78 | 6.6 |  | 9.69/5020 | 5.14/5253 |  | 3.12/3058 | [10 empty] | TGTONE16936
9568 | 10.20.2016 | Follow-up | T-Shirt | HD | TB-12 | WS | 9X6X16 | 14.7 |  |  |  |  | 9.375 | 15.9375 | 5.12 | 3.48 | 14.5 | 14.5 | 3.9 | 4.38 | 9319 | 1.61 | 2967 | 250 | 325 | 10.3 | 427 | 367 | 26.99 | 7.1 |  | 7.00/5936 | 5.60/6633 |  | 1.60/2909 | [10 empty] | TGTONE9616
9568 | 10.21.2016 | Follow-up | T-Shirt | HD | TB-71 | WS | 16X9X36 | 24.1 |  |  |  |  | 15.9375 | 35.9375 | 8 | 23.1 | 23.7 | 23.7 | 4.3 | 7.99 | 8158 | 3.48 | 3702 | 377 | 483 | 20 | 267 | 223 | 32.49 | 7.3 |  | 8.55/4723 | 4.02/4843 |  | 3.57/3928 | [10 empty] | TGTONE16936
9568 | 10.21.2016 | Follow-up | T-Shirt | HD | TB-12 | WS | 9X6X16 | 14.7 |  |  |  |  | 9.9375 | 15.9375 | 5.31 | 4.07 | 16 | 15.5 | 3.4 | 4.23 | 6988 | 1.71 | 2411 | 276 | 316 | 15.3 | 351 | 127.5 | 29.07 | 6 |  | 6.20/4920 | 5.43/5722 |  | 1.95/3012 | [10 empty] | TGTONE9616
9568 | 10.24.2016 | Follow-up | T-Shirt | HD | TB-12 | WS | 9X6X16 | 14.7 |  |  |  |  | 9.375 | 15.5 | 6.12 | 4.04 | 16.1 | 15.5 | 3.7 | 4.27 | 7018 | 1.87 | 2976 | 257 | 446 | 9.9 | 416 | 79.5 | 31.48 | 5.3 |  | 4.10/3478 | 5.06/5361 |  | 1.78/3017 | [10 empty] | TGTONE9616
9566 | 10.19.2016 | Follow-up | T-Shirt | HD | TE-13 | WS | 13.7X57 | 13.7 | 1 |  |  |  | 57.5 |  |  | 36.68 | 13.2 | 13.3 | 7.3 | 3.48 | 6124 | 1.52 | 3275 | 235 | 261 | 14 | 345 | 114 | [17 empty] | HEB1/7COMP |  |  |  | 57% FPC HD 10% C4 16% Reclaim 15% CaCO3 2% MB | 57 |  |  |  |  | 10 |  | 16 |  | 15 | 2
9566 | 10.24.2016 | Follow-up | T-Shirt | HD | TE-13 | WS | 13.7X57 | 13.7 | 1 |  |  |  | 57.5 |  |  | 37.33 | 13.5 | 13.1 | 5 | 3.44 | 7179 | 1.6 | 3195 | 174 | 458 | 8 | 316 | 98 | [17 empty] | HEB1/7COMP |  |  |  | 57% FPC HD 10% C4 16% Reclaim 15% CaCO3 2% MB | 57 |  |  |  |  | 10 |  | 16 |  | 15 | 2
9566 | 10.24.2016 | Follow-up | T-Shirt | HD | TE-12 | WS | 13.7X57 | 13.7 | 1 |  |  |  | 57.25 |  |  | 39.05 | 14.2 | 14.2 | 8.1 | 3.08 | 5819 | 1.73 | 3013 | 254 | 430 | 12 | 340 | 113 | [17 empty] | HEB1/7COMP |  |  |  | 57% FPC HD 10% C4 16% Reclaim 15% CaCO3 2% MB
9566 | 10.24.2016 | Follow-up | T-Shirt | HD | TE-21 | WS | 13.7X57 | 13.7 |  |  |  |  | 57.9375 |  |  | 37.68 | 13.5 | 13.3 | 8.2 | 3.38 | 5508 | 1.58 | 2376 | 242 | 282 | 15 | 314 | 132 | [17 empty] | HEB1/7-C
9566 | 10.24.2016 | Follow-up | T-Shirt | HD | TE-26 | WS | 13.7X57 | 13.7 | 1 |  |  |  | 57.25 |  |  | 37.78 | 13.7 | 13.6 | 7.5 | 3.12 | 4891 | 1.76 | 2938 | 290 | 346 | 13 | 207 | 200 | [17 empty] | HEB1/7COMP
9602 | 11.02.2016 | Follow-up | T-Shirt | HD | TE-2A | AK | 13.4X57 | 13.4 | 4 |  |  |  | 56.9375 |  |  | 38.35 | 14 | 14 | 8.5 | [6 empty] | 12.3 | 299 | 89.5 | 28.85 | [16 empty] | TSAK22 |  |  |  | 57% FPC HD 10% C4 16% Reclaim 15% CaCO3 2% MB | 57 |  |  |  |  | 10 |  | 16 |  | 15 | 2
9602 | 11.02.2016 | Follow-up | T-Shirt | HD | TE-2C | WS | 24.1X50 | 24.1 | 3 |  |  |  | 49.9375 |  |  | 57.17 | 23.8 | 23.8 | 11 | [6 empty] | 19.4 | 394 | 220 | [17 empty] | TGTONE106936
9602 | 11.02.2016 | Follow-up | T-Shirt | HD | TE-28 | WS | 12.9X54 | 12.9 | 1 |  |  |  | 53.875 |  |  | 33.17 | 12.8 | 12.7 | 7.1 | [6 empty] | 12.7 | 262 | 217 | [17 empty] | DOLLAR11620 |  |  |  | 57% FPC HD 10% C4 16% Reclaim 15% CaCO3 2% MB | 57 |  |  |  |  | 10 |  | 16 |  | 15 | 2
9602 | 11.02.2016 | Follow-up | T-Shirt | HD | TE-53 | WS | 13X54 | 13 | 1 |  |  |  | 54.5 |  |  | 32.88 | 12.5 | 12.4 | 6.8 | [6 empty] | 16.2 | 317 | 229 | [17 empty] | DGCOUPONS |  |  |  | 58% FPC HD 10% C4 16% Reclaim 16% CaCO3 | 58 |  |  |  |  | 10 |  | 16 |  | 16
9602 | 11.02.2016 | Follow-up | T-Shirt | HD | TE-57 | BS | 14X57 | 14 | 2 |  |  |  | 56.9375 |  |  | 36.44 | 13.3 | 13.3 | 10.9 | [6 empty] | 14.1 | 309 | 115 | 19.7 | [16 empty] | FLCOLDF2U |  |  |  | 58% FPC HD 10% C4 16% Reclaim 16% CaCO4
9601 | 11.02.2016 | Follow-up | T-Shirt | HD | TE-21 | WS | 13.7X57 | 13.7 |  |  |  |  | 58.25 |  |  | 37.81 | 13.5 | 13.3 | 5.9 | 2.46 | 5315 | 1.61 | 2972 | 217 | 298 | 18.8 | 365 | 115 | [17 empty] | HEB1/7-C
9601 | 11.02.2016 | Follow-up | T-Shirt | HD | TE-26 | WS | 13.2X57 | 13.2 | 1 |  |  |  | 57.125 |  |  | 37.77 | 13.7 | 13.6 | 6.8 | 2.96 | 4925 | 1.75 | 2784 | 256 | 301 | 22.4 | 328 | 242.5 | [17 empty] | HEB1/7-C
9601 | 11.02.2016 | Follow-up | T-Shirt | HD | TE-54 | WS | 14X57 | 14 | 5 |  |  |  | 56.9375 |  |  | 36.39 | 13.3 | 13.3 | 8.8 | 2.89 | 4455 | 1.44 | 2725 | 232 | 276 | 16.6 | 374 | 139 | [17 empty] | HEB1/7COMP-C |  |  |  | 58% FPC HD 10% C4 16% Reclaim 16% CaCO3 | 58 |  |  |  |  | 10 |  | 16 |  | 16
9601 | 11.02.2016 | Follow-up | T-Shirt | HD | TE-56 | WS | 14X57 | 14 | 7 |  |  |  | 56.875 |  |  | 38.2 | 13.9 | 13.7 | 7.9 | 3.55 | 6093 | 1.7 | 3099 | 239 | 379 | 15.8 | 237 | 146.5 | [17 empty] | HEB1/7COMP-C |  |  |  | 69% FPC HD 10% C4 11% Reclaim 10% CaCO3 | 69 |  |  |  |  | 10 |  | 11 |  | 10
9601 | 11.02.2016 | Follow-up | T-Shirt | HD | TE-57 | WS | 14X57 | 14 | 3 |  |  |  | 57.25 |  |  | 38.14 | 13.9 | 13.9 | 6.7 | 3.09 | 5766 | 1.8 | 3192 | 242 | 293 | 12.9 | 294 | 116.5 | [17 empty] | TMR-HEB |  |  |  | 59% FPC HD 10% C4 16% Reclaim 15% CaCO3 | 59 |  |  |  |  | 10 |  | 16 |  | 15
9601 | 11.02.2016 | Follow-up | T-Shirt | HD | TE-57 | WS | 14X57 | 14 | 4 |  |  |  | 57.125 |  |  | 39.05 | 14.2 | 13.8 | 13 | 3.22 | 5810 | 1.72 | 2925 | 238 | 300 | 13.4 | 318 | 493 | [17 empty] | TMR-HEB |  |  |  | 59% FPC HD 10% C4 16% Reclaim 15% CaCO4
9601 | 11.02.2016 | Follow-up | T-Shirt | HD | TE-57 | WS | 14X57 | 14 | 5 |  |  |  | 56.9375 |  |  | 38.35 | 14 | 13.8 | 10.3 | 3.41 | 5425 | 1.87 | 3096 | 251 | 378 | 17.9 | 292 | 245.5 | [17 empty] | TMR-HEB |  |  |  | 59% FPC HD 10% C4 16% Reclaim 15% CaCO5
9601 | 11.02.2016 | Follow-up | T-Shirt | HD | TE-57 | WS | 14X57 | 14 | 6 |  |  |  | 57.16667 |  |  | 38.45 | 14 | 13.9 | 8 | 3.02 | 5375 | 1.79 | 1728 | 244 | 378 | 12.8 | 272 | 451 | [17 empty] | TMR-HEB |  |  |  | 59% FPC HD 10% C4 16% Reclaim 15% CaCO6
9601 | 11.02.2016 | Follow-up | T-Shirt | HD | TE-57 | WS | 14X57 | 14 | 3 |  |  |  | 57.5 |  |  | 38.86 | 14 | 14 | 8.9 | 3.01 | 5345 | 1.92 | 3089 | 247 | 318 | 15 | 288 | 242.5 | [17 empty] | TMR-HEB |  |  |  | 59% FPC HD 10% C4 16% Reclaim 15% CaCO7
9603 | 11.07.2016 | Follow-up | T-Shirt | HD | TE-51 | EW | 15X48 | 15 | 2 |  |  |  | 47.9375 |  |  | 34.95 | 15.1 | 15.4 | 12.8 | 5.77 | 8658 | 1.76 | 3130 | 336 | 371 | 8.9 | 630 | 647 | [17 empty] | WAL16828-C |  |  |  | 61% FPC HD 10% C4 22% Reclaim 7% CaCO3 | 61 |  |  |  |  | 10 |  | 22 |  | 7
9603 | 11.07.2016 | Follow-up | T-Shirt | HD | TE-59 | EW | 15X54 | 15 | 1 |  |  |  | 54.0625 |  |  | 37.82 | 14.5 | 14.2 | 7.5 | 3.76 | 6832 | 1.43 | 2636 | 236 | 357 | 8 | 315 | 647 | [17 empty] | WALM21SHPON |  |  |  | 39% FPC HD 10% C4 31% Reclaim 20% CaCO3 | 39 |  |  |  |  | 10 |  | 31 |  | 20
9603 | 11.09.2016 | Follow-up | T-Shirt | HD | TE-51 | EW | 15X48 | 15 | 1 |  |  |  | 48.25 |  |  | 34.11 | 14.7 | 14.7 | 6.3 | 4.07 | 5871 | 1.99 | 3111 | 286 | 457 | 129 | 399 | 193 | [17 empty] | WAL16828-C |  |  |  | 61% FPC HD 10% C4 22% Reclaim 7% CaCO3 | 61 |  |  |  |  | 10 |  | 22 |  | 7
9603 | 11.09.2016 | Follow-up | T-Shirt | HD | TE-58 | EW | 15X54 | 15 | 5 |  |  |  | 54.5 |  |  | 37.72 | 14.4 | 14.1 | 10.5 | 3.49 | 6165 | 1.72 | 2995 | 202 | 396 | 10.4 | 239 | 101.5 | [17 empty] | WALM21SHPON |  |  |  | 38% FPC HD 10% C4 31% Reclaim 21% CaCO3 | 38 |  |  |  |  | 10 |  | 31 |  | 21
9603 | 11.09.2016 | Follow-up | T-Shirt | HD | TE-59 | EW | 15X54 | 15 | 5 |  |  |  | 53.9375 |  |  | 37.09 | 14.3 | 14.3 | 6.4 | 3.01 | 5499 | 1.62 | 3173 | 220 | 288 | 13.1 | 246 | 223 | [17 empty] | WALM21SHPON |  |  |  | 38% FPC HD 10% C4 31% Reclaim 21% CaCO3 | 38 |  |  |  |  | 10 |  | 31 |  | 21
9602 | 11.02.2016 | Follow-up | T-Shirt | HD | TE-16 | WS | 13.9X54 | 13.9 | 1 |  |  |  | 53.9375 |  |  | 31.41 | 12.1 | 12 | 4.5 | [6 empty] | 8.1 | 317 | 647 | 24.26 | [16 empty] | ROSS12620 |  |  |  | 77% FPC HD 10% C4 11% Reclaim 2% MB | 77 |  |  |  |  | 10 |  | 11 |  |  | 2
9602 | 11.02.2016 | Follow-up | T-Shirt | HD | CE-25 | WS | 21.5X60 | 21.5 | 1 |  |  |  | 59.9375 |  |  | 61.43 | 21.3 | 21.3 | 13.1 | [6 empty] | 14 | 431 | 149 | 55.54 | [16 empty] | KIRKH2016
9602 | 11.02.2016 | Follow-up | T-Shirt | HD | CE-32 | WS | 12.9X57 | 12.9 | 1 |  |  |  | 57.25 |  |  | 33.93 | 12.3 | 12.2 | 14.7 | [6 empty] | 15 | 338 | 101.5 | [17 empty] | PETCO12720
9602 | 11.02.2016 | Follow-up | T-Shirt | HD | CE-33 | WS | 13X44 | 13 | 1 |  |  |  | 44.25 |  |  | 27.59 | 12.9 | 12.9 | 6.1 | [6 empty] | 13.9 | 352 | 179.5 | [17 empty] | FAMILD15728
9602 | 11.02.2016 | Follow-up | T-Shirt | HD | TE-2B | AK | 13.4X57 | 13.4 | 3 |  |  |  | 57.25 |  |  | 35.72 | 13 | 13.1 | 6.2 | [6 empty] | 12.8 | 383 | 647 | [17 empty] | KELLER-C |  |  |  | 51% FPC HD 7% C4 26% Reclaim 16% CaCO3 | 51 |  |  |  |  | 7 |  | 26 |  | 16
9601 | 11.14.2016 | Follow-up | T-Shirt | HD | TE-56 | WS | 13.7X57 | 13.7 | 1 |  |  |  | 57.875 |  |  | 38.44 | 13.8 | 13.7 | 8.3 | 3.87 | 6669 | 1.47 | 2791 | 288 | 301 | 12.7 | 254 | 221.5 | [17 empty] | TMR- HEB1/7COMP-C |  |  |  | 63% FPC HD 10% C4 11% Reclaim 16% CaCO3 | 63 |  |  |  |  | 10 |  | 11 |  | 16
9601 | 11.14.2016 | Follow-up | T-Shirt | HD | TE-56 | WS | 14X57 | 14 | 2 |  |  |  | 56.9375 |  |  | 37.58 | 13.7 | 13.4 | 10.7 | 3.75 | 6658 | 1.81 | 3207 | 279 | 417 | 10.1 | 244 | 185 | [17 empty] | TMR- HEB1/7COMP-C |  |  |  | 63% FPC HD 10% C4 11% Reclaim 16% CaCO4
9601 | 11.14.2016 | Follow-up | T-Shirt | HD | TE-56 | WS | 14X57 | 14 | 3 |  |  |  | 57.25 |  |  | 39.39 | 14.3 | 14.2 | 9 | 3.43 | 6547 | 1.72 | 2773 | 268 | 316 | 13.3 | 259 | 265 | [17 empty] | TMR- HEB1/7COMP-C |  |  |  | 63% FPC HD 10% C4 11% Reclaim 16% CaCO5
9601 | 11.14.2016 | Follow-up | T-Shirt | HD | TE-56 | WS | 14X57 | 14 | 6 |  |  |  | 56.9375 |  |  | 39.64 | 14.5 | 14.4 | 8.8 | 3.74 | 5775 | 1.66 | 2862 | 270 | 361 | 17.3 | 268 | 200.5 | [17 empty] | TMR- HEB1/7COMP-C |  |  |  | 63% FPC HD 10% C4 11% Reclaim 16% CaCO6
9602 | 11.07.2016 | Follow-up | T-Shirt | HD | TE-2C | WS | 24.1X50 | 24.1 | 3 |  |  |  | 50.375 |  |  | 58.25 | 24 | 24 | 6.1 | [6 empty] | 20.3 | 346 | 221 | 33.06 | [16 empty] | TGTONE16736 |  |  |  | 62% FPC HD 10% C4 10% Reclaim 16% CaCO3 2% MB | 62 |  |  |  |  | 10 |  | 10 |  | 16 | 2
9602 | 11.07.2016 | Follow-up | T-Shirt | HD | TE-15 | WS | 12.9X54 | 12.9 | 1 |  |  |  | 54.25 |  |  | 32.05 | 12.3 | 12.1 | 8 | [6 empty] | 10.1 | 272 | 166 | [17 empty] | DOLLAR11620 |  |  |  | 77% FPC HD 10% C4 11% Reclaim 2% MB | 77 |  |  |  |  | 10 |  | 11 |  |  | 2
9602 | 11.07.2016 | Follow-up | T-Shirt | HD | CE-32 | WS | 12.5X60 | 12.5 | 1 |  |  |  | 60.25 |  |  | 36 | 12.4 | 11.8 | 8.6 | [6 empty] | 19.6 | 268 | 224.5 | [17 empty] | THW3
9602 | 11.07.2016 | Follow-up | T-Shirt | HD | TE-35 | WS | 15X51 | 15 | 1 |  |  |  | 51.5 |  |  | 31.64 | 12.8 | 12.8 | 5.9 | [6 empty] | 11.7 | 450 | 95.5 | [17 empty] | RAIDSACK3 |  |  |  | 65% FPC HD 10% C4 10% Reclaim 15% CaCO3 | 65 |  |  |  |  | 10 |  | 10 |  | 15
9602 | 11.07.2016 | Follow-up | T-Shirt | HD | TE-52 | WS | 13X54 | 13 | 2 |  |  |  | 54.5 |  |  | 33.01 | 12.6 | 11.9 | 8.3 | [6 empty] | 15.9 | 316 | 152.5 | 28.3 | [16 empty] | DGCOUPONS |  |  |  | 63% FPC HD 10% C4 11% Reclaim 16% CaCO3 | 63 |  |  |  |  | 10 |  | 11 |  | 16
9603 | 11.14.2016 | Follow-up | T-Shirt | HD | TE-51 | EW | 15X48 | 15 | 1 |  |  |  | 48.25 |  |  | 34.78 | 15 | 14.9 | 8.2 | 3.83 | 6900 | 1.94 | 3404 | 274 | 402 | 13.7 | 307 | 167.5 | [17 empty] | WAL16828-C |  |  |  | 61% FPC HD 10% C4 22% Reclaim 7% CaCO3 | 61 |  |  |  |  | 10 |  | 22 |  | 7
9603 | 11.14.2016 | Follow-up | T-Shirt | HD | TE-55 | EW | 15X48 | 15 | 2 |  |  |  | 48.125 |  |  | 34.62 | 14.9 | 14.9 | 9.6 | 3.62 | 5599 | 1.84 | 3004 | 257 | 278 | 16.7 | 353 | 203.5 | [17 empty] | WAL16828-C |  |  |  | 61% FPC HD 10% C4 22% Reclaim 7% CaCO3 | 61 |  |  |  |  | 10 |  | 22 |  | 7
9603 | 11.14.2016 | Follow-up | T-Shirt | HD | TE-58 | EW | 15X54 | 15 | 4 |  |  |  | 54.25 |  |  | 41.26 | 15.8 | 15.7 | 9.3 | 4 | 6781 | 1.81 | 2869 | 250 | 429 | 9.1 | 252 | 131.5 | [17 empty] | WAL21SHPON |  |  |  | 38% FPC HD 10% C4 31% Reclaim 21% CaCO3 | 38 |  |  |  |  | 10 |  | 31 |  | 21
9603 | 11.14.2016 | Follow-up | T-Shirt | HD | TE-59 | EW | 15X54 | 15 | 5 |  |  |  | 53.9375 |  |  | 36.47 | 14 | 13.9 | 7.8 | 2.92 | 5249 | 1.49 | 2878 | 228 | 265 | 8.7 | 337 | 107.5 | [17 empty] | WAL21SHPON |  |  |  | 38% FPC HD 10% C4 31% Reclaim 21% CaCO3 | 38 |  |  |  |  | 10 |  | 31 |  | 21
9603 | 11.14.2016 | Follow-up | T-Shirt | HD | TE-59 | EW | 15X54 | 15 | 6 |  |  |  | 54.25 |  |  | 37.36 | 14.3 | 14.1 | 7.6 | 3.2 | 5665 | 1.61 | 2463 | 240 | 275 | 11.7 | 312 | 95.5 | [17 empty] | WAL21SHPON |  |  |  | 38% FPC HD 10% C4 31% Reclaim 21% CaCO3 | 38 |  |  |  |  | 10 |  | 31 |  | 21
9602 | 11.17.2016 | Follow-up | T-Shirt | HD | TE-2A | AJ | 13.4X54 | 13.4 | 1 |  |  |  | 56.5 |  |  | 36.85 | 13.5 | 13.4 | 4.4 | [6 empty] | 10.3 | 248 | <64 | 28.4 | [16 empty] | KELLER
9602 | 11.17.2016 | Follow-up | T-Shirt | HD | TE-35 | WS | 13X51 | 18 | 6 |  |  |  | 51.25 |  |  | 30.9 | 12.5 | 12.4 | 7.5 | [6 empty] | 10.3 | 489 | 647 | 21.75 | [16 empty] | RAIDSACK3 |  |  |  | 65% FPC HD 10% C4 11% Reclaim 14% CaCO3 | 65 |  |  |  |  | 10 |  | 11 |  | 14
9602 | 11.17.2016 | Follow-up | T-Shirt | HD | TE-42 | WS | 13.5X50 | 13.5 | 6 |  |  |  | 50.25 |  |  | 36.65 | 15.1 | 15.2 | 7.7 | [6 empty] | 14.4 | 321 | 167.5 | [17 empty] | EXC16926A |  |  |  | 77% FPC HD 10% C4 11% Reclaim 2% MB | 77 |  |  |  |  | 10 |  | 11 |  |  | 2
9602 | 11.17.2016 | Follow-up | T-Shirt | HD | TE-52 | YS | 13X54 | 13 | 10 |  |  |  | 54.25 |  |  | 32.87 | 12.6 | 12.6 | 6.7 | [6 empty] | 14.9 | 230 | 238 | 29.15 | [16 empty] | DGCOUPONS |  |  |  | 63% FPC HD 10% C4 11% Reclaim 16% CaCO3 | 63 |  |  |  |  | 10 |  | 11 |  | 16
9602 | 11.17.2016 | Follow-up | T-Shirt | HD | TE-57 | AR | 22X54 | 22 | 1 |  |  |  | 54.5 |  |  | 55.1 | 21 | 20.9 | 16.1 | [6 empty] | 20.6 | 306 | 148 | 63.39 | [16 empty] | 1/6-HDNPR2
9601 | 11.07.2016 | Follow-up | T-Shirt | HD | TE-26 | WS | 13.7X57 | 13.7 | 1 |  |  |  | 56.5 |  |  | 37.99 | 14 | 15.2 | 7 | 3.01 | 4816 | 1.59 | 2651 | 288 | 391 | 16.3 | 215 | 161 | [17 empty] | HEB1/7COMP-C |  |  |  | 59% FPC HD 10% C4 13% Reclaim 15% CaCO3 3% MB | 59 |  |  |  |  | 10 |  | 13 |  | 15 | 3
9601 | 11.09.2016 | Follow-up | T-Shirt | HD | TE-26 | WS | 13.7X57 | 13.7 | 1 |  |  |  | 56.9375 |  |  | 38.13 | 13.9 | 13.8 | 7.7 | 2.96 | 4765 | 1.44 | 2343 | 266 | 295 | 16.8 | 261 | 220 | [17 empty] | HEB1/7COMP-C |  |  |  | 59% FPC HD 10% C4 13% Reclaim 15% CaCO3 3% MB | 59 |  |  |  |  | 10 |  | 13 |  | 15 | 3
9601 | 11.09.2016 | Follow-up | T-Shirt | HD | TE-14 | WS | 13.7X57 | 13.7 | 6 |  |  |  | 56.875 |  |  | 38.99 | 14.2 | 14.2 | 8.6 | 4.14 | 7784 | 1.41 | 2857 | 265 | 355 | 16.2 | 314 | 94 | [17 empty] | HEB1/7COMP-C |  |  |  | 60% FPC HD 10% C4 13% Reclaim 15% CaCO3 2% MB | 60 |  |  |  |  | 10 |  | 13 |  | 15 | 2
9601 | 11.14.2016 | Follow-up | T-Shirt | HD | TE-26 | WS | 13.7X57 | 13.7 | 1 |  |  |  | 57.5 |  |  | 38.7 | 14 | 14 | 6.4 | 3.02 | 4817 | 1.59 | 2677 | 290 | 392 | 26.4 | 219 | 130 | [17 empty] | HEB1/7COMP |  |  |  | 59% FPC HD 10% C4 13% Reclaim 15% CaCO3 3% MB | 59 |  |  |  |  | 10 |  | 13 |  | 15 | 3
9601 | 11.14.2016 | Follow-up | T-Shirt | HD | TE-41 | WS | 13.7X57 | 13.7 | 3 |  |  |  | 57.125 |  |  | 38.18 | 13.9 | 13.8 | 9.1 | 3.95 | 7863 | 1.56 | 3046 | 262 | 301 | 8.9 | 369 | 82 | [17 empty] | HEB1/7COMP-C |  |  |  | 60% FPC HD 10% C4 13% Reclaim 15% CaCO3 2% MB | 60 |  |  |  |  | 10 |  | 13 |  | 15 | 2
9602 | 11.09.2016 | Follow-up | T-Shirt | HD | TE-15 | WS | 14X54 | 14 | 1 |  |  |  | 54.25 |  |  | 34.86 | 13.3 | 13.2 | 8 | [6 empty] | 14.5 | 275 | 155.5 | 29.49 | [16 empty] | CFRESHSAKIMP |  |  |  | 74% FPC HD 11% C4 13% Reclaim 2% MB | 74 |  |  |  |  | 11 |  | 13 |  |  | 2
9602 | 11.09.2016 | Follow-up | T-Shirt | HD | TE-31 | WS | 16X57 | 16 | 2 |  |  |  | 57.25 |  |  | 42.74 | 15.5 | 15.5 | 10.1 | [6 empty] | 12.7 | 334 | 175 | 29.33 | [16 empty] | YJMSCC12322 |  |  |  | 58% FPC HD 10% C4 13% Reclaim 16% CaCO3 3% MB | 58 |  |  |  |  | 10 |  | 13 |  | 16 | 3
9602 | 11.09.2016 | Follow-up | T-Shirt | HD | TE-35 | WS | 15X51 | 15 | 4 |  |  |  | 51.25 |  |  | 31.92 | 12.9 | 12.9 | 5.7 | [6 empty] | 14.5 | 360 | 188.5 | [17 empty] | RAIDSACKS |  |  |  | 63% FPC HD 10% C4 13% Reclaim 14% CaCO3 | 63 |  |  |  |  | 10 |  | 13 |  | 14
9602 | 11.09.2016 | Follow-up | T-Shirt | HD | TE-41 | WS | 13.9X54 | 13.9 | 4 |  |  |  | 54.125 |  |  | 34.75 | 13.3 | 13.2 | 10.7 | [6 empty] | 8 | 349 | 91 | [17 empty] | ROSS12620 |  |  |  | 75% FPC HD 10% C4 13% Reclaim 2% MB | 75 |  |  |  |  | 10 |  | 13 |  |  | 2
9602 | 11.09.2016 | Follow-up | T-Shirt | HD | TE-42 | WS | 15X52 | 15 | 4 |  |  |  | 51.9375 |  |  | 42.96 | 17.2 | 17.1 | 6.9 | [6 empty] | 15.9 | 307 | 235 | [17 empty] | GWILLJUMBO |  |  |  | 75% FPC HD 10% C4 13% Reclaim 2% MB
9602 | 11.18.2016 | Follow-up | T-Shirt | HD | TE-2A | AJ | 13.4X57 | 13.4 | 4 |  |  |  | 56.9375 |  |  | 36.4 | 13.3 | 13.3 | 4.9 | [6 empty] | 8.5 | 229 | 113.5 | 27.37 | [16 empty] | KRKELLER-C |  |  |  | 51% FPC HD 7% C4 26% Reclaim 16% CaCO3 | 51 |  |  |  |  | 7 |  | 26 |  | 16
9602 | 11.18.2016 | Follow-up | T-Shirt | HD | TE-28 | WS | 13.9X54 | 13.9 | 3 |  |  |  | 53.9375 |  |  | 35.4 | 13.6 | 13.5 | 8.4 | [6 empty] | 23.5 | 205 | 154 | [17 empty] | ROSS12620 |  |  |  | 58% FPC HD 10% C4 13% Reclaim 16% CaCO3 3% MB | 58 |  |  |  |  | 10 |  | 13 |  | 16 | 3
9602 | 11.18.2016 | Follow-up | T-Shirt | HD | TE-35 | WS | 13X51 | 13 | 1 |  |  |  | 51.25 |  |  | 30.6 | 12.4 | 13.5 | 6.2 | [6 empty] | 11.4 | 428 | 98.5 | [17 empty] | RAIDSACKS |  |  |  | 63% FPC HD 10% C4 13% Reclaim 14% CaCO3 | 63 |  |  |  |  | 10 |  | 13 |  | 14
9602 | 11.18.2016 | Follow-up | T-Shirt | HD | TE-42 | WS | 12X52 1/2 | 12 | 1 |  |  |  | 52.875 |  |  | 30.18 | 11.8 | 11.7 | 7.4 | [6 empty] | 14.6 | 219 | 119.5 | 26.18 | [16 empty] | THANKYOU3 |  |  |  | 75% FPC HD 10% C4 13% Reclaim 2% MB | 75 |  |  |  |  | 10 |  | 13 |  |  | 2
9602 | 11.18.2016 | Follow-up | T-Shirt | HD | TE-34 | WS | 12.5X54 | 12.5 | 1 |  |  |  | 53.9375 |  |  | 32.65 | 12.6 | 12.5 | 6.4 | [6 empty] | 15.1 | 284 | 160 | [17 empty] | DOLLAR11620
9602 | 11.16.2016 | Follow-up | T-Shirt | HD | TE-16 | WS | 13.9X54 | 13.9 | 3 |  |  |  | 54.9375 |  |  | 35.33 | 13.3 | 13.3 | 6.5 | [6 empty] | 7.6 | 330 | 85 | 25.63 | [16 empty] | ROSS12620 |  |  |  | 75% FPC HD 10% C4 13% Reclaim 2% MB | 75 |  |  |  |  | 10 |  | 13 |  |  | 2
9602 | 11.16.2016 | Follow-up | T-Shirt | HD | TE-29 | WS | 13.4X57 | 13.4 | 3 |  |  |  | 57.5 |  |  | 38.16 | 13 | 12.9 | 5.4 | [6 empty] | 8.2 | 400 | 647 | [17 empty] | KRKELLER |  |  |  | 51% FPC HD 7% C4 26% Reclaim 16% CaCO3 | 51 |  |  |  |  | 7 |  | 26 |  | 16
9602 | 11.16.2016 | Follow-up | T-Shirt | HD | TE-52 | YS | 13X54 | 13 | 5 |  |  |  | 54.5 |  |  | 33.99 | 12.9 | 12.7 | 7.1 | [6 empty] | 18.3 | 271 | 152.5 | [17 empty] | DGCOUPONS |  |  |  | 63% FPC HD 10% C4 11% Reclaim 16% CaCO3 | 63 |  |  |  |  | 10 |  | 11 |  | 16
9602 | 11.16.2016 | Follow-up | T-Shirt | HD | TE-53 | WS | 14X54 | 14 | 5 |  |  |  | 53.9375 |  |  | 37.19 | 14.3 | 14.2 | 6.6 | [6 empty] | 14.3 | 254 | 190 | [17 empty] | EXC11621 |  |  |  | 61% FPC HD 10% C4 13% Reclaim 16% CaCO3 | 61 |  |  |  |  | 10 |  | 13 |  | 16
9602 | 11.16.2016 | Follow-up | T-Shirt | HD | TE-57 | KS | 22X54 | 22 | 3 |  |  |  | 54.9375 |  |  | 54.52 | 20.6 | 19.5 | 12.1 | [6 empty] | 24.9 | 339 | 166 | 80.01 | [16 empty] | 116HDPR2 |  |  |  | 33% FPC HD 10% C4 41% Reclaim 16% CaCO3 | 33 |  |  |  |  | 10 |  | 41 |  | 16
9602 | 11.14.2016 | Follow-up | T-Shirt | HD | IE-16 | WS | 13.9X54 | 13.9 | 1 |  |  |  | 53.9375 |  |  | 36.67 | 14.1 | 14.1 | 6.5 | [6 empty] | 10.9 | 310 | 647 | 26.55 | [16 empty] | ROSS12620 |  |  |  | 88% FPC HD 12% C4 | 88 |  |  |  |  | 12
9602 | 11.14.2016 | Follow-up | T-Shirt | HD | IE-31 | WS | 12.5X54 | 12.5 | 3 |  |  |  | 54.25 |  |  | 33.51 | 12.8 | 12.8 | 5.6 | [6 empty] | 8.3 | 206 | 137.5 | [17 empty] | WAL284R2 |  |  |  | 80% FPC HD 20% C4 | 80 |  |  |  |  | 20
9602 | 11.14.2016 | Follow-up | T-Shirt | HD | IE-34 | WS | 12X54 | 12 | 4 |  |  |  | 53.9375 |  |  | 31.97 | 12.3 | 12.3 | 8.9 | [6 empty] | 14.2 | 357 | 127 | [17 empty] | DOLLAR11620 |  |  |  | 70% FPC HD 30% C4 | 70 |  |  |  |  | 30
9602 | 11.14.2016 | Follow-up | T-Shirt | HD | IE-42 | WS | 13.5X50 | 13.5 | 3 |  |  |  | 50.125 |  |  | 35.63 | 14.8 | 14.6 | 7.7 | [6 empty] | 16.1 | 343 | 127 | 30.31 | [16 empty] | EXC16926A |  |  |  | 70% FPC HD 30% C4 | 70 |  |  |  |  | 30
9602 | 11.14.2016 | Follow-up | T-Shirt | HD | IE-53 | WS | 12X55 1/2 | 12 | 1 |  |  |  | 55.25 |  |  | 32.06 | 12 | 12 | 7 | [6 empty] | 19.6 | 214 | 299.5 | [17 empty] | PCITYIMPSAK |  |  |  | 76% FPC HD 12% C4 12% Reclaim | 76 |  |  |  |  | 12 |  | 12
9601 | 11.16.2016 | Follow-up | T-Shirt | HD | TE-26 | WS | 13.7X57 | 13.7 | 4 |  |  |  | 56.9375 |  |  | 38.26 | 14 | 13 | 5.8 | 3.12 | 5195 | 1.49 | 2309 | 265 | 373 | 15.9 | 259 | 152.5 | [17 empty] | HEB1/7COMP |  |  |  | 59% FPC HD 10% C4 13% Reclaim 15% CaCO3 3% MB | 59 |  |  |  |  | 10 |  | 13 |  | 15 | 3
9601 | 11.16.2016 | Follow-up | T-Shirt | HD | CE-32 | WS | 13.9X58 | 13.8 | 1 |  |  |  | 57.9375 |  |  | 37.1 | 13.3 | 13.2 | 5.1 | 3.01 | 6284 | 1.26 | 1802 | 228 | 182 | 18.9 | 389 | 88 | [17 empty] | HEBJR
9601 | 11.16.2016 | Follow-up | T-Shirt | HD | TE-41 | WS | 13.7X57 | 13.7 | 1 |  |  |  | 57.25 |  |  | 39.05 | 14.2 | 14.2 | 6.8 | 3.35 | 6583 | 1.31 | 2514 | 220 | 339 | 93 | 452 | 100 | [17 empty] | HEB1/7COMP-C |  |  |  | 75% FPC HD 10% C4 13% Reclaim 2% MB | 75 |  |  |  |  | 10 |  | 13 |  |  | 2
9601 | 11.16.2016 | Follow-up | T-Shirt | HD | TE-56 | WS | 13.7X57 | 13.7 | 4 |  |  |  | 57.125 |  |  | 37.54 | 13.6 | 13.5 | 6.7 | 2.88 | 5928 | 1.32 | 2895 | 207 | 312 | 11.2 | 270 | 107.5 | [17 empty] | HEB1/7COMP |  |  |  | 61% FPC HD 10% C4 13% Reclaim 16% CaCO3 | 61 |  |  |  |  | 10 |  | 13 |  | 16
9601 | 11.21.2016 | Follow-up | T-Shirt | HD | TE-56 | WS | 13.7X57 | 13.7 | 5 |  |  |  | 56.9375 |  |  | 39.73 | 14.5 | 14.3 | 7.1 | 3.05 | 5578 | 1.09 | 2045 | 213 | 234 | 21.5 | 245 | 149.5 | [17 empty] | HEB1/7COMP-C |  |  |  | 61% FPC HD 10% C4 13% Reclaim 16% CaCO3 | 61 |  |  |  |  | 10 |  | 13 |  | 16
9602 | 11.18.2016 | Follow-up | T-Shirt | HD | TE-2C | WS | 16.5X57 | 16.5 | 4 |  |  |  | 57.125 |  |  | 44.53 | 16.2 | 16.1 | 7.6 | 4.32 | 7041 | 1.98 | 2670 | 281 | 261 | 12.7 | 286 | 64 | 31.02 | 7.1 | [15 empty] | TJMAX12722 |  |  |  | 62% FPC HD 10% C4 11% Reclaim 15% CaCO3 2% MB | 62 |  |  |  |  | 10 |  | 11 |  | 15 | 2
9602 | 11.18.2016 | Follow-up | T-Shirt | HD | TE-27 | WS | 24.1X50 | 24.1 | 1 |  |  |  | 50.9375 |  |  | 55 | 22.4 | 22.3 | 9.9 | 5.9 | 6812 | 2.59 | 2956 | 340 | 508 | 17.4 | 402 | 113.5 | 42.02 | 10.4 | [15 empty] | TONE16936 |  |  |  | 62% FPC HD 10% C4 11% Reclaim 15% CaCO3 2% MB | 62 |  |  |  |  | 10 |  | 11 |  | 15 | 2
9602 | 11.18.2016 | Follow-up | T-Shirt | HD | TE-31 | WS | 14.7X60 | 14.7 | 1 |  |  |  | 59.9375 |  |  | 41.18 | 14.3 | 14.2 | 6.4 | 3.46 | 6301 | 1.48 | 2667 | 234 | 383 | 21.4 | 488 | 172 | 33.08 | 9.3 | [15 empty] | TGTONE9616 |  |  |  | 62% FPC HD 10% C4 11% Reclaim 15% CaCO3 2% MB
9602 | 11.18.2016 | Follow-up | T-Shirt | HD | TE-31 | WS | 16X57 | 16 | 6 |  |  |  | 57.5 |  |  | 43.76 | 15.8 | 15.7 | 8.2 | 5.1 | 7749 | 1.73 | 2670 | 306 | 470 | 9.4 | 434 | 245.5 | 34.99 | 10.8 | [15 empty] | TJMAXX12722 |  |  |  | 62% FPC HD 10% C4 11% Reclaim 15% CaCO3 2% MB
9602 | 11.18.2016 | Follow-up | T-Shirt | HD | TE-2B | WS | 16.5X57 | 16.5 | 14 |  |  |  | 56.5 |  |  | 42.23 | 15.5 | 15.4 | 8.6 | 5.02 | 6299 | 1.66 | 2532 | 243 | 365 | 12.1 | 303 | 101.5 | 36.44 | 12.9 | [15 empty] | TJMAXX12722C |  |  |  | 62% FPC HD 10% C4 11% Reclaim 15% CaCO3 2% MB | 62 |  |  |  |  | 10 |  | 11 |  | 15 | 2
9603 | 11.16.2016 | Follow-up | T-Shirt | HD | TE-51 | EW | 15X48 | 15 | 5 |  |  |  | 48.25 |  |  | 33.74 | 14.5 | 14.7 | 6.1 | 3.15 | 5567 | 1.4 | 2675 | 249 | 241 | 18.9 | 415 | 160 | [17 empty] | WAL16828-C |  |  |  | 61% FPC HD 10% C4 22% Reclaim 7% CaCO3 | 61 |  |  |  |  | 10 |  | 22 |  | 7
9603 | 11.16.2016 | Follow-up | T-Shirt | HD | TE-51 | EW | 15X48 | 15 | 6 |  |  |  | 48.5 |  |  | 33.97 | 14.5 | 14.2 | 7.8 | 3 | 5971 | 1.53 | 2764 | 250 | 460 | 14.7 | 434 | 115 | [17 empty] | WAL16828-C |  |  |  | 61% FPC HD 10% C4 22% Reclaim 7% CaCO4
9603 | 11.16.2016 | Follow-up | T-Shirt | HD | TE-55 | EW | 10X48 | 10 | 4 |  |  |  | 48.5 |  |  | 23.14 | 9.9 | 9.6 | 5.8 | 1.68 | 4733 | 0.83 | 2149 | 185 | 158 | 11.5 | 277 | 122.5 | [17 empty] | WAL8414-C |  |  |  | 61% FPC HD 10% C4 22% Reclaim 7% CaCO3 | 61 |  |  |  |  | 10 |  | 22 |  | 7
9603 | 11.16.2016 | Follow-up | T-Shirt | HD | TE-54 | EW | 10X48 | 10 | 2 |  |  |  | 48.25 |  |  | 36.7 | 15.8 | 15.6 | 4.5 | 2.92 | 4813 | 1.44 | 2393 | 245 | 215 | 10.9 | 355 | 100 | [17 empty] | WAL8414-C |  |  |  | 59% FPC HD 10% C4 15% Reclaim 16% CaCO3 | 59 |  |  |  |  | 10 |  | 15 |  | 16
9603 | 11.16.2016 | Follow-up | T-Shirt | HD | TE-58 | EW | 15X54 | 15 | 1 |  |  |  | 54.25 |  |  | 44.12 | 16.9 | 17.1 | 9.7 | 3.38 | 6193 | 1.64 | 2864 | 251 | 256 | 11.4 | 190 | 142 | [17 empty] | WALM21SHPON |  |  |  | 38% FPC HD 10% C4 31% Reclaim 21% CaCO3 | 38 |  |  |  |  | 10 |  | 31 |  | 21
9602 | 11.21.2016 | Follow-up | T-Shirt | HD | TE-2B | WS | 16.5X57 | 16.5 | 1 |  |  |  | 56.9375 |  |  | 43.04 | 15.7 | 15.8 | 9.5 | 4.36 | 7023 | 1.35 | 2104 | 216 | 264 | 8.8 | 349 | 126 | [17 empty] | TJMAXX12722 |  |  |  | 51% FPC HD 7% C4 26% Reclaim 16% CaCO3 | 51 |  |  |  |  | 7 |  | 26 |  | 16
9602 | 11.21.2016 | Follow-up | T-Shirt | HD | TE-2C | WS | 14.7X60 | 14.7 | 1 |  |  |  | 60.25 |  |  | 42.41 | 14.6 | 14.7 | 5.6 | 2.96 | 4830 | 1.52 | 2610 | 193 | 134 | 13.9 | 299 | 118 | 34.24 | 10.1 | [15 empty] | TGTONE |  |  |  | 58% FPC HD 10% C4 13% Reclaim 16% CaCO3 3% MB | 58 |  |  |  |  | 10 |  | 13 |  | 16 | 3
9602 | 11.21.2016 | Follow-up | T-Shirt | HD | TE-2B | WS | 16.5X57 | 16.5 | 3 |  |  |  | 56.5 |  |  | 44.97 | 16.5 | 16.5 | 12.3 | 5.45 | 7339 | 2.25 | 3373 | 245 | 164 | 9.8 | 320 | 127.5 | 38.46 | 12.3 | [15 empty] | TJMAX12722C |  |  |  | 51% FPC HD 7% C4 26% Reclaim 16% CaCO3 | 51 |  |  |  |  | 7 |  | 26 |  | 16
9602 | 11.21.2016 | Follow-up | T-Shirt | HD | TE-2B | WS | 16.5X57 | 16.5 | 4 |  |  |  | 56.9375 |  |  | 42.89 | 15.6 | 15.5 | 10.3 | 3.79 | 5786 | 1.53 | 2253 | 209 | 331 | 13.6 | 301 | 133.5 | 33.82 | 12.4 | [15 empty] | TJMAX12722C |  |  |  | 51% FPC HD 7% C4 26% Reclaim 16% CaCO4
9602 | 11.22.2016 | Follow-up | T-Shirt | HD | TE-28 | WS | 16.5X57 | 16.5 | 1 |  |  |  | 57.5 |  |  | 42.29 | 15.3 | 15.1 | 10.2 | 4.62 | 6652 | 1.54 | 2364 | 239 | 246 | 17.7 | 194 | 88.5 | 32.77 | 11.5 | [15 empty] | TJMAXX12722C |  |  |  | 58% FPC HD 10% C4 13% Reclaim 16% CaCO3 3% MB | 58 |  |  |  |  | 10 |  | 13 |  | 16 | 3
9602 | 11.22.2016 | Follow-up | T-Shirt | HD | TE-2C | WS | 16.5X57 | 16.5 | 3 |  |  |  | 56.9375 |  |  | 44.46 | 16.2 | 16.1 | 8.5 | 4.83 | 7873 | 1.8 | 2995 | 250 | 290 | 11.9 | 375 | 97.5 | 38.99 | 8.8 | [15 empty] | TJMAXX12722C |  |  |  | 58% FPC HD 10% C4 13% Reclaim 16% CaCO3 3% MB | 58 |  |  |  |  | 10 |  | 13 |  | 16 | 3
9602 | 11.27.2016 | Follow-up | T-Shirt | HD | TE-2B | WS | 16.5X57 | 16.5 | 1 |  |  |  | 57.25 |  |  | 45.22 | 16.4 | 16.4 | 8.2 | 5.17 | 8924 | 1.91 | 3354 | 260 | 177 | 6.9 | 449 | 55.5 | 41.19 | 12.1 | [15 empty] | TJMAXX12722 |  |  |  | 51% FPC HD 7% C4 26% Reclaim 16% CaCO3 | 51 |  |  |  |  | 7 |  | 26 |  | 16
9602 | 11.27.2016 | Follow-up | T-Shirt | HD | TE-2B | WS | 16.5X57 | 16.5 | 3 |  |  |  | 56.9375 |  |  | 43.93 | 16 | 15.9 | 7.5 | 6.53 | 8055 | 1.97 | 3674 | 213 | 442 | 6.9 | 360 | 72 | 34.25 | 10.4 | [15 empty] | TJMAXX12722-C |  |  |  | 51% FPC HD 7% C4 26% Reclaim 16% CaCO4 | 58 |  |  |  |  | 10 |  | 13 |  | 16 | 3
9602 | 11.27.2016 | Follow-up | T-Shirt | HD | TE-2B | WS | 16.5X57 | 16.5 | 4 |  |  |  | 56.9375 |  |  | 43.45 | 15.9 | 15.8 | 8.3 | 4.84 | 6994 | 1.94 | 3417 | 247 | 349 | 8.7 | 323 | 106.5 |  | 13 | [15 empty] | TJMAXX12722-C |  |  |  | 51% FPC HD 7% C4 26% Reclaim 16% CaCO5 | 51 |  |  |  |  | 7 |  | 26 |  | 16
9602 | 11.27.2016 | Follow-up | T-Shirt | HD | TE-2B | WS | 16.5X57 | 16.5 | 1 |  |  |  | 54.25 |  |  | 46.08 | 17.6 | 17.5 | 10.4 | 4.04 | 7559 | 1.91 | 3209 | 258 | 422 | 7.6 | 310 | 112.5 | 34.82 | 11.6 | [15 empty] | TJMAXX12722-C |  |  |  | 51% FPC HD 7% C4 26% Reclaim 16% CaCO6
9601 | 11.28.2016 | Follow-up | T-Shirt | HD | TE-27 | WS | 14X57 | 14 | 1 |  |  |  | 57.375 |  |  | 38.7 | 14 | 13.9 | 5.9 | 2.85 | 5115 | 1.43 | 2561 | 247 | 251 | 307 | 254 | 83.5 | [17 empty] | HEB1/7COMP-C |  |  |  | 51% FPC HD 7% C4 26% Reclaim 16% CaCO3 | 51 |  |  |  |  | 7 |  | 26 |  | 16
9601 | 11.28.2016 | Follow-up | T-Shirt | HD | TE-21 | WS | 13.7X57 | 13.7 |  |  |  |  | 57.9375 |  |  | 37.48 | 13.4 | 13.4 | 5.5 | 3.33 | 6298 | 1.8 | 3285 | 251 | 310 | 10 | 381 | 175 | [17 empty] | HEB1/7-C
9601 | 11.28.2016 | Follow-up | T-Shirt | HD | TE-53 | WS | 13.7X57 | 13.7 | 5 |  |  |  | 56.875 |  |  | 37.9 | 13.8 | 13.7 | 7.1 | 2.64 | 5268 | 1.82 | 3202 | 246 | 364 | 15.2 | 200 | 331 | [17 empty] | HEB1/7COMP-C |  |  |  | 61% FPC HD 10% C4 13% Reclaim 16% CaCO3 | 61 |  |  |  |  | 10 |  | 13 |  | 16
9601 | 11.28.2016 | Follow-up | T-Shirt | HD | TE-56 | WS | 14X57 | 14 | 6 |  |  |  | 56.9375 |  |  | 37.34 | 13.6 | 13.6 | 6.7 | 2.78 | 5275 | 1.45 | 2640 | 218 | 294 | 12.7 | 302 | 164.8 | [17 empty] | HEB1/7COMP-C |  |  |  | 61% FPC HD 10% C4 13% Reclaim 16% CaCO3 | 61 |  |  |  |  | 10 |  | 13 |  | 16
9601 | 11.28.2016 | Follow-up | T-Shirt | HD | TE-56 | WS | 14X57 | 14 | 2 |  |  |  | 57.5 |  |  | 37.36 | 13.5 | 13.4 | 6.9 | 3.74 | 5866 | 1.61 | 2942 | 267 | 373 | 15.9 | 284 | 230.5 | [17 empty] | HEB1/7COMP-C |  |  |  | 61% FPC HD 10% C4 13% Reclaim 16% CaCO4
9603 | 11.22.2016 | Follow-up | T-Shirt | HD | TE-55 | EW | 15X48 | 15 | 6 |  |  |  | 48.25 |  |  | 34.26 | 14.7 | 14.6 | 6.4 | 3.36 | 6347 | 1.77 | 3322 | 250 | 324 | 15.2 | 340 | 124 | [17 empty] | WAL16828-C |  |  |  | 56% FPC HD 9% C4 25% Reclaim 10% CaCO3 | 56 |  |  |  |  | 9 |  | 25 |  | 10
9603 | 11.22.2016 | Follow-up | T-Shirt | HD | TE-57 | EW | 15X48 | 15 | 4 |  |  |  | 48.5 |  |  | 34.56 | 14.8 | 14.7 | 7.4 | 4.08 | 6940 | 1.74 | 3614 | 243 | 356 | 13 | 447 | 152.5 | [17 empty] | WAL16828-C |  |  |  | 33% FPC HD 10% C4 41% Reclaim 16% CaCO3 | 33 |  |  |  |  | 10 |  | 41 |  | 16
9603 | 11.22.2016 | Follow-up | T-Shirt | HD | TE-58 | EW | 15X54 | 15 | 1 |  |  |  | 54.25 |  |  | 40.14 | 15.4 | 15.3 | 8.5 | 4.14 | 6805 | 1.73 | 2620 | 269 | 363 | 8.4 | 262 | 89.5 | [17 empty] | WALM21SHPON |  |  |  | 38% FPC HD 10% C4 31% Reclaim 21% CaCO3 | 38 |  |  |  |  | 10 |  | 31 |  | 21
9603 | 11.28.2016 | Follow-up | T-Shirt | HD | TE-58 | EW | 15X54 | 15 | 4 |  |  |  | 54.25 |  |  | 37.08 | 14.2 | 14.1 | 9 | 3.36 | 6331 | 1.59 | 2542 | 233 | 242 | 8.7 | 327 | 100 | [17 empty] | WAM21SHPON |  |  |  | 38% FPC HD 10% C4 31% Reclaim 21% CaCO3 | 38 |  |  |  |  | 10 |  | 31 |  | 21
9603 | 11.28.2016 | Follow-up | T-Shirt | HD | TE-59 | EW | 15X54 | 54 | 3 |  |  |  | 54.5 |  |  | 39.08 | 14.9 | 14.9 | 8.5 | 5.44 | 8401 | 1.78 | 2775 | 297 | 340 | 11.7 | 281 | 82 | [17 empty] | WALM21SHPON |  |  |  | 38% FPC HD 10% C4 31% Reclaim 21% CaCO3 | 38 |  |  |  |  | 10 |  | 31 |  | 21
9601 | 11.21.2016 | Follow-up | T-Shirt | HD | TE-26 | WS | 12.7X57 | 12.7 | 4 |  |  |  | 57.25 |  |  | 38.47 | 14 | 13.9 | 7.3 | 2.71 | 6313 | 1.8 | 3164 | 227 | 238 | 15.2 | 295 | 260 | [17 empty] | HEB1/7COMP |  |  |  | 58% FPC HD 10% C4 13% Reclaim 16% CaCO3 3% MB | 58 |  |  |  |  | 10 |  | 13 |  | 16 | 3
9601 | 11.21.2016 | Follow-up | T-Shirt | HD | TE-27 | WS | 12.7X57 | 12.7 | 3 |  |  |  | 56.875 |  |  | 38.41 | 14 | 14 | 5.9 | 2.84 | 5581 | 1.59 | 2650 | 214 | 352 | 17 | 272 | 91 | [17 empty] | HEB1/COMP |  |  |  | 51% FPC HD 7% C4 26% Reclaim 16% CaCO3 | 51 |  |  |  |  | 7 |  | 26 |  | 16
9601 | 11.21.2016 | Follow-up | T-Shirt | HD | CE-32 | WS | 12.7X57 | 12.7 | 1 |  |  |  | 57.25 |  |  | 33.93 | 12.3 | 12.3 | 7.1 | 2.95 | 6872 | 1.74 | 3164 | 244 | 470 | 9.2 | 336 | 152.5 | [17 empty] | HEBJR
9601 | 11.23.2016 | Follow-up | T-Shirt | HD | TE-26 | WS | 12.7X57 | 12.7 | 1 |  |  |  | 56.9375 |  |  | 38.78 | 14.1 | 12.6 | 7.5 | 3.08 | 4896 | 1.53 | 2790 | 254 | 250 | 20.8 | 257 | 236.5 | [17 empty] | HEB1/7COMP-C |  |  |  | 58% FPC HD 10% C4 13% Reclaim 16% CaCO3 3% MB | 58 |  |  |  |  | 10 |  | 13 |  | 16 | 3
9601 | 11.23.2016 | Follow-up | T-Shirt | HD | TE-56 | WS | 13.7X57 | 13.7 | 6 |  |  |  | 58.125 |  |  | 39.02 | 13.9 | 13.7 | 7.8 | 3.69 | 7230 | 1.91 | 3752 | 246 | 450 | 12 | 258 | 91 | [17 empty] | HEB1/7COMP-C |  |  |  | 61% FPC HD 10% C4 13% Reclaim 16% CaCO3 | 61 |  |  |  |  | 10 |  | 13 |  | 16
9631 | 12.02.2016 | Follow-up | T-Shirt | HD | TE-2B | WS | 16.5X57 | 16.5 | 1 |  |  |  | 56.875 |  |  | 40.93 | 14.9 | 14.8 | 8.9 | [6 empty] | 7.1 | 347 | 647 | 51.41 | [16 empty] | TJMAXX12722 |  |  |  | 51% FPC HD 7% C4 26% Reclaim 16% CaCO3 | 51 |  |  |  |  | 7 |  | 26 |  | 16
9631 | 12.02.2016 | Follow-up | T-Shirt | HD | TE-2C | WS | 16.5X57 | 16.5 | 6 |  |  |  | 56.5 |  |  | 44.26 | 16.3 | 16.3 | 6 | [6 empty] | 13.7 | 282 | 208 | [17 empty] | TJMAXX12722 |  |  |  | 56% FPC HD 10% C4 16% Reclaim 15% CaCO3 3% MB | 56 |  |  |  |  | 10 |  | 16 |  | 15 | 3
9631 | 12.07.2016 | Follow-up | T-Shirt | HD | TE-2B | AK | 13.4X57 | 13.4 | 1 |  |  |  | 56.9375 |  |  | 35.94 | 13.1 | 13 | 9.4 | [6 empty] | 7.9 | 221 | 146.5 | [17 empty] | KRKELLER |  |  |  | 51% FPC HD 7% C4 26% Reclaim 16% CaCO3 | 51 |  |  |  |  | 7 |  | 26 |  | 16
9631 | 12.07.2016 | Follow-up | T-Shirt | HD | TE-54 | YS | 13X54 | 13 | 1 |  |  |  | 54.25 |  |  | 34.25 | 13.1 | 13 | 7.7 | [6 empty] | 10.2 | 469 | 176.5 | 26.08 | [16 empty] | DGCOUPONS |  |  |  | 63% FPC HD 10% C4 11% Reclaim 16% CaCO3 | 63 |  |  |  |  | 10 |  | 11 |  | 16
9631 | 12.07.2016 | Follow-up | T-Shirt | HD | TE-13 | WS | 15.2X58 | 15.2 | 2 |  |  |  | 58.5 |  |  | 41.22 | 14.6 | 14.6 | 6.5 | [6 empty] | 9.2 | 317 | 89.5 | [17 empty] | SALLY-MDL |  |  |  | 57% FPC HD 10% C4 16% Reclaim 15% CaCO3 2% MB | 57 |  |  |  |  | 10 |  | 16 |  | 15 | 2
9631 | 12.07.2016 | Follow-up | T-Shirt | HD | TE-2C | WS | 16X57 | 16 | 6 |  |  |  | 57.25 |  |  | 44.46 | 16.1 | 16.1 | 6.6 | [6 empty] | 14.6 | 301 | 58.5 | [17 empty] | TJMAXX12722-C |  |  |  | 56% FPC HD 10% C4 16% Reclaim 15% CaCO3 3% MB | 56 |  |  |  |  | 10 |  | 16 |  | 15 | 3
9631 | 12.07.2016 | Follow-up | T-Shirt | HD | TE-16 | WS | 11.5X54 | 11.5 | 3 |  |  |  | 54.125 |  |  | 31.15 | 11.9 | 11.8 | 7 | [6 empty] | 8.1 | 390 | 96 | [17 empty] | THWIVAL |  |  |  | 72% FPC HD 10% C4 16% Reclaim 2% MB | 72 |  |  |  |  | 10 |  | 16 |  |  | 2
9631 | 12.07.2016 | Follow-up | T-Shirt | HD | TE-32 | WS | 12.9X54 | 12.9 | 1 |  |  |  | 54.25 |  |  | 32.34 | 12.4 | 12.3 | 6.9 | [6 empty] | 11.8 | 369 | 118.5 | [17 empty] | DOLLAR11620 |  |  |  | 60% FPC HD 10% C4 16% Reclaim 14% CaCO3 | 60 |  |  |  |  | 10 |  | 16 |  | 14
9631 | 12.07.2016 | Follow-up | T-Shirt | HD | TE-52 | WS | 13X54 | 13 | 1 |  |  |  | 54.5 |  |  | 32.6 | 12.4 | 12.4 | 9.5 | 3.45 | 6466 | 1.56 | 3329 | 280 | 318 | 16.5 | 268 | 166.5 | 29.66 | [16 empty] | DG-COUPONS |  |  |  | 63% FPC HD 10% C4 11% Reclaim 16% CaCO3 | 63 |  |  |  |  | 10 |  | 11 |  | 16
9631 | 12.07.2016 | Follow-up | T-Shirt | HD | TE-53 | WS | 12.4X57 | 12.4 | 4 |  |  |  | 57.125 |  |  | 35.63 | 12.9 | 12.9 | 6.5 | 2.91 | 6202 | 1.35 | 2872 | 240 | 166 | 13.9 | 244 | 193.5 | 23.45 | [16 empty] | RACETRACK |  |  |  | 63% FPC HD 10% C4 11% Reclaim 16% CaCO3 | 63 |  |  |  |  | 10 |  | 11 |  | 16
9631 | 12.12.2016 | Follow-up | T-Shirt | HD | TE-11 | WS | 13X54 | 13 | 3 |  |  |  | 53.5 |  |  | 33.68 | 13.1 | 13.1 | 4.2 | [6 empty] | 19.8 | 173 | 118 | 30.45 | [16 empty] | FAMILYD11620 |  |  |  |  | 56 |  |  |  |  | 10 |  | 16 |  | 15 | 3
9631 | 12.12.2016 | Follow-up | T-Shirt | HD | TE-15 | WS | 12.2X54 | 12.2 | 4 |  |  |  | 54.5 |  |  | 32.77 | 12.5 | 12.5 | 7.3 | [6 empty] | 8.5 | 290 | 124 | [17 empty] | THWIVAL |  |  |  | 72% FPC HD 10% C4 16% Reclaim 2% MB | 72 |  |  |  |  | 10 |  | 16 |  |  | 2
9631 | 12.12.2016 | Follow-up | T-Shirt | HD | TE-27 | WS | 12X55 | 12 | 4 |  |  |  | 55.375 |  |  | 31.41 | 11.8 | 11.7 | 5.9 | [6 empty] | 14.4 | 185 | 109 | 29.72 | [16 empty] | PCITYIMPSAK |  |  |  | 51% FPC HD 7% C4 26% Reclaim 16% CaCO3 | 51 |  |  |  |  | 7 |  | 26 |  | 16
9631 | 12.12.2016 | Follow-up | T-Shirt | HD | TE-51 | YS | 13X54 | 13 | 5 |  |  |  | 54.25 |  |  | 33.18 | 12.7 | 12.9 | 7.7 | [6 empty] | 16.3 | 227 | 185.5 | [17 empty] | DGCOUPONS |  |  |  | 63% FPC HD 10% C4 11% Reclaim 16% CaCO3 | 63 |  |  |  |  | 10 |  | 11 |  | 16
9631 | 12.13.2016 | Follow-up | T-Shirt | HD | TE-31 | WS | 19X60 | 19 | 4 |  |  |  | 60.25 |  |  | 54.05 | 18.6 | 18.9 | 13.4 | [6 empty] | 17.2 | 241 | 65.5 | [17 empty] | TJMAXX201030 |  |  |  | 60% FPC HD 10% C4 15% Reclaim 15% CaCO3 | 60 |  |  |  |  | 10 |  | 15 |  | 15
9631 | 12.05.2016 | Follow-up | T-Shirt | HD | TE-2A | AK | 14X57 | 14 | 1 |  |  |  | 56.9375 |  |  | 36.68 | 13.4 | 13.3 | 10.7 | [6 empty] | 9.8 | 280 | 61 | 27.69 | [16 empty] | ACE12723 |  |  |  | 51% FPC HD 7% C4 26% Reclaim 16% CaCO3 | 51 |  |  |  |  | 7 |  | 26 |  | 16
9631 | 12.05.2016 | Follow-up | T-Shirt | HD | TE-15 | WS | 12.9X54 | 12.9 | 2 |  |  |  | 54.25 |  |  | 32.44 | 12.4 | 12.3 | 8 | [6 empty] | 9.2 | 270 | 104.5 | [17 empty] | DOLLAR11620 |  |  |  | 71% FPC HD 10% C4 16% Reclaim 3% MB | 71 |  |  |  |  | 10 |  | 16 |  |  | 3
9631 | 12.05.2016 | Follow-up | T-Shirt | HD | TE-16 | WS | 13.9X54 | 13.9 | 2 |  |  |  | 54.125 |  |  | 35.95 | 13.8 | 13.7 | 9.1 | [6 empty] | 13.4 | 434 | 74.5 | [17 empty] | ROSS12677 |  |  |  | 71% FPC HD 10% C4 16% Reclaim 3% MB | 71 |  |  |  |  | 10 |  | 16 |  |  | 3
9631 | 12.05.2016 | Follow-up | T-Shirt | HD | TE-27 | AK | 13.4X57 | 13.4 | 3 |  |  |  | 57.25 |  |  | 36.24 | 13.1 | 13 | 8 | [6 empty] | 14.3 | 298 | 130 | [17 empty] | KRKELLER |  |  |  | 51% FPC HD 7% C4 26% Reclaim 16% CaCO3 | 51 |  |  |  |  | 7 |  | 26 |  | 16
9631 | 12.05.2016 | Follow-up | T-Shirt | HD | TE-52 | YS | 13X54 | 13 | 2 |  |  |  | 54.25 |  |  | 31.76 | 12.1 | 12.1 | 8.9 | [6 empty] | 19.3 | 283 | 268 | 31.19 | [16 empty] | DGCOUPONS |  |  |  | 63% FPC HD 10% C4 11% Reclaim 16% CaCO3 | 63 |  |  |  |  | 10 |  | 11 |  | 16
9631 | 12.14.2016 | Follow-up | T-Shirt | HD | TE-11 | WS | 13X54 | 13 | 1 |  |  |  | 53.9375 |  |  | 33.26 | 12.8 | 12.7 | 4.2 | [6 empty] | 11.7 | 234 | 91 | 30.28 | [16 empty] | FAMILYD11622 |  |  |  |  | 51 |  |  |  |  | 7 |  | 26 |  | 16
9631 | 12.14.2016 | Follow-up | T-Shirt | HD | TE-12 | WS | 13.4X52 1/2 | 13.4 | 1 |  |  |  | 53.0625 |  |  | 31.4 | 12.3 | 12.1 | 6 | [6 empty] | 13 | 272 | 101.5 | [17 empty] | IRFRUIT |  |  |  |  | 71 |  |  |  |  | 10 |  | 16 |  |  | 3
9631 | 12.14.2016 | Follow-up | T-Shirt | HD | TE-14 | WS | 12.9X54 | 12.9 | 1 |  |  |  | 53.9375 |  |  | 30.33 | 11.7 | 11.6 | 5.2 | [6 empty] | 17.5 | 214 | 142 | 30.9 | [16 empty] | FAMILYD11620 |  |  |  | 57% FPC HD 10% C4 16% Reclaim 15% CaCO3 2% MB | 57 |  |  |  |  | 10 |  | 16 |  | 15 | 2
9631 | 12.14.2016 | Follow-up | T-Shirt | HD | TE-27 | WS | 13X55 1/2 | 13 | 1 |  |  |  | 56.125 |  |  | 33.46 | 12.4 | 12.3 | 3.5 | [6 empty] | 12.2 | 278 | 292 | [17 empty] | TSCMEDIUM |  |  |  | 51% FPC HD 7% C4 26% Reclaim 16% CaCO3 | 51 |  |  |  |  | 7 |  | 26 |  | 16
9631 | 12.14.2016 | Follow-up | T-Shirt | HD | TE-52 | YS | 13X54 | 13 | 1 |  |  |  | 54.5 |  |  | 32.96 | 12.6 | 12.3 | 6.3 | [6 empty] | 15.3 | 258 | 118 | [17 empty] | DGCOUPONS |  |  |  | 63% FPC HD 10% C4 11% Reclaim 16% CaCO3 | 63 |  |  |  |  | 10 |  | 11 |  | 16
9632 | 12.07.2016 | Follow-up | T-Shirt | HD | TE-55 | EW | 15X48 | 15 | 1 |  |  |  | 48.625 |  |  | 33.84 | 14.5 | 14.4 | 7.9 | [6 empty] | 10.8 | 352 | 118.5 | [17 empty] | WAL16828-C |  |  |  | 54% FPC HD 10% C4 26% Reclaim 10% CaCO3 | 54 |  |  |  |  | 10 |  | 26 |  | 10
9632 | 12.07.2016 | Follow-up | T-Shirt | HD | TE-55 | EW | 15X48 | 15 | 1 |  |  |  | 48.5 |  |  | 34 | 14.6 | 14.4 | 9.8 | 4.1 | 6306 | 2.12 | 2912 | 266 | 234 | 13 | 381 | 132 | [17 empty] | WAL16828-C |  |  |  | 54% FPC HD 10% C4 26% Reclaim 10% CaCO4
9632 | 12.07.2016 | Follow-up | T-Shirt | HD | TE-56 | EW | 15X48 | 15 | 1 |  |  |  | 47.5 |  |  | 34.25 | 15 | 14.8 | 9.5 | [6 empty] | 18.6 | 342 | 88.5 | [17 empty] | WAL16828-C |  |  |  | 58% FPC HD 10% C4 16% Reclaim 16% CaCO3 | 58 |  |  |  |  | 10 |  | 16 |  | 16
9632 | 12.07.2016 | Follow-up | T-Shirt | HD | TE-58 | EW | 15X48 | 15 | 1 |  |  |  | 48.5 |  |  | 27.87 | 11.9 | 11.9 | 9.5 | 3.845 | 7262 | 1.365 | 2348 | 259 | 357 | 10.2 | 454 | 126 | [17 empty] | WAL16828-C |  |  |  | 54% FPC HD 10% C4 26% Reclaim 10% CaCO3 | 54 |  |  |  |  | 10 |  | 26 |  | 10
9632 | 12.07.2016 | Follow-up | T-Shirt | HD | TE-59 | EW | 15X54 | 15 | 1 |  |  |  | 53.5 |  |  | 38.81 | 15.1 | 15 | 8.8 | [6 empty] | 8.7 | 235 | 144 | [17 empty] | WALMSHPON
9632 | 12.12.2016 | Follow-up | T-Shirt | HD | TE-55 | EW | 15X48 | 15 | 6 |  |  |  | 48.25 |  |  | 34.41 | 14.8 | 14.8 | 6.6 | [6 empty] | 18 | 217 | 132 | 36.57 | [16 empty] | WAL16828-1 |  |  |  | 54% FPC HD 10% C4 26% Reclaim 10% CaCO3 | 54 |  |  |  |  | 10 |  | 26 |  | 10
9632 | 12.12.2016 | Follow-up | T-Shirt | HD | TE-58 | EW | 15X48 | 15 | 5 |  |  |  | 48.9375 |  |  | 45.21 | 15.2 | 15.3 | 10.5 | [6 empty] | 10.8 | 177 | 88.5 | [17 empty] | WAL16828-5 |  |  |  | 54% FPC HD 10% C4 26% Reclaim 10% CaCO3 | 54 |  |  |  |  | 10 |  | 26 |  | 10
9632 | 12.12.2016 | Follow-up | T-Shirt | HD | TE-58 | EW | 15X48 | 15 | 1 |  |  |  | 48.9375 |  |  | 40.42 | 15.1 | 15 | 11.5 | [6 empty] | 11.7 | 173 | 127.5 | 46.18 | [16 empty] | WAL16828-6 |  |  |  | 54% FPC HD 10% C4 26% Reclaim 10% CaCO4 | 58 |  |  |  |  | 10 |  | 16 |  | 16
9632 | 12.13.2016 | Follow-up | T-Shirt | HD | TE-59 | EW | 15X54 | 15 | 1 |  |  |  | 54.25 |  |  | 36.47 | 14 | 13.7 | 9.6 | [6 empty] | 12.8 | 149 | 178.5 | [17 empty] | WALM21SHPON |  |  |  | 40% FPC HD 10% C4 30% Reclaim 20% CaCO3 | 40 |  |  |  |  | 10 |  | 30 |  | 20
9633 | 12.05.2016 | Follow-up | T-Shirt | HD | TE-26 | WS | 13.7X57 | 13.7 | 2 |  |  |  | 57.25 |  |  | 58.8 | 14.1 | 14 | 9.6 | [6 empty] | 26.6 | 239 | 115 | [17 empty] | HEB1/7COMP |  |  |  | 56% FPC HD 10% C4 16% Reclaim 15% CaCO3 3% MB | 56 |  |  |  |  | 10 |  | 16 |  | 15 | 3
9633 | 12.05.2016 | Follow-up | T-Shirt | HD | CE-32 | WS | 13X58 | 13 | 3 |  |  |  | 58.625 |  |  | 35.54 | 12.6 | 12.5 | 12.9 | 3.12 | 7211 | 1.27 | 2707 | 219 | 236 | 7 | 431 | 325 | [17 empty] | HEBJR
9633 | 12.05.2016 | Follow-up | T-Shirt | HD | TE-53 | WS | 13.7X57 | 13.7 | 3 |  |  |  | 56.5 |  |  | 36.98 | 13.6 | 13.5 | 11.5 | [6 empty] | 15.6 | 181.7 | 127 | [17 empty] | HEB1/7COMP |  |  |  | 63% FPC HD 10% C4 11% Reclaim 16% CaCO3 | 63 |  |  |  |  | 10 |  | 11 |  | 16
9633 | 12.05.2016 | Follow-up | T-Shirt | HD | TE-56 | WS | 13.7X57 | 13.7 | 1 |  |  |  | 56.9375 |  |  | 38.38 | 14 | 13.9 | 9 | [6 empty] | 16.1 | 285 | 125.5 | [17 empty] | HEB1/7COMP |  |  |  | 58% FPC HD 10% C4 16% Reclaim 16% CaCO3 | 58 |  |  |  |  | 10 |  | 16 |  | 16
9633 | 12.07.2016 | Follow-up | T-Shirt | HD | TE-21 | WS | 13.7X57 | 13.7 |  |  |  |  | 57.5 |  |  | 36.82 | 13.3 | 13.3 | 8.7 | [6 empty] | 10.1 | 242 | 70 | [17 empty] | HEB1/7-C |  |  |  |  | 56 |  |  |  |  | 10 |  | 16 |  | 15 | 3
9633 | 12.07.2016 | Follow-up | T-Shirt | HD | TE-13 | WS | 13.7X57 | 13.7 | 3 |  |  |  | 57.5 |  |  | 38.48 | 13.9 | 13.8 | 6 | [6 empty] | 7.6 | 192 | 94 | [17 empty] | HEB1/7COMP |  |  |  | 57% FPC HD 10% C4 15% Reclaim 16% CaCO3 2% MB | 57 |  |  |  |  | 10 |  | 15 |  | 16 | 2
9633 | 12.07.2016 | Follow-up | T-Shirt | HD | TE-26 | WS | 13.7X57 | 13.7 | 5 |  |  |  | 57.25 |  |  | 38.92 | 14.1 | 14 | 6.3 | [6 empty] | 23.7 | 191 | 88 | 35.08 | [16 empty] | HEB1/7COMP-C |  |  |  | 56% FPC HD 10% C4 15% Reclaim 16% CaCO3 3% MB | 56 |  |  |  |  | 10 |  | 15 |  | 16 | 3
9633 | 12.07.2016 | Follow-up | T-Shirt | HD | TE-56 | WS | 12.7X57 | 12.7 | 6 |  |  |  | 56.9375 |  |  | 38.7 | 12.3 | 12.1 | 4.3 | [6 empty] | 12.3 | 268 | 95.5 | 39.38 | [16 empty] | HEB1/7COMP |  |  |  | 58% FPC HD 10% C4 16% Reclaim 16% CaCO3 | 58 |  |  |  |  | 10 |  | 16 |  | 16
9633 | 12.07.2016 | Follow-up | T-Shirt | HD | TE-56 | WS | 13.7X57 | 13.7 | 3 |  |  |  | 57.25 |  |  | 39.82 | 14.4 | 14.2 | 7.1 | [6 empty] | 12.7 | 227 | 104.5 | [17 empty] | HEB1/7COMP |  |  |  | 58% FPC HD 10% C4 16% Reclaim 16% CaCO3 | 58 |  |  |  |  | 10 |  | 16 |  | 16
9633 | 12.07.2016 | Follow-up | T-Shirt | HD | TE-13 | WS | 13.7X57 | 13.7 | 2 |  |  |  | 57.125 |  |  | 38.32 | 13.9 | 14.1 | 4.2 | [6 empty] | 9.1 | 270 | 106 | [17 empty] | HEB1/7COMP-C |  |  |  | 57% FPC HD 10% C4 15% Reclaim 16% CaCO3 2% MB | 57 |  |  |  |  | 10 |  | 15 |  | 16 | 2
9631 | 12.16.2016 | Follow-up | T-Shirt | HD | TE-31 | WS | 19X60 | 19 | 1 |  |  |  | 59.5 |  |  | 53.32 | 18.6 | 18.5 | 15.4 | [6 empty] | 14.3 | 280 | 107.5 | 35.84 | [16 empty] | TJMAXX201030 |  |  |  | 61% FPC HD 10% C4 15% Reclaim 14% CaCO3 | 61 |  |  |  |  | 10 |  | 15 |  | 14
9631 | 12.16.2016 | Follow-up | T-Shirt | HD | TE-32 | WS | 13X54 | 13 | 1 |  |  |  | 54.125 |  |  | 34.85 | 13.4 | 13.4 | 7.5 | [6 empty] | 12.5 | 322 | 100 | [17 empty] | FAMILYD11620 |  |  |  | 61% FPC HD 10% C4 15% Reclaim 14% CaCO3 | 61 |  |  |  |  | 10 |  | 15 |  | 14
9631 | 12.16.2016 | Follow-up | T-Shirt | HD | TE-34 | NS | 14X54 | 14 | 1 |  |  |  | 54.5 |  |  | 34.66 | 13.2 | 13.1 | 9.2 | [6 empty] | 13.8 | 437 | 118 | [17 empty] | 1/6HDTYOU2 |  |  |  | 61% FPC HD 10% C4 15% Reclaim 14% CaCO4
9631 | 12.16.2016 | Follow-up | T-Shirt | HD | TE-41 | WS | 15X48 | 15 | 1 |  |  |  | 48.25 |  |  | 32.58 | 14 | 14 | 6.6 | [6 empty] | 7.2 | 401 | 647 | 21.49 | [16 empty] | RAIDRECYCXL |  |  |  | 72% FPC HD 10% C4 16% Reclaim 2% MB | 72 |  |  |  |  | 10 |  | 16 |  |  | 2
9631 | 12.16.2016 | Follow-up | T-Shirt | HD | TE-42 | WS | 16X48 | 16 | 1 |  |  |  | 48.0625 |  |  | 30.25 | 13.1 | 13 | 7.3 | [6 empty] | 8.5 | 457 | 235 | [17 empty] | PTCITYIMP20 |  |  |  | 72% FPC HD 10% C4 16% Reclaim 2% MB | 72 |  |  |  |  | 10 |  | 16 |  |  | 2
9633 | 12.13.2016 | Follow-up | T-Shirt | HD | TE-2C | WS | 14X57 | 14 | 5 |  |  |  | 57.5 |  |  | 37.08 | 13.4 | 13.4 | 7.7 | [6 empty] | 166 | 216 | 343 | [17 empty] | HEB1/7COMP |  |  |  | 51% FPC HD 7% C4 26% Reclaim 16% CaCO3 | 51 |  |  |  |  | 7 |  | 26 |  | 16
9633 | 12.14.2016 | Follow-up | T-Shirt | HD | TE-13 | WS | 13.7X57 | 13.7 | 2 |  |  |  |  | 57.125 |  | 37.72 | 13.7 | 13.6 | 5.8 | [6 empty] | 11.6 | 320 | 101.5 | [17 empty] | HEB1/7COMP |  |  |  | 57% FPC HD 10% C4 16% Reclaim 15% CaCO3 2% MB | 57 |  |  |  |  | 10 |  | 16 |  | 15 | 2
9633 | 12.14.2016 | Follow-up | T-Shirt | HD | TE-26 | WS | 13.7X57 | 13.7 | 1 |  |  |  |  | 57.25 |  | 38.67 | 14 | 13.8 | 7.5 | [6 empty] | 14.6 | 230 | 143.5 | [17 empty] | HEB1/7COMP |  |  |  | 56% FPC HD 10% C4 16% Reclaim 15% CaCO3 3% MB | 56 |  |  |  |  | 10 |  | 16 |  | 15 | 3
9633 | 12.14.2016 | Follow-up | T-Shirt | HD | TE-26 | WS | 13.7X57 | 13.7 | 4 |  |  |  |  | 57.5 |  | 39.11 | 14.1 | 14 | 7.6 | [6 empty] | 18.5 | 279 | 233.5 | [17 empty] | HEB1/7COMP |  |  |  | 56% FPC HD 10% C4 16% Reclaim 15% CaCO3 3% MB
9634 | 12.07.2016 | Follow-up | T-Shirt | HD | TB-81 | WS | ? | 19.29 |  |  |  |  | 16.875 | 36.0625 | 7.62 | 23.19 | 23.1 | 19.2 | 6.2 | 4.98 | 6698 | 2.93 | 3219 | 308 | 478 | 13.7 | 406 | 133 | 40.45 | 9.2 |  | 8.78/4918 | 4.98/5724 |  | 2.84/3288
9634 | 12.07.2016 | Follow-up | T-Shirt | HD | TB-81 | WS | ? | 17.48 |  |  |  |  | 16.375 | 35.9375 | 8.12 | 22.47 | 22.5 | 23.7 | 7.6 | 5.92 | 6645 | 3.17 | 4236 | 315 | 439 | 20.2 | 354 | 247 | 36.2 | 8.8 |  | 8.50/4906 | 4.04/4936 |  | 2.76/3762
9634 | 12.02.2016 | Follow-up | T-Shirt | HD | TB-81 | WS | ? | 19.62 |  |  |  |  | 15.9375 | 36.25 | 8.43 | 23.9 | 24.1 | 22.5 | 7 | 6.92 | 7954 | 3.14 | 3614 | 345 | 525 | 11.6 | 318 | 137.5 | 41.62 | 7.6 |  | 7.83/4423 | 4.16/4672 |  | 2.53/3061
9634 | 12.02.2016 | Follow-up | T-Shirt | HD | TB-81 | WS | ? | 19.62 |  |  |  |  | 15.9375 | 36.25 | 8.43 | 23.9 | 24.1 | 22.5 | 7 | 6.92 | 7954 | 3.14 | 3614 | 345 | 525 | 11.6 | 318 | 137.5 | 41.62 | 7.6 |  | 7.83/4423 | 4.16/4672 |  | 2.53/3061
9634 | 12.05.2016 | Follow-up | T-Shirt | HD | TB-81 | WS | ? | 20.42 |  |  |  |  | 16.5 | 35.9375 | 8.87 | 26.24 | 25.7 | 24.3 | 7 | 6.89 | 6048 | 3.19 | 4200 | 345 | 447 | 20.5 | 394 | 256 | 39.12 | 8.6 |  | 8.75/4773 | 4.72/4915 |  | 2.97/3578
9634 | 12.06.2016 | Follow-up | T-Shirt | HD | TB-81 | WS | ? | 17.05 |  |  |  |  | 16.875 | 35.9375 | 9.06 | 22.42 | 18.6 | 18.5 | 6.5 | 6.02 | 9285 | 2.59 | 3647 | 294 | 219 | 24.7 | 355 | 272.5 | 36.82 | 7.9 |  | 8.49/6145 | 4.00/5970 |  | 2.99/3621
9633 | 12.19.2016 | Follow-up | T-Shirt | HD | TE-13 | WS | 13.7X57 | 13.7 | 1 |  |  |  | 57.0625 |  |  | 38.16 | 13.9 | 13.8 | 6 | [6 empty] | 11.1 | 358 | 68.5 | [17 empty] | HEB1/7COMP |  |  |  | 57% FPC HD 10% C4 16% Reclaim 15% CaCO3 2% MB | 57 |  |  |  |  | 10 |  | 16 |  | 15 | 2
9633 | 12.19.2016 | Follow-up | T-Shirt | HD | TE-26 | WS | 13.7X57 | 13.7 | 1 |  |  |  | 56.9375 |  |  | 38.85 | 14.2 | 14.2 | 7.3 | [6 empty] | 15 | 325 | 166 | [17 empty] | HEB1/7COMPC |  |  |  | 56% FPC HD 10% C4 16% Reclaim 15% CaCO3 3% MB | 56 |  |  |  |  | 10 |  | 16 |  | 15 | 3
9633 | 12.21.2016 | Follow-up | T-Shirt | HD | TE-26 | WS | 13.7X57 | 13.7 | 4 |  |  |  | 56.9375 |  |  | 38.48 | 14 | 14 | 9.2 | [6 empty] | 14.5 | 313 | 199 | [17 empty] | HEB1/7COMP |  |  |  | 56% FPC HD 10% C4 16% Reclaim 15% CaCO3 3% MB | 56 |  |  |  |  | 10 |  | 16 |  | 15 | 3
9633 | 12.21.2016 | Follow-up | T-Shirt | HD | TE-32 | WS | 12.6X54 | 12.6 | 1 |  |  |  | 57.9375 |  |  | 34.55 | 12.4 | 12.3 | 6.7 | [6 empty] | 17.4 | 395 | 130 | [17 empty] | HEBJR |  |  |  | 60% FPC HD 10% C4 15% Reclaim 15% CaCO3 | 60 |  |  |  |  | 10 |  | 15 |  | 15
9633 | 12.21.2016 | Follow-up | T-Shirt | HD | CE-32 | WS | 13X58 | 13 | 5 |  |  |  | 58.5 |  |  | 35.02 | 12.4 | 12.3 | 7.1 | [6 empty] | 12.9 | 342 | 170.5 | [17 empty] | HEBJR
9631 | 12.19.2017 | Follow-up | T-shirt | HD | TE-12 | WS | 13X54 | 13 | 2 |  |  |  | 54.25 |  |  | 33.77 | 12.9 | 12.9 | 3.3 | [6 empty] | 8.8 | 242 | 118.5 | [17 empty] | FAMILYD11620
9631 | 12.19.2017 | Follow-up | T-shirt | HD | TE-13 | WS | 16.5X57 | 16.5 | 3 |  |  |  | 56.5 |  |  | 45.74 | 16.8 | 16.7 | 8.6 | [6 empty] | 12.8 | 229 | 169 | [17 empty] | TJMAXX12722 |  |  |  | 57% FPC HD 10% C4 16% Reclaim 15% CaCO3 2% MB | 57 |  |  |  |  | 10 |  | 16 |  | 15 | 2
9631 | 12.19.2017 | Follow-up | T-shirt | HD | TE-15 | WS | 12.2X57 | 12.5 | 1 |  |  |  | 57.125 |  |  | 34.76 | 12.6 | 12.5 | 5 | [6 empty] | 9.6 | 292 | 55 | [17 empty] | RACTRAE |  |  |  | 72% FPC HD 10% C4 16% Reclaim 2% MB | 72 |  |  |  |  | 10 |  | 16 |  |  | 2
9631 | 12.19.2017 | Follow-up | T-shirt | HD | TE-51 | YS | 13X54 | 13 | 1 |  |  |  | 54.5 |  |  | 35.15 | 13.4 | 13.5 | 7.3 | [6 empty] | 16.3 | 295 | 182.5 | [17 empty] | DGCOUPONS |  |  |  | 63% FPC HD 10% C4 11% Reclaim 16% CaCO3 | 63 |  |  |  |  | 10 |  | 11 |  | 16
9631 | 12.19.2017 | Follow-up | T-shirt | HD | TE-53 | YS | 13X54 | 13 | 1 |  |  |  | 54.0625 |  |  | 32.69 | 12.5 | 12.6 | 3.9 | [6 empty] | 15 | 146 | 159 | [17 empty] | DGCOUPONS |  |  |  | 63% FPC HD 10% C4 11% Reclaim 16% CaCO3 | 63 |  |  |  |  | 10 |  | 11 |  | 16
9631 | 12.21.2016 | Follow-up | T-Shirt | HD | TE-2A | AK | 14X57 | 14 | 1 |  |  |  | 56.9375 |  |  | 38.14 | 13.9 | 13.9 | 6.6 | [6 empty] | 12.2 | 380 | 121 | [17 empty] | ACE12723 |  |  |  | 51% FPC HD 7% C4 26% Reclaim 16% CaCO3 | 51 |  |  |  |  | 7 |  | 26 |  | 16
9631 | 12.21.2016 | Follow-up | T-Shirt | HD | CE-25 | WS | 17.7X66 | 17.7 | 4 |  |  |  | 66.125 |  |  | 54.88 | 17.2 | 17.1 | 6.9 | [6 empty] | 17.7 | 381 | 58 | [17 empty] | ROSS21X12436
9631 | 12.21.2016 | Follow-up | T-Shirt | HD | TE-29 | AK | 13X57 | 13 | 1 |  |  |  | 57.375 |  |  | 36.14 | 13.1 | 12.9 | 6 | [6 empty] | 11.6 | 395 | 93 | [17 empty] | KRKELLER |  |  |  | 51% FPC HD 7% C4 26% Reclaim 16% CaCO3 | 51 |  |  |  |  | 7 |  | 26 |  | 16
9631 | 12.21.2016 | Follow-up | T-Shirt | HD | CE-41 | WS | 13.5X57 | 13.5 | 4 |  |  |  | 57.875 |  |  | 36.28 | 13 | 13 | 7.1 | [6 empty] | 16.4 | 384 | 100.5 | [17 empty] | CPGRNHILLS
9631 | 12.21.2016 | Follow-up | T-Shirt | HD | TE-54 | WS | 12.4X54 | 12.4 | 2 |  |  |  | 54.5 |  |  | 31.96 | 12.2 | 12.1 | 4.6 | [6 empty] | 14.9 | 416 | 192 | [17 empty] | GWILLSME |  |  |  | 63% FPC HD 10% C4 11% Reclaim 16% CaCO3 | 63 |  |  |  |  | 10 |  | 11 |  | 16
9640 | 01.02.2017 | Follow-up | T-Shirt | HD | TE-54 | WS | 13.7X57 | 13.7 | 4 |  |  |  | 57.25 |  |  | 38.55 | 14 | 14 | 5.8 | [6 empty] | 23.9 | 181 | 195 | 37.68 | [16 empty] | HEB1/7COMP |  |  |  | 58% FPC HD 10% C4 16% Reclaim 16% CaCO3 | 58 |  |  |  |  | 10 |  | 16 |  | 16
9640 | 01.02.2017 | Follow-up | T-Shirt | HD | TE-56 | WS | 13.7X57 | 13.7 | 4 |  |  |  | 57.9375 |  |  | 38.11 | 13.7 | 13.7 | 6.4 | 3.21 | 6316 | 1.65 | 3024 | 236 | 394 | 16.1 | 269 | 124.5 | [17 empty] | HEB1/7COMP |  |  |  | 58% FPC HD 10% C4 16% Reclaim 16% CaCO3 | 58 |  |  |  |  | 10 |  | 16 |  | 16
9640 | 01.04.2017 | Follow-up | T-Shirt | HD | TE-26 | WS | 13.7X57 | 13.7 | 1 |  |  |  | 57.5 |  |  | 38.35 | 13.8 | 13.7 | 6.5 | [6 empty] | 19.6 | 259 | 142.5 | 44.71 | [16 empty] | HEB1/7COMP |  |  |  | 61% FPC HD 10% C4 11% Reclaim 15% CaCO3 3% MB | 61 |  |  |  |  | 10 |  | 11 |  | 15 | 3
9640 | 01.04.2017 | Follow-up | T-Shirt | HD | PE-21 | WS | 13.7X57 | 13.7 |  |  |  |  | 57.9375 |  |  | 38.07 | 13.6 | 13.6 | 5.8 | 3.08 | 5437 | 1.71 | 2911 | 230 | 367 | 17.3 | 259 | 133.5 | [17 empty] | HEB1/7COMP |  |  |  |  | 58 |  |  |  |  | 10 |  | 16 |  | 16
9640 | 01.06.2017 | Follow-up | T-Shirt | HD | PE-21 | WS | 13.7X57 | 13.7 |  |  |  |  | 57.25 |  |  | 37.39 | 13.6 | 13.6 | 7.3 | [6 empty] | 14.1 | 297 | 180 | [17 empty] | HEB1/7COMP |  |  |  |  | 61 |  |  |  |  | 10 |  | 11 |  | 15 | 3
9641 | 01.02.2017 | Follow-up | T-Shirt | HD | TE-55 | EW | 10X48 | 10 | 4 |  |  |  | 48.9375 |  |  | 22.53 | 9.5 | 9.5 | 7.2 | [6 empty] | 14.7 | 270 | 81 | 45.5 | [16 empty] | WAL8414-C |  |  |  | 54% FPC HD 10% C4 26% Reclaim 10% CaCO3 | 54 |  |  |  |  | 10 |  | 26 |  | 10
9641 | 01.09.2017 | Follow-up | T-Shirt | HD | TE-55 | EW | 15X54 | 15 | 1 |  |  |  | 54.25 |  |  | 35.09 | 13.4 | 13.4 | 6.1 | [6 empty] | 7.2 | 447 | 180 | [17 empty] | WAL16828-C |  |  |  | 55% FPC HD 10% C4 25% Reclaim 10% CaCO3 | 55 |  |  |  |  | 10 |  | 25 |  | 10
9641 | 01.09.2017 | Follow-up | T-Shirt | HD | TE-58 | EW | 15X54 | 15 | 3 |  |  |  | 53.9375 |  |  | 37.37 | 14.4 | 14.3 | 11.2 | [6 empty] | 10.5 | 243 | 90 | [17 empty] | WALM21SHPON |  |  |  | 38% FPC HD 10% C4 31% Reclaim 21% CaCO3 | 38 |  |  |  |  | 10 |  | 31 |  | 21
9641 | 01.09.2017 | Follow-up | T-Shirt | HD | TE-59 | EW | 15X54 | 15 | 1 |  |  |  | 54.5 |  |  | 38.76 | 14.8 | 13.3 | 13.3 | 3.42 | 5962 | 1.44 | 3360 | 219 | 299 | 8.7 | 235 | 196 | 40.67 | [16 empty] | WALM21SHPON |  |  |  | 38% FPC HD 10% C4 31% Reclaim 21% CaCO3 | 38 |  |  |  |  | 10 |  | 31 |  | 21
9645 | 01.10.2017 | Follow-up | T-Shirt | HD | TB-81 | WS | 16X9X36 | 24.1 |  |  |  |  | 16.25 | 36.0625 | 10.68 | 22.6 | 23.3 | 23.5 | 8 | 6.75 | 7758 | 3.24 | 3372 | 290 | 259 | 9.4 | 535 | 637 | 39.51 | 8.6 |  | 8.32/5404 | 4.07/4400 |  | 2.36/2612 | [10 empty] | TGTONE16936
9645 | 01.11.2017 | Follow-up | T-Shirt | HD | TB-81 | WS | 16X9X36 | 24.1 |  |  |  |  | 15.9375 | 35.9375 |  | 20.25 | 21.2 | 21.2 | 5.9 | 5.95 | 6836 | 2.9 | 3195 | 279 | 246 | 10.7 | 366 | 171 | 39.1 | 11.3 |  | 8.84/5919 | 5.02/6240 |  | 2.51/3347 | [10 empty] | TGTONE16936
9645 | 01.12.2017 | Follow-up | T-Shirt | HD | TB-81 | WS | 16X9X36 | 24.1 |  |  |  |  | 16.25 | 35.9375 |  | 20.85 | 20.7 | 21 | 7.2 | 6.27 | 8134 | 2.71 | 3430 | 335 | 499 | 13.2 | 358 | 63 | 37.12 | 7.5 |  | 7.24/4498 | 5.18/6250 |  | 2.81/3391 | [10 empty] | TGTONE16936
9645 | 01.13.2017 | Follow-up | T-Shirt | HD | TB-81 | WS | 16X9X36 | 24.1 |  |  |  |  | 16.125 | 36.0625 |  | 22.96 | 22.4 | 22.3 | 6.3 | 6.61 | 7597 | 2.48 | 2933 | 300 | 444 | 129 | 425 | 237 | 39.4 | 8.7 |  | 8.32/6210 | 5.20/5985 |  | 2.71/3133 | [10 empty] | TGTONE16936
1639 | 01.04.2017 | Follow-up | T-Shirt | HD | TE-52 | WS | 13.9X60 | 13.9 | 1 |  |  |  | 60.5 |  |  | 39.43 | 13.5 | 13.4 | 8.9 | 2.61 | 5155 | 1.61 | 3296 | 263 | 317 | 21 | 186 | 262 | 38.3 | [16 empty] | EXC9617N |  |  |  | 58% FPC HD 10% C4 16% Reclaim 16% CaCO3 | 58 |  |  |  |  | 10 |  | 16 |  | 16
1639 | 01.04.2017 | Follow-up | T-Shirt | HD | TE-53 | WS | 13X57 | 13 | 1 |  |  |  | 56.9375 |  |  | 35.42 | 12.9 | 12.7 | 7.9 | [6 empty] | 11 | 216 | 150 | [17 empty] | SAFEWAY12720 |  |  |  | 58% FPC HD 10% C4 16% Reclaim 16% CaCO3 | 58 |  |  |  |  | 10 |  | 16 |  | 16
1639 | 01.04.2017 | Follow-up | T-Shirt | HD | TE-27 | AF | 13X57 | 13 | 1 |  |  |  | 57.25 |  |  | 36.44 | 13.2 | 13.1 | 8.9 | 2.59 | 4879 | 1.39 | 3046 | 248 | 326 | 12.7 | 208 | 78 | 31.02 | [16 empty] | ABS12720 |  |  |  | 51% FPC HD 7% C4 26% Reclaim 16% CaCO3 | 51 |  |  |  |  | 7 |  | 26 |  | 16
1639 | 01.04.2017 | Follow-up | T-Shirt | HD | TE-29 | AK | 13.4X57 | 13.4 | 1 |  |  |  | 57.375 |  |  | 35.98 | 13 | 12.9 | 5.9 | [6 empty] | 10.9 | 361 | 184.5 | [17 empty] | KRKELER |  |  |  | 51% FPC HD 7% C4 26% Reclaim 16% CaCO3 | 51 |  |  |  |  | 7 |  | 26 |  | 16
1639 | 01.09.2017 | Follow-up | T-Shirt | HD | TE-16 | WS | 13X54 | 13 | 1 |  |  |  | 54.25 |  |  | 33.04 | 12.6 | 12.5 | 5.2 | 3.31 | 7053 | 1.33 | 2957 | 229 | 187 | 10.3 | 348 | 79.5 | 33.8 | [16 empty] | FAMILYD11620 |  |  |  |  | 58 |  |  |  |  | 10 |  | 16 |  | 16
1639 | 01.09.2017 | Follow-up | T-Shirt | HD | TE-27 | AK | 13X57 | 13 | 2 |  |  |  | 56.9375 |  |  | 36.06 | 13.1 | 13 | 4.5 | [6 empty] | 13.5 | 378 | 97.5 | [17 empty] | ABS12720 |  |  |  | 51% FPC HD 7% C4 26% Reclaim 16% CaCO3 | 51 |  |  |  |  | 7 |  | 26 |  | 16
1639 | 01.09.2017 | Follow-up | T-Shirt | HD | TE-28 | AK | 13.4X57 | 13.4 | 1 |  |  |  | 56.5 |  |  | 36.95 | 13.6 | 13.6 | 6.6 | [6 empty] | 17.3 | 218 | 171 | [17 empty] | KRKELLER-C |  |  |  | 51% FPC HD 7% C4 26% Reclaim 16% CaCO3 | 51 |  |  |  |  | 7 |  | 26 |  | 16
1639 | 01.09.2017 | Follow-up | T-Shirt | HD | TE-31 | WS | 16.5X57 | 16.5 | 1 |  |  |  | 56.9375 |  |  | 44.11 | 16.1 | 16.1 | 6.9 | [6 empty] | 9.7 | 315 | 53.5 | [17 empty] | TJMAXX12722 |  |  |  | 65% FPC HD 10% C4 11% Reclaim 14% CaCO3 | 65 |  |  |  |  | 10 |  | 11 |  | 14
1639 | 01.09.2017 | Follow-up | T-Shirt | HD | TE-52 | YS | 13X54 | 13 | 5 |  |  |  | 54.375 |  |  | 34.15 | 13 | 13.3 | 6.7 | 2.6 | 4907 | 1.33 | 3090 | 208 | 219 | 10.1 | 381 |  | 28.56 | [16 empty] | DG-COUPON |  |  |  | 58% FPC HD 10% C4 16% Reclaim 16% CaCO3 | 58 |  |  |  |  | 10 |  | 16 |  | 16
9640 | 01.18.2017 | Follow-up | T-Shirt | HD | TE-27 | WS | 13X54 | 13 | 1 |  |  |  | 54.0625 |  |  | 35.61 | 13.7 | 13.6 | 4.3 | [6 empty] | 11.1 | 245 | 137.5 | [17 empty] | SAFEWAY12720
9640 | 01.18.2017 | Follow-up | T-Shirt | HD | TE-28 | AK | 15X57 | 15 | 1 |  |  |  | 57.5 |  |  | 39.53 | 14.3 | 14.2 | 6 | 2.72 | 5251 | 1.57 | 2665 | 258 | 257 | 14 | 240 | 184 | 24.67 | [16 empty] | SUNSETFOOD |  |  |  | 51% FPC HD 7% C4 26% Reclaim 16% CaCO3 | 51 |  |  |  |  | 7 |  | 26 |  | 16
9640 | 01.18.2017 | Follow-up | T-Shirt | HD | TE-29 | AK | 13.4X57 | 13.4 | 1 |  |  |  | 56.9375 |  |  | 35.87 | 13.1 | 13.1 | 7.1 | 2.79 | 5941 | 1.21 | 2574 | 221 | 257 | 11.6 | 362 | 92.5 | [17 empty] | KRKELLER |  |  |  | 51% FPC HD 7% C4 26% Reclaim 16% CaCO3 | 51 |  |  |  |  | 7 |  | 26 |  | 16
9640 | 01.18.2017 | Follow-up | T-Shirt | HD | TE-51 | WS | 13X54 | 13 | 1 |  |  |  | 54.5 |  |  | 33.58 | 12.8 | 12.3 | 10.3 | [6 empty] | 13.2 | 428 | 185.5 | 27.82 | [16 empty] | FAMILYD11620 |  |  |  | 58% FPC HD 10% C4 16% Reclaim 16% CaCO3 | 58 |  |  |  |  | 10 |  | 16 |  | 16
9640 | 01.18.2017 | Follow-up | T-Shirt | HD | TE-52 | YS | 13X54 | 13 | 1 |  |  |  | 54.25 |  |  | 34.21 | 13.1 | 12.9 | 8.5 | [6 empty] | 17.8 | 357 | 146.5 | [17 empty] | DGCOUPONS |  |  |  | 58% FPC HD 10% C4 16% Reclaim 16% CaCO3 | 58 |  |  |  |  | 10 |  | 16 |  | 16
1639 | 01.09.2017 | Follow-up | T-Shirt | HD | TE-26 | WS | 16.5X57 | 16.5 | 1 |  |  |  | 57.5 |  |  | 45.17 | 16.3 | 16.1 | 6.8 | [6 empty] | 19 | 297 | 94 | [17 empty] | TJMAXX12722 |  |  |  | 61% FPC HD 10% C4 10% Reclaim 16% CaCO3 3% MB | 61 |  |  |  |  | 10 |  | 10 |  | 16 | 3
1639 | 01.09.2017 | Follow-up | T-Shirt | HD | TE-26 | WS | 16.5X57 | 16.5 | 5 |  |  |  | 57.25 |  |  | 45.86 | 16.6 | 16.5 | 6.9 | 3.29 | 4158 | 1.95 | 3071 | 250 | 348 | 17.1 | 336 | 125.5 | 40.87 | [16 empty] | TJMAXX12723 |  |  |  | 61% FPC HD 10% C4 10% Reclaim 16% CaCO3 3% MB
1639 | 01.09.2017 | Follow-up | T-Shirt | HD | TE-28 | AK | 13.4X57 | 13.4 | 3 |  |  |  | 56.9375 |  |  | 36.8 | 13.4 | 13 | 8.1 | 4.9 | 5528 | 1.47 | 2415 | 208 | 248 | 18.1 | 272 | 98.5 | 23.95 | [16 empty] | KRKELLER |  |  |  | 51% FPC HD 7% C4 26% Reclaim 16% CaCO3 | 51 |  |  |  |  | 7 |  | 26 |  | 16
1639 | 01.09.2017 | Follow-up | T-Shirt | HD | TE-51 | WS | 13X54 | 13 | 1 |  |  |  | 54.125 |  |  | 34.53 | 13.2 | 13.2 | 5.5 | [6 empty] | 17.1 | 396 | 89.5 | [17 empty] | FAMILYD11620 |  |  |  | 58% FPC HD 10% C4 16% Reclaim 16% CaCO3 | 58 |  |  |  |  | 10 |  | 16 |  | 16
1639 | 01.09.2017 | Follow-up | T-Shirt | HD | TE-53 | YS | 13X54 | 13 | 5 |  |  |  | 54.375 |  |  | 32.78 | 12.5 | 12.4 | 5.2 | [6 empty] | 11.7 | 213 | 106 | [17 empty] | DGCOUPONS |  |  |  | 63% FPC HD 10% C4 11% Reclaim 16% CaCO3 | 63 |  |  |  |  | 10 |  | 11 |  | 16
1639 | 01.12.2017 | Follow-up | T-Shirt | HD | TE-2A | WS | 13X54 | 13 | 7 |  |  |  | 54.0625 |  |  | 33.35 | 12.8 | 12.8 | 8.7 | 3.08 | 4900 | 1.48 | 3154 | 232 | 424 | 13.4 | 355 | 95.5 | 26.18 | [16 empty] | FAMILYD11620 |  |  |  | 51% FPC HD 7% C4 26% Reclaim 16% CaCO3 | 51 |  |  |  |  | 7 |  | 26 |  | 16
1639 | 01.12.2017 | Follow-up | T-Shirt | HD | TE-26 | WS | 16.5X57 | 16.5 | 3 |  |  |  | 57.5 |  |  | 45.62 | 16.5 | 16.4 | 8.2 | [6 empty] | 16.1 | 290 | 148 | [17 empty] | TJMAXX |  |  |  | 61% FPC HD 10% C4 11% Reclaim 15% CaCO3 3% MB | 61 |  |  |  |  | 10 |  | 11 |  | 15 | 3
1639 | 01.12.2017 | Follow-up | T-Shirt | HD | TE-53 | YS | 13X54 | 13 | 7 |  |  |  | 54.5 |  |  | 32.06 | 12.2 | 12.1 | 8 | [6 empty] | 15.8 | 216 | 113.5 | [17 empty] | DGCOUPONS |  |  |  | 63% FPC HD 10% C4 11% Reclaim 16% CaCO3 | 63 |  |  |  |  | 10 |  | 11 |  | 16
1639 | 01.12.2017 | Follow-up | T-Shirt | HD | TE-55 | WS | 15X48 | 15 | 4 |  |  |  | 48.375 |  |  | 32.85 | 14.1 | 14 | 9.3 | 4.3 | 6109 | 1.77 | 3114 | 286 | 412 | 20.3 | 331 | 106 | 32.35 | [16 empty] | RAIDRECYX |  |  |  | 55% FPC HD 9% C4 26% Reclaim 10% CaCO3 | 55 |  |  |  |  | 9 |  | 26 |  | 10
1639 | 01.12.2017 | Follow-up | T-Shirt | HD | TE-57 | WS | 13.4X54 | 13.4 | 4 |  |  |  | 54.25 |  |  | 35.19 | 13.5 | 13.3 | 9.7 | [6 empty] | 9 | 359 | 88 | [17 empty] | ROSS12020 |  |  |  | 58% FPC HD 10% C4 16% Reclaim 16% CaCO3 | 58 |  |  |  |  | 10 |  | 16 |  | 16
1639 | 01.27.2017 | Follow-up | T-Shirt | HD | TE-15 | WS | 13X54 | 13 | 2 |  |  |  | 53.875 |  |  | 32.28 | 12.4 | 12.4 | 3.4 | 3.14 | 3760 | 1.38 | 2783 | 212 | 339 | 11.8 | 288 | 115 | [17 empty] | FAMILYD11620 |  |  |  | 72% FPC HD 10% C4 16% Reclaim 2% MB | 72 |  |  |  |  | 10 |  | 16 |  |  | 2
1639 | 01.27.2017 | Follow-up | T-Shirt | HD | TE-16 | WS | 13X57 | 13 | 4 |  |  |  | 56.9375 |  |  | 34.5 | 12.6 | 12.6 | 4.8 | 3.29 | 6164 | 1.36 | 2666 | 166 | 320 | 6.8 | 383 | 85 | [17 empty] | SAFEWAY12720 |  |  |  | 72% FPC HD 10% C4 16% Reclaim 2% MB | 72 |  |  |  |  | 10 |  | 16 |  |  | 2
1639 | 01.27.2017 | Follow-up | T-Shirt | HD | TE-41 | WS | 11.5X52 1/2 | 11.5 | 7 |  |  |  | 52.9375 |  |  | 28.71 | 11.3 | 11.3 | 6.9 | 2.62 | 5736 | 1.27 | 2394 | 204 | 251 | 13.2 | 303 | 124 | 27.75 | [16 empty] | FAERTETY |  |  |  | 72% FPC HD 10% C4 16% Reclaim 2% MB | 72 |  |  |  |  | 10 |  | 16 |  |  | 2
1639 | 01.27.2017 | Follow-up | T-Shirt | HD | TE-31 | WS | 15.2X50 | 15.2 | 1 |  |  |  | 49.375 |  |  | 38.51 | 16.5 | 16.2 | 7.2 | 3.45 | 5672 | 1.68 | 2487 | 225 | 372 | 14.7 | 206 | 104.5 | 40.41 | [16 empty] | EXC1692617 |  |  |  | 65% FPC HD 10% C4 10% Reclaim 15% CaCO3 | 65 |  |  |  |  | 10 |  | 10 |  | 15
1639 | 01.27.2017 | Follow-up | T-Shirt | HD | TE-35 | WS | 13X51 | 13 | 2 |  |  |  | 51.125 |  |  | 30.4 | 12.3 | 12.3 | 6.9 | 3.27 | 7171 | 1.06 | 2421 | 182 | 265 | 9.4 | 464 | 647 | [17 empty] | RAIDSACK |  |  |  | 65% FPC HD 10% C4 10% Reclaim 15% CaCO3 | 65 |  |  |  |  | 10 |  | 10 |  | 15
1639 | 01.28.2017 | Follow-up | T-Shirt | HD | TE-14 | WS | 12X54 | 12 | 1 |  |  |  | 54.0625 |  |  | 35.27 | 13.5 | 13.5 | 7.2 | 2.63 | 4550 | 1.46 | 2462 | 169 | 350 | 14.1 | 278 | 166 | [17 empty] | GWILLSML |  |  |  |  | 72 |  |  |  |  | 10 |  | 16 |  |  | 2
1639 | 01.28.2017 | Follow-up | T-Shirt | HD | TE-15 | ED | 13X54 | 13 | 4 |  |  |  | 53.25 |  |  | 34.46 | 13.4 | 13.4 | 12.1 | 3.34 | 6490 | 1.33 | 3217 | 225 | 237 | 132 | 279 | 103 | 30.94 | [16 empty] | FAMILYD11620 |  |  |  | 72% FPC HD 10% C4 16% Reclaim 2% MB | 72 |  |  |  |  | 10 |  | 16 |  |  | 2
1639 | 01.29.2017 | Follow-up | T-Shirt | HD | TE-15 | WS | 13X54 | 13 | 3 |  |  |  | 54.875 |  |  | 35.4 | 13.4 | 13.3 | 12.6 | 3.05 | 7069 | 1.31 | 3804 | 189 | 174 | 8.5 | 312 | 95.5 | 26.59 | [16 empty] | FAMILYD11620 |  |  |  | 72% FPC HD 10% C4 16% Reclaim 2% MB | 72 |  |  |  |  | 10 |  | 16 |  |  | 2
1639 | 01.29.2017 | Follow-up | T-Shirt | HD | TE-16 | WS | 13X57 | 13 | 3 |  |  |  | 56.9375 |  |  | 31.67 | 11.5 | 11.5 | 5.7 | 3.94 | 10463 | 1.42 | 3015 | 213 | 310 | 17.2 | 307 | 116.5 | [17 empty] | SAFEWAY12720 |  |  |  | 72% FPC HD 10% C4 16% Reclaim 2% MB | 72 |  |  |  |  | 10 |  | 16 |  |  | 2
1639 | 01.29.2017 | Follow-up | T-Shirt | HD | TE-26 | WS | 16.5X57 | 16.5 | 4 |  |  |  | 57.125 |  |  | 43.28 | 15.7 | 15.6 | 8.2 | 3.32 | 6342 | 1.71 | 4434 | 248 | 363 | 17.7 | 391 | 248.5 | [17 empty] | TJMAXX12720 |  |  |  | 61% FPC HD 10% C4 11% Reclaim 15% CaCO3 3% MB | 61 |  |  |  |  | 10 |  | 11 |  | 15 | 3
9640 | 01.09.2017 | Follow-up | T-Shirt | HD | PE-21 | WS | 13.7X57 | 13.7 |  |  |  |  | 57.25 |  |  | 36.91 | 13.4 | 13.4 | 9.5 | 4 | 6361 | 1.28 | 3301 | 288 | 321 | 11.3 | 318 | 109 | 44.65 | [16 empty] | HEB1/7-C
9640 | 01.09.2017 | Follow-up | T-Shirt | HD | TE-26 | WS | 14X57 | 14 | 1 |  |  |  | 57.125 |  |  | 38.62 | 14 | 13.9 | 6.7 | [6 empty] | 18.6 | 297 | 136 | [17 empty] | HEB1/7-C |  |  |  | 61% FPC HD 10% C4 10% Reclaim 16% CaCO3 3% MB | 61 |  |  |  |  | 10 |  | 10 |  | 16 | 3
9640 | 01.09.2017 | Follow-up | T-Shirt | HD | TE-56 | WS | 13.7X57 | 13.7 | 1 |  |  |  | 57.5 |  |  | 38.31 | 13.8 | 13.7 | 6.4 | 4.76 | 7300 | 1.56 | 2793 | 265 | 316 | 10.6 | 331 | 155.5 | 33.59 | [16 empty] | HEB1/7COMP-C |  |  |  | 58% FPC HD 10% C4 16% Reclaim 16% CaCO3 | 58 |  |  |  |  | 10 |  | 16 |  | 16
9640 | 01.09.2017 | Follow-up | T-Shirt | HD | TE-56 | WS | 13.7X57 | 13.7 | 6 |  |  |  | 57 |  |  | 38.93 | 14.2 | 14.1 | 8 | [6 empty] | 13.4 | 339 | 110.5 | [17 empty] | HEB1/7COMP-C |  |  |  | 58% FPC HD 10% C4 16% Reclaim 16% CaCO4
9640 | 01.11.2017 | Follow-up | T-Shirt | HD | PE-21 | WS | 13.7X57 | 13.7 |  |  |  |  | 57.25 |  |  | 36.83 | 13.4 | 13.5 | 8 | [6 empty] | 12.8 | 354 | 100 | [17 empty] | HEB1/7-C
9640 | 01.27.2017 | Follow-up | T-Shirt | HD | TE-2B | WS | 13.7X57 | 13.7 | 2 |  |  |  | 56.5 |  |  | 37.85 | 13.9 | 13.8 | 5.8 | 4.06 | 8557 | 1.47 | 3171 | 196 | 236 | 10 | 369 | 50.5 | 35.17 | [16 empty] | HEB1/7COMPC |  |  |  | 61% FPC HD 10% C4 10% Reclaim 16% CaCO3 3% MB | 61 |  |  |  |  | 10 |  | 10 |  | 16 | 3
9640 | 01.27.2017 | Follow-up | T-Shirt | HD | TE-26 | WS | 14X57 | 14 | 5 |  |  |  | 57.25 |  |  | 37.16 | 13.5 | 13.5 | 7.9 | 2.73 | 6994 | 1.4 | 3732 | 244 | 259 | 13.1 | 312 | 230.5 | [17 empty] | HEB1/7COMP-C |  |  |  | 61% FPC HD 10% C4 10% Reclaim 16% CaCO3 3% MB | 61 |  |  |  |  | 10 |  | 10 |  | 16 | 3
9640 | 01.27.2017 | Follow-up | T-Shirt | HD | TE-53 | WS | 14X57 | 14 | 6 |  |  |  | 56.9375 |  |  | 37.89 | 13.8 | 13.7 | 5 | 3.19 | 7675 | 1.67 | 3895 | 252 | 388 | 15.8 | 193 | 208 | 29.82 | [16 empty] | HEB1/7COMP |  |  |  | 63% FPC HD 10% C4 11% Reclaim 16% CaCO3 | 63 |  |  |  |  | 10 |  | 11 |  | 16
9640 | 01.27.2017 | Follow-up | T-Shirt | HD | TE-56 | WS | 13.7X57 | 13.7 | 5 |  |  |  | 57.375 |  |  | 34.96 | 12.6 | 12.7 | 7.8 | 3.18 | 5678 | 1.29 | 2699 | 217 | 271 | 13.1 | 260 | 155.5 | [17 empty] | HEB1/7COMP |  |  |  | 58% FPC HD 10% C4 16% Reclaim 16% CaCO3 | 58 |  |  |  |  | 10 |  | 16 |  | 16
9640 | 01.27.2017 | Follow-up | T-Shirt | HD | TE-56 | WS | 13.7X57 | 13.7 | 6 |  |  |  | 57.9375 |  |  | 36.2 | 13 | 12.8 | 10.4 | 3.45 | 7282 | 1.47 | 2785 | 213 | 342 | 12.1 | 297 | 124 | [17 empty] | HEB1/7COMP |  |  |  | 58% FPC HD 10% C4 16% Reclaim 16% CaCO4
9640 | 01.17.2017 | Follow-up | T-Shirt | HD | TE-33 | WS | 12.6X58 | 12.6 | 4 |  |  |  | 57.5 |  |  | 33.85 | 12.2 | 12.1 | 6.6 | 3.06 | 7434 | 1.48 | 4287 | 215 | 332 | 15.1 | 301 | 112 | 34.02 | [16 empty] | HEBCOMP-C |  |  |  | 65% FPC HD 10% C4 10% Reclaim 15% CaCO3 | 65 |  |  |  |  | 10 |  | 10 |  | 15
9640 | 01.17.2017 | Follow-up | T-Shirt | HD | TE-33 | WS | 12.6X58 | 12.6 | 5 |  |  |  | 57.5 |  |  | 34.25 | 12.4 | 12.3 | 7.2 | [6 empty] | 19.4 | 223 | 262 | [17 empty] | HEBCOMP-C |  |  |  | 65% FPC HD 10% C4 10% Reclaim 15% CaCO3 | 65 |  |  |  |  | 10 |  | 10 |  | 15
9640 | 01.17.2017 | Follow-up | T-Shirt | HD | TE-56 | WS | 14X57 | 14 | 1 |  |  |  | 57.875 |  |  | 38.09 | 13.7 | 13.6 | 6.3 | [6 empty] | 7.9 | 350 | 103 | [17 empty] | HEB1/7COMP |  |  |  | 58% FPC HD 10% C4 16% Reclaim 16% CaCO3 | 58 |  |  |  |  | 10 |  | 16 |  | 16
9640 | 01.17.2017 | Follow-up | T-Shirt | HD | TE-57 | WS | 14X57 | 14 | 1 |  |  |  | 57.25 |  |  | 37.13 | 13.5 | 13.4 | 7.5 | [6 empty] | 7.3 | 203 | 185.5 | [17 empty] | HEB1/7COMP |  |  |  | 58% FPC HD 10% C4 16% Reclaim 16% CaCO3 | 58 |  |  |  |  | 10 |  | 16 |  | 16
9640 | 01.23.2017 | Follow-up | T-Shirt | HD | PE-21 | WS | 13.7X57 | 13.7 |  |  |  |  | 57.5 |  |  | 38.08 | 13.7 | 13.6 | 6.9 | 3.63 | 6865 | 1.57 | 2770 | 278 | 195 | 11.1 | 320 | 94 | 44.86 | [16 empty] | HEB1/7-C |  |  |  |  | 65 |  |  |  |  | 10 |  | 10 |  | 15
1639 | 01.13.2017 | Follow-up | T-Shirt | HD | TE-2B | WS | 19X60 | 19 | 5 |  |  |  | 60.5 |  |  | 55.42 | 19 | 20.5 | 9.2 | [6 empty] | 12.9 | 299 | 86.5 | 39.7 | [16 empty] | TJX201030 |  |  |  | 61% FPC HD 10% C4 11% Reclaim 15% CaCO3 3% MB | 61 |  |  |  |  | 10 |  | 11 |  | 15 | 3
1639 | 01.13.2017 | Follow-up | T-Shirt | HD | TE-27 | WS | 13X57 | 13 | 7 |  |  |  | 57.25 |  |  | 34.27 | 12.4 | 12.4 | 7.6 | 3.03 | 6174 | 1.36 | 2904 | 244 | 317 | 19 | 362 | 85 | [17 empty] | SAFEWAY12720
1639 | 01.13.2017 | Follow-up | T-Shirt | HD | TE-2C | AK | 13.4X57 | 13.4 | 4 |  |  |  | 57.25 |  |  | 37.76 | 13.7 | 13.7 | 5.5 | 2.66 | 5216 | 1.63 | 2762 | 243 | 364 | 21.1 | 182 | 241 | [17 empty] | KRKELLER |  |  |  | 61% FPC HD 10% C4 11% Reclaim 15% CaCO3 3% MB | 61 |  |  |  |  | 10 |  | 11 |  | 15 | 3
1639 | 01.13.2017 | Follow-up | T-Shirt | HD | TE-51 | WS | 13X54 | 13 | 7 |  |  |  | 54.0625 |  |  | 33.5 | 12.9 | 12.9 | 7.3 | [6 empty] | 18.5 | 328 | 227.5 | 34.7 | [16 empty] | FAMILY11678 |  |  |  | 58% FPC HD 10% C4 16% Reclaim 16% CaCO3 | 58 |  |  |  |  | 10 |  | 16 |  | 16
1639 | 01.13.2017 | Follow-up | T-Shirt | HD | TE-52 | WS | 13X54 | 13 | 7 |  |  |  | 54.9375 |  |  | 34.7 | 13.1 | 13.2 | 7.9 | [6 empty] | 19 | 395 | 251.5 | [17 empty] | DGCOUPONS |  |  |  | 58% FPC HD 10% C4 16% Reclaim 16% CaCO3 | 58 |  |  |  |  | 10 |  | 16 |  | 16
1639 | 01.27.2017 | Follow-up | T-Shirt | HD | TE-51 | YS | 13X54 | 13 | 7 |  |  |  | 54.25 |  |  | 32.88 | 12.6 | 12.5 | 3.9 | 3.08 | 5160 | 1.37 | 2148 | 226 | 310 | 10 | 342 | 121 | 31.47 | [16 empty] | DGCOUPONS |  |  |  | 58% FPC HD 10% C4 16% Reclaim 16% CaCO3 | 58 |  |  |  |  | 10 |  | 16 |  | 16
1639 | 01.27.2017 | Follow-up | T-Shirt | HD | TE-51 | YS | 13X54 | 13 | 5 |  |  |  | 54.5 |  |  | 31.85 | 12.1 | 11.7 | 5.3 | 2.77 | 4937 | 1.18 | 1976 | 202 | 218 | 10.7 | 285 | 122.5 | [17 empty] | DGCOUPONS |  |  |  | 58% FPC HD 10% C4 16% Reclaim 16% CaCO3 | 58 |  |  |  |  | 10 |  | 16 |  | 16
1639 | 01.27.2017 | Follow-up | T-Shirt | HD | TE-52 | YS | 13X54 | 13 | 6 |  |  |  | 54.875 |  |  | 31.99 | 12.1 | 12.5 | 7.4 | 3.11 | 4322 | 1.39 | 2214 | 206 | 334 | 13.4 | 243 | 172 | 33.63 | [16 empty] | DGCOUPONS |  |  |  | 58% FPC HD 10% C4 16% Reclaim 16% CaCO3 | 58 |  |  |  |  | 10 |  | 16 |  | 16
1639 | 01.27.2017 | Follow-up | T-Shirt | HD | TE-52 | YS | 13X54 | 13 | 4 |  |  |  | 54.25 |  |  | 33.05 | 12.6 | 12.7 | 4.5 | 2.7 | 4135 | 1.31 | 2541 | 246 | 267 | 15.5 | 233 | 122.5 | [17 empty] | DGCOUPONS |  |  |  | 58% FPC HD 10% C4 16% Reclaim 16% CaCO3 | 58 |  |  |  |  | 10 |  | 16 |  | 16
1639 | 01.27.2017 | Follow-up | T-Shirt | HD | TE-54 | YS | 13X54 | 13 | 5 |  |  |  | 54.5 |  |  | 38.54 | 14.7 | 14.3 | 9.4 | 2.28 | 4334 | 2.23 | 3683 | 198 | 266 | 6.7 | 316 | 172 | [17 empty] | DGCOUPONS |  |  |  | 63% FPC HD 10% C4 11% Reclaim 16% CaCO3 | 63 |  |  |  |  | 10 |  | 11 |  | 16
1639 | 01.27.2017 | Follow-up | T-Shirt | HD | TE-2A | AF | 13X57 | 13 | 1 |  |  |  | 56.9375 |  |  | 33.47 | 12.2 | 12.1 | 5 | 2.32 | 5711 | 1.45 | 2960 | 259 | 310 | 19.3 | 233 | 292 | 27.32 | [16 empty] | ABS12720 |  |  |  | 51% FPC HD 7% C4 26% Reclaim 16% CaCO3 | 51 |  |  |  |  | 7 |  | 26 |  | 16
1639 | 01.27.2017 | Follow-up | T-Shirt | HD | TE-2A | AF | 13X57 | 13 | 3 |  |  |  | 57.0625 |  |  | 35.19 | 12.8 | 12.8 | 6.2 | 2.56 | 5041 | 1.43 | 2910 | 245 | 293 | 17.06 | 319 | 122.5 | [17 empty] | ABS12720 |  |  |  | 51% FPC HD 7% C4 26% Reclaim 16% CaCO3 | 51 |  |  |  |  | 7 |  | 26 |  | 16
1639 | 01.27.2017 | Follow-up | T-Shirt | HD | TE-2B | AK | 25X60 | 25 | 4 |  |  |  | 59.5 |  |  | 71.29 | 25.1 | 25.1 | 10.8 | 6.34 | 6395 | 3.26 | 3664 | 360 | 469 | 13.8 | 291 | 182.5 | 39.71 | [16 empty] | ACE20103 |  |  |  | 51% FPC HD 7% C4 26% Reclaim 16% CaCO3 | 51 |  |  |  |  | 7 |  | 26 |  | 16
1639 | 01.28.2017 | Follow-up | T-Shirt | HD | TE-27 | AK | 13.4X57 | 13.4 | 4 |  |  |  | 57.25 |  |  | 37.81 | 13.7 | 13.5 | 3.9 | 2.61 | 5002 | 1.33 | 2396 | 237 | 355 | 17 | 324 | 305.5 | [17 empty] | KRKELLER |  |  |  |  | 51 |  |  |  |  | 7 |  | 26 |  | 16
1639 | 01.28.2017 | Follow-up | T-Shirt | HD | TE-27 | AK | 13.4X57 | 13.4 | 6 |  |  |  | 57.25 |  |  | 37.02 | 13.4 | 13.3 | 4.4 | 2.67 | 5135 | 1.45 | 2815 | 235 | 337 | 14.2 | 339 | 112 | [17 empty] | KRKELLER |  |  |  |  | 51 |  |  |  |  | 7 |  | 26 |  | 16
1639 | 01.28.2017 | Follow-up | T-Shirt | HD | TE-28 | AK | 13.4X57 | 13.4 | 5 |  |  |  | 56.9375 |  |  | 38.18 | 13.9 | 13.7 | 6.5 | 2.58 | 5065 | 1.71 | 3386 | 239 | 367 | 14.9 | 206 | 157 | 23.22 | [16 empty] | KRKELLER |  |  |  | 51% FPC HD 7% C4 26% Reclaim 16% CaCO3 | 51 |  |  |  |  | 7 |  | 26 |  | 16
1639 | 01.29.2017 | Follow-up | T-Shirt | HD | TE-27 | AK | 13.4X57 | 13.4 | 6 |  |  |  | 57.25 |  |  | 37.06 | 13.4 | 13.3 | 5.5 | 2.59 | 5699 | 1.47 | 2616 | 259 | 308 | 12.7 | 284 | 67 | 29.1 | [16 empty] | KRKELLER |  |  |  | 51% FPC HD 7% C4 26% Reclaim 16% CaCO3 | 51 |  |  |  |  | 7 |  | 26 |  | 16
1639 | 01.29.2017 | Follow-up | T-Shirt | HD | TE-28 | AK | 13.4X57 | 13.4 | 1 |  |  |  | 57.5 |  |  | 38.61 | 13.9 | 13.7 | 3.2 | 3.06 | 6005 | 1.54 | 2815 | 220 | 348 | 17.5 | 226 | 107.5 | [17 empty] | KRKELLER |  |  |  | 51% FPC HD 7% C4 26% Reclaim 16% CaCO3 | 51 |  |  |  |  | 7 |  | 26 |  | 16
1639 | 01.30.2017 | Follow-up | T-Shirt | HD | TE-2A | AK | 14X57 | 14 | 1 |  |  |  | 57.25 |  |  | 37.77 | 13.7 | 13.4 | 6.4 | [6 empty] | 18.5 | 230 | 97 | [17 empty] | ACE |  |  |  | 51% FPC HD 7% C4 26% Reclaim 16% CaCO3 | 51 |  |  |  |  | 7 |  | 26 |  | 16
1639 | 01.30.2017 | Follow-up | T-Shirt | HD | TE-28 | AK | 13.4X57 | 13.4 | 1 |  |  |  | 57.125 |  |  | 36.7 | 13.3 | 13.2 | 3 | 3.4 | 6666 | 1.54 | 3287 | 262 | 407 | 20 | 229 | 97 | [17 empty] | KRKELLER |  |  |  | 51% FPC HD 7% C4 26% Reclaim 16% CaCO3 | 51 |  |  |  |  | 7 |  | 26 |  | 16
9641 | 01.16.2017 | Follow-up | T-Shirt | HD | TE-55 | EW | 10X48 | 10 | 4 |  |  |  | 48.5 |  |  | 23.2 | 9.9 | 9.8 | 3.7 | [6 empty] | 9.2 | 349 | 36 | [17 empty] | WALMART |  |  |  | 55% FPC HD 10% C4 25% Reclaim 10% CaCO3 | 55 |  |  |  |  | 10 |  | 25 |  | 10
9641 | 01.16.2017 | Follow-up | T-Shirt | HD | TE-58 | EW | 15X54 | 15 | 4 |  |  |  | 54.125 |  |  | 12.09 | 14.9 | 14 | 5.5 | [6 empty] | 8.8 | 361 | 617 | [17 empty] | WALMART |  |  |  | 38% FPC HD 10% C4 31% Reclaim 21% CaCO3 | 38 |  |  |  |  | 10 |  | 31 |  | 21
9641 | 01.16.2017 | Follow-up | T-Shirt | HD | TE-58 | EW | 15X54 | 15 | 6 |  |  |  | 54.25 |  |  | 36.88 | 14.1 | 14.1 | 7.2 | [6 empty] | 20.5 | 211 | 86.8 | 78.1 | [16 empty] | WALMART |  |  |  | 38% FPC HD 10% C4 31% Reclaim 21% CaCO4
9641 | 01.16.2017 | Follow-up | T-Shirt | HD | TE-59 | EW | 15X54 | 15 | 5 |  |  |  | 54.0625 |  |  | 37.02 | 14.2 | 14.2 | 7.7 | [6 empty] | 15 | 286 | 152.5 | [17 empty] | WALMART |  |  |  | 38% FPC HD 10% C4 31% Reclaim 21% CaCO3 | 38 |  |  |  |  | 10 |  | 31 |  | 21
9641 | 01.16.2017 | Follow-up | T-Shirt | HD | TE-59 | EW | 15X54 | 15 | 7 |  |  |  | 54.25 |  |  | 37.23 | 14.2 | 14.8 | 10.7 | [6 empty] | 15.2 | 250 | 191.5 | [17 empty] | WALMART |  |  |  | 38% FPC HD 10% C4 31% Reclaim 21% CaCO4
1639 | 01.15.2017 | Follow-up | T-Shirt | HD | TE-2B | WS | 24.1X50 | 24.1 | 1 |  |  |  | 51.125 |  |  | 40.46 | 16.4 | 16.4 | 7.8 | [6 empty] | 7.2 | 214 | 89.5 | [17 empty] | TGTONE9616 |  |  |  | 61% FPC HD 10% C4 10% Reclaim 16% CaCO3 3% MB | 61 |  |  |  |  | 10 |  | 10 |  | 16 | 3
1639 | 01.15.2017 | Follow-up | T-Shirt | HD | TE-2C | AJ | 13.4X57 | 13.4 | 1 |  |  |  | 57.75 |  |  | 36.83 | 13.2 | 13.1 | 4.2 | 2.98 | 5059 | 1.5 | 2947 | 259 | 326 | 16.7 | 161 | 133 | 30.97 | [16 empty] | KRKELLER |  |  |  | 61% FPC HD 10% C4 10% Reclaim 16% CaCO3 3% MB | 61 |  |  |  |  | 10 |  | 10 |  | 16 | 3
1639 | 01.15.2017 | Follow-up | T-Shirt | HD | TE-41 | WS | 11.5X52 1/2 | 11.5 | 1 |  |  |  | 52.375 |  |  | 28.08 | 11.1 | 11 | 9.5 | 2.96 | 7202 | 1.07 | 2509 | 253 | 163 | 12.5 | 597 | 367 | 20.8 | [16 empty] | FUERTETY |  |  |  | 72% FPC HD 10% C4 16% Reclaim 2% MB | 72 |  |  |  |  | 10 |  | 16 |  |  | 2
1639 | 01.15.2017 | Follow-up | T-Shirt | HD | TE-2A | AJ | 14X57 | 14 | 1 |  |  |  | 56.9375 |  |  | 35.62 | 13 | 12.8 | 7.1 | [6 empty] | 11.1 | 375 | 101.5 | [17 empty] | AB312720 |  |  |  | 51% FPC HD 7% C4 26% Reclaim 16% CaCO3 | 51 |  |  |  |  | 7 |  | 26 |  | 16
1639 | 01.15.2017 | Follow-up | T-Shirt | HD | TE-54 | YS | 13X54 | 13 | 1 |  |  |  | 53.9375 |  |  | 33.2 | 12.8 | 13 | 7.8 | [6 empty] | 11.3 | 284 | 116.5 | [17 empty] | DGCOUPONS |  |  |  | 63% FPC HD 10% C4 11% Reclaim 16% CaCO3 | 63 |  |  |  |  | 10 |  | 11 |  | 16
9665 | 02.24.2017 | Follow-up | T-Shirt | HD | TE-26 | WHITE | 57 | 16.5 | 4 |  |  |  | 57.375 |  |  | 40 | 14.5 | 14.1 | 4.5 | 2.92 | 4967 | 1.69 | 2335 | 232 | 371 | 15 | 243 | 331 | 37.31 | [20 empty] | 57% FPC HD 15% C4 10% Reclaim 15% CaCO3 3% MB (2/24) | 57 |  |  |  |  | 15 |  | 10 |  | 15 | 3
9665 | 02.24.2017 | Follow-up | T-Shirt | HD | TE-26 | WHITE | 57 | 16.5 | 4 |  |  |  | 57.25 |  |  | 40.26 | 14.6 | 14.6 | 8.8 | 2.74 | 4005 | 1.56 | 2338 | 252 | 303 | 18 | 294 | 307 | 41.77 | [20 empty] | 57% FPC HD 15% C4 10% Reclaim 15% CaCO3 3% MB (2/24)
9639 | 01.18.2017 | Follow-up | T-Shirt | HD | TE-16 | WS | 13X57 | 13 | 2 |  |  |  | 57.25 |  |  | 36.55 | 13.3 | 13.2 | 6.3 | 3.1 | 6595 | 1.74 | 2674 | 284 | 384 | 15.4 | 257 | 124 | 25.93 | [16 empty] | SAFEWAY127 |  |  |  | 72% FPC HD 10% C4 16% Reclaim 2% MB | 72 |  |  |  |  | 10 |  | 16 |  |  | 2
9639 | 01.18.2017 | Follow-up | T-Shirt | HD | CE-25 | WS | 25.4X57 | 25.4 | 3 |  |  |  | 57.375 |  |  | 66.4 | 24.1 | 24 | 7.1 | 5.93 | 6818 | 3.13 | 4173 | 381 | 526 | 14.5 | 373 | 109 | [17 empty] | 1/6LDDLUX2
9639 | 01.18.2017 | Follow-up | T-Shirt | HD | TE-31 | WS | 24X50 | 24 | 4 |  |  |  | 49.9375 |  |  | 55.93 | 23.3 | 23.3 | 7.6 | 7.9 | 9080 | 3.24 | 5728 | 377 | 532 | 210 | 397 | 131.5 | [17 empty] | TGTONE16936 |  |  |  | 65% FPC HD 10% C4 11% Reclaim 14% CaCO3 | 65 |  |  |  |  | 10 |  | 11 |  | 14
9639 | 01.18.2017 | Follow-up | T-Shirt | HD | CE-23 | WS | 13.9X60 | 13.9 | 3 |  |  |  | 60.125 |  |  | 38.97 | 13.5 | 13.4 | 6.4 | 3.57 | 7969 | 1.68 | 3428 | 264 | 425 | 10.9 | 248 | 157 | 54.38 | [16 empty] | EXC9617-10
9639 | 01.18.2017 | Follow-up | T-Shirt | HD | TE-32 | WS | 13.5X55 | 13.5 | 4 |  |  |  | 55.25 |  |  | 32.82 | 12.3 | 12.2 | 7 | 2.95 | 5789 | 1.25 | 3585 | 239 | 385 | 11.3 | 429 | 64 | [17 empty] | MARIANAS12 |  |  |  | 65% FPC HD 10% C4 11% Reclaim 14% CaCO3 | 65 |  |  |  |  | 10 |  | 11 |  | 14
9639 | 01.23.2017 | Follow-up | T-Shirt | HD | TE-51 | WS | 13X54 | 13 | 1 |  |  |  | 54.5 |  |  | 33.41 | 12.7 | 12.6 | 6.6 | 2.85 | 5190 | 1.41 | 3000 | 249 | 409 | 12.7 | 286 | 241 | 29.37 | [16 empty] | FAMILYD11620 |  |  |  | 58% FPC HD 10% C4 16% Reclaim 16% CaCO3 | 58 |  |  |  |  | 10 |  | 16 |  | 16
9639 | 01.23.2017 | Follow-up | T-Shirt | HD | TE-51 | WS | 13X54 | 13 | 3 |  |  |  | 54.25 |  |  | 32.86 | 12.6 | 12.5 | 7 | 3.2 | 6057 | 1.36 | 2486 | 230 | 421 | 13.5 | 357 | 241 | 25.88 | [16 empty] | FAMILYD11620 |  |  |  | 58% FPC HD 10% C4 16% Reclaim 16% CaCO3 | 58 |  |  |  |  | 10 |  | 16 |  | 16
9639 | 01.23.2017 | Follow-up | T-Shirt | HD | TE-53 | WS | 14X57 | 14 | 2 |  |  |  | 57.0625 |  |  | 38.19 | 13.9 | 13.9 | 5.7 | 3.13 | 6391 | 1.62 | 2579 | 228 | 434 | 11.5 | 248 | 77.5 | 45.31 | [16 empty] | HEB1/7COMP-C |  |  |  | 56% FPC HD 10% C4 34% Reclaim | 56 |  |  |  |  | 10 |  | 34
9639 | 01.23.2017 | Follow-up | T-Shirt | HD | TE-53 | WS | 13.7X57 | 13.7 | 4 |  |  |  | 57.125 |  |  | 39.18 | 14.2 | 14.1 | 5.5 | 4.28 | 6949 | 1.43 | 2682 | 293 | 413 | 10 | 255 | 64 | 43.05 | [16 empty] | HEB1/7COMP |  |  |  | 56% FPC HD 10% C4 34% Reclaim | 56 |  |  |  |  | 10 |  | 34
9639 | 01.24.2017 | Follow-up | T-Shirt | HD | TE-2C | AK | 13.4X57 | 13.4 | 1 |  |  |  | 56.9375 |  |  | 38.42 | 14 | 13.9 | 5.2 | [6 empty] | 16.8 | 229 | 172 | [17 empty] | KRKELLER-C |  |  |  | 51% FPC HD 7% C4 26% Reclaim 16% CaCO3 | 51 |  |  |  |  | 7 |  | 26 |  | 16
9639 | 01.24.2017 | Follow-up | T-Shirt | HD | TE-27 | AK | 13.4X57 | 13.4 | 5 |  |  |  | 57.5 |  |  | 36.88 | 13.3 | 13.2 | 5.4 | 2.45 | 5223 | 1.42 | 2618 | 255 | 302 | 18.1 | 273 | 112 | 28.67 | [16 empty] | KRKELLER |  |  |  | 51% FPC HD 7% C4 26% Reclaim 16% CaCO3 | 51 |  |  |  |  | 7 |  | 26 |  | 16
9639 | 01.24.2017 | Follow-up | T-Shirt | HD | TE-28 | AK | 13.4X57 | 13.4 | 1 |  |  |  | 57.375 |  |  | 37.47 | 13.6 | 13.5 | 4 | [6 empty] | 18.3 | 190 | 184 | [17 empty] | KELLER |  |  |  | 51% FPC HD 7% C4 26% Reclaim 16% CaCO3 | 51 |  |  |  |  | 7 |  | 26 |  | 16
9639 | 01.24.2017 | Follow-up | T-Shirt | HD | TE-29 | AK | 13.4X57 | 13.4 | 1 |  |  |  | 57.25 |  |  | 36.78 | 13.3 | 13.3 | 5.6 | [6 empty] | 16.8 | 378 | 86.9 | [17 empty] | KRKELLER |  |  |  | 51% FPC HD 7% C4 26% Reclaim 16% CaCO4 | 56 |  |  |  |  | 10 |  | 34
9639 | 01.24.2017 | Follow-up | T-Shirt | HD | TE-33 | WS | 12.9X54 | 12.9 | 3 |  |  |  | 53.9375 |  |  | 33.06 | 12.7 | 12.6 | 5.8 | 5.38 | 9445 | 1.83 | 3734 | 252 | 323 | 11.1 | 326 | 101.5 | 22.16 | [16 empty] | DOLLAR11620 |  |  |  | 65% FPC HD 10% C4 10% Reclaim 15% CaCO3 | 65 |  |  |  |  | 10 |  | 10 |  | 15
9639 | 01.23.2017 | Follow-up | T-Shirt | HD | TE-14 | WS | 14X54 | 14 | 3 |  |  |  | 54.25 |  |  | 36.01 | 13.8 | 13.7 | 5.2 | 3.97 | 8447 | 1.79 | 4002 | 263 | 443 | 125 | 304 | 103 | [17 empty] | 1/6-HDTYOU2 |  |  |  | 57% FPC HD 10% C4 16% Reclaim 15% CaCO3 2% MB | 57 |  |  |  |  | 10 |  | 16 |  | 15 | 2
9639 | 01.23.2017 | Follow-up | T-Shirt | HD | TE-15 | WS | 13X54 | 13 | 3 |  |  |  | 54.875 |  |  | 31.68 | 12 | 11.7 | 11.1 | 3.59 | 7359 | 1.74 | 4052 | 202 | 396 | 12.2 | 360 | 80.5 | [17 empty] | FAMILYD11620 |  |  |  | 72% FPC HD 10% C4 16% Reclaim 2% MB | 72 |  |  |  |  | 10 |  | 16 |  |  | 2
9639 | 01.23.2017 | Follow-up | T-Shirt | HD | TE-16 | WS | 13X57 | 13 | 3 |  |  |  | 57.125 |  |  | 36.14 | 13.1 | 13.1 | 6.1 | [6 empty] | 12.2 | 258 | 124 | 25.87 | [16 empty] | SAFEWAY |  |  |  | 72% FPC HD 10% C4 16% Reclaim 2% MB | 51 |  |  |  |  | 7 |  | 26 |  | 16
9639 | 01.23.2017 | Follow-up | T-Shirt | HD | TE-26 | WS | 16.5X57 | 16.5 | 3 |  |  |  | 57.375 |  |  | 45.43 | 16.4 | 16.3 | 9.1 | [6 empty] | 19.8 | 320 | 221 | 40.7 | [16 empty] | TJMAXX12722 |  |  |  | 61% FPC HD 10% C4 11% Reclaim 15% CaCO3 3% MB | 61 |  |  |  |  | 10 |  | 11 |  | 15 | 3
9639 | 01.23.2017 | Follow-up | T-Shirt | HD | TE-28 | AK | 13.4X57 | 13.4 | 4 |  |  |  | 56.9375 |  |  | 38.65 | 14.1 | 14.1 | 6.1 | [6 empty] | 20.5 | 227 | 152.5 | [17 empty] | KRKELLER |  |  |  | 51% FPC HD 7% C4 26% Reclaim 16% CaCO3 | 51 |  |  |  |  | 7 |  | 26 |  | 16
9641 | 01.17.2017 | Follow-up | T-Shirt | HD | TE-55 | EW | 15X48 | 15 | 1 |  |  |  | 48.5 |  |  | 35.53 | 15.2 | 15.2 | 9.4 | 2.05 | 2825 | 3.66 | 5181 | 228 | 298 | 17.5 | 247 | 308.5 | 38.87 | [16 empty] | WALMART |  |  |  | 60% FPC HD 10% C4 25% Reclaim 5% CaCO3 | 60 |  |  |  |  | 10 |  | 25 |  | 5
9641 | 01.17.2017 | Follow-up | T-Shirt | HD | TE-55 | EW | 15X48 | 15 | 1 |  |  |  | 48.9375 |  |  | 34.46 | 14.6 | 14.5 | 10.4 | 2.94 | 5749 | 1.78 | 2653 | 245 | 406 | 12.3 | 360 | 175 | [17 empty] | WALMART |  |  |  | 60% FPC HD 10% C4 25% Reclaim 5% CaCO3 | 60 |  |  |  |  | 10 |  | 25 |  | 5
9641 | 01.17.2017 | Follow-up | T-Shirt | HD | TE-58 | EW | 15X54 | 15 | 1 |  |  |  | 54.125 |  |  | 36.5 | 14 | 13.9 | 10 | 3.6 | 5077 | 1.82 | 2703 | 306 | 401 | 13.6 | 218 | 106 | 40.92 | [16 empty] | WALMAR21PAY |  |  |  | 38% FPC HD 10% C4 31% Reclaim 21% CaCO3 | 38 |  |  |  |  | 10 |  | 31 |  | 21
9641 | 01.17.2017 | Follow-up | T-Shirt | HD | TE-58 | EW | 15X54 | 15 | 1 |  |  |  | 53.875 |  |  | 37.52 | 14.5 | 14.3 | 6.8 | 3.29 | 6685 | 1.46 | 3117 | 236 | 310 | 8.5 | 310 | 145 | [17 empty] | WALMART |  |  |  | 38% FPC HD 10% C4 31% Reclaim 21% CaCO3 | 38 |  |  |  |  | 10 |  | 31 |  | 21
9641 | 01.17.2017 | Follow-up | T-Shirt | HD | TE-59 | EW | 15X54 | 15 | 1 |  |  |  | 52.5 |  |  | 35.8 | 14.2 | 14.1 | 8.4 | 3.25 | 5469 | 1.49 | 2094 | 240 | 148 | 17.3 | 308 | 104.5 | [17 empty] | WALMT2PAY |  |  |  | 38% FPC HD 10% C4 31% Reclaim 21% CaCO3 | 38 |  |  |  |  | 10 |  | 31 |  | 21
9639 | 01.23.2017 | Follow-up | T-Shirt | HD | TE-31 | WS | 24.1X50 | 24.1 | 2 |  |  |  | 50.875 |  |  | 55.32 | 22.6 | 22.5 | 13.7 | [6 empty] | 14.4 | 445 | 97.5 | 38.71 | [16 empty] | TGTONE16936 |  |  |  | 65% FPC HD 10% C4 11% Reclaim 14% CaCO3 | 65 |  |  |  |  | 10 |  | 11 |  | 14
9639 | 01.23.2017 | Follow-up | T-Shirt | HD | TE-34 | WS | 13X54 | 13 | 3 |  |  |  | 54.5 |  |  | 32.63 | 12.4 | 12.3 | 5.4 | [6 empty] | 11.4 | 379 | 110.5 | [17 empty] | FAMILYD11620 |  |  |  | 65% FPC HD 10% C4 11% Reclaim 14% CaCO3 | 65 |  |  |  |  | 10 |  | 11 |  | 14
9639 | 01.23.2017 | Follow-up | T-Shirt | HD | TE-35 | WS | 13X51 | 13 | 2 |  |  |  | 51.5 |  |  | 31.23 | 12.6 | 12.4 | 7.9 | [6 empty] | 10.8 | 566 | 68.5 | 27.85 | [16 empty] | RAIDSACK |  |  |  | 65% FPC HD 10% C4 11% Reclaim 14% CaCO4
9639 | 01.23.2017 | Follow-up | T-Shirt | HD | TE-42 | WS | 14.4X54 | 14.4 | 2 |  |  |  | 53.9375 |  |  | 37.7 | 14.5 | 14.5 | 7.7 | [6 empty] | 17.1 | 313 | 97 | [17 empty] | EXCL1621 |  |  |  | 72% FPC HD 10% C4 16% Reclaim 2% MB | 72 |  |  |  |  | 10 |  | 16 |  |  | 2
9639 | 01.23.2017 | Follow-up | T-Shirt | HD | TE-52 | YS | 13X54 | 13 | 4 |  |  |  | 54.375 |  |  | 32.04 | 12.2 | 12.1 | 8.1 | [6 empty] | 19.9 | 299 | 211 | [17 empty] | DGCOUPONS |  |  |  | 63% FPC HD 10% C4 11% Reclaim 16% CaCO3 | 63 |  |  |  |  | 10 |  | 11 |  | 16
9666 | 02.01.2017 | Follow-up | T-Shirt | HD | TE-58 | EW | 15X54 | 15 | 1 |  |  |  | 54.25 |  |  | 38.69 | 14.8 | 14.7 | 8 | [6 empty] | 9.6 | 309 | 64 | [17 empty] | WALMT21PAY |  |  |  | 38% FPC HD 10% C4 31% Reclaim 21% CaCO3 | 38 |  |  |  |  | 10 |  | 31 |  | 21
9666 | 02.01.2017 | Follow-up | T-Shirt | HD | TE-58 | EW | 15X54 | 15 | 4 |  |  |  | 54.125 |  |  | 36.77 | 14.1 | 14 | 10.1 | 2.93 | 4970 | 1.5 | 2478 | 239 | 276 | 9.7 | 279 | 122.5 | 46.49 | [16 empty] | WALMT21PAY |  |  |  | 38% FPC HD 10% C4 31% Reclaim 21% CaCO3 | 38 |  |  |  |  | 10 |  | 31 |  | 21
9666 | 02.01.2017 | Follow-up | T-Shirt | HD | TE-59 | EW | 15X54 | 15 | 4 |  |  |  | 54.25 |  |  | 36.6 | 14 | 14 | 11.4 | 3.06 | 5117 | 1.41 | 2646 | 233 | 389 | 13.9 | 272 | 88 | 43.91 | [16 empty] | WALMART21PAY |  |  |  | 38% FPC HD 10% C4 31% Reclaim 21% CaCO3 | 38 |  |  |  |  | 10 |  | 31 |  | 21
9666 | 02.01.2017 | Follow-up | T-Shirt | HD | TE-59 | EW | 15X54 | 15 | 1 |  |  |  | 54.25 |  |  | 46.58 | 17.8 | 17.9 | 10.9 | [6 empty] | 6.5 | 356 | 535 | [17 empty] | WALMT21PAY |  |  |  | 38% FPC HD 10% C4 31% Reclaim 21% CaCO3 | 38 |  |  |  |  | 10 |  | 31 |  | 21
9664 | 02.07.2017 | Follow-up | T-Shirt | HD | TE-2B | AK | 13.4X57 | 13.4 | 1 |  |  |  | 57 |  |  | 36.8 | 13.5 | 13.4 | 5.4 | [6 empty] | 8.4 | 314 | 56.5 | [17 empty] | KRKELLER |  |  |  | 51% FPC HD 7% C4 26% Reclaim 16% CaCO3 | 51 |  |  |  |  | 7 |  | 26 |  | 16
9664 | 02.07.2017 | Follow-up | T-Shirt | HD | TE-2C | WS | 16X57 | 16 | 1 |  |  |  | 56.5 |  |  | 40.15 | 14.8 | 14.6 | 6 | 4.17 | 6040 | 2.19 | 3490 | 293 | 384 | 21.1 | 177 | 374.5 | 54.59 | [16 empty] | TJMAXX12722 |  |  |  | 51% FPC HD 7% C4 26% Reclaim 16% CaCO3 | 51 |  |  |  |  | 7 |  | 26 |  | 16
9664 | 02.08.2017 | Follow-up | T-Shirt | HD | TE-13 | WS | 13X54 | 13 | 1 |  |  |  | 54 |  |  | 32.52 | 12.5 | 12.5 | 4.4 | [6 empty] | 7.7 | 477 | 367 | [17 empty] | FAMILYD11620 |  |  |  | 67% FPC HD 10% C4 21% Reclaim 2% CaCO3 | 67 |  |  |  |  | 10 |  | 21 |  | 2
9664 | 02.08.2017 | Follow-up | T-Shirt | HD | TE-16 | WS | 13.9X54 | 13.9 | 1 |  |  |  | 53.9375 |  |  | 34.42 | 13.2 | 12.8 | 6.9 | [6 empty] | 7.8 | 514 | 367 | 53.29 | [16 empty] | ROSS12620 |  |  |  | 67% FPC HD 10% C4 21% Reclaim 2% CaCO3 | 67 |  |  |  |  | 10 |  | 21 |  | 2
9664 | 02.08.2017 | Follow-up | T-Shirt | HD | TE-28 | AK | 13.4X57 | 13.4 | 1 |  |  |  | 56.5 |  |  | 37.42 | 13.8 | 13.7 | 3.9 | [6 empty] | 19.5 | 193 | 95.5 | [17 empty] | KKELLER |  |  |  | 51% FPC HD 7% C4 26% Reclaim 16% CaCO3 | 51 |  |  |  |  | 7 |  | 26 |  | 16
9664 | 02.08.2017 | Follow-up | T-Shirt | HD | TE-27 | AK | 13.4X57 | 13.4 | 1 |  |  |  | 57.9375 |  |  | 36.08 | 13 | 13.3 | 5.3 | [6 empty] | 13.4 | 244 | 136.5 | [17 empty] | KRKELLER |  |  |  | 51% FPC HD 7% C4 26% Reclaim 16% CaCO3 | 51 |  |  |  |  | 7 |  | 26 |  | 16
9664 | 02.08.2017 | Follow-up | T-Shirt | HD | CE-25 | WS | 25.4X57 | 25.4 | 5 |  |  |  | 57.25 |  |  | 66.04 | 24 | 24 | 6.6 | 6.47 | 7107 | 3.81 | 3890 | 372 | 591 | 14.2 | 398 | 133 | 43.13 | [16 empty] | 1/6LDDLUX2
9664 | 02.08.2017 | Follow-up | T-Shirt | HD | CE-41 | WS | 24.1X50 | 24.1 | 5 |  |  |  | 50.25 |  |  | 56.93 | 23.6 | 23.5 | 12.6 | 8.68 | 8859 | 3.9 | 3826 | 426 | 575 | 12.8 | 370 | 205 | 40.43 | [16 empty] | TGTONE16936
9664 | 02.08.2017 | Follow-up | T-Shirt | HD | TE-52 | YS | 13X54 | 13 | 1 |  |  |  | 54.25 |  |  | 32.32 | 12.4 | 12.3 | 7.1 | [6 empty] | 17.6 | 214 | 134.5 | [17 empty] | DGOUPONS |  |  |  | 69% FPC HD 10% C4 21% Reclaim | 69 |  |  |  |  | 10 |  | 21
9664 | 02.13.2017 | Follow-up | T-Shirt | HD | TE-27 | AK | 13.4X57 | 13.4 | 1 |  |  |  | 58 |  |  | 38.32 | 13.8 | 13.6 | 7.9 | [6 empty] | 10.4 | 256 | 127 | [17 empty] | KRKELLER |  |  |  | 51% FPC HD 7% C4 26% Reclaim 16% CaCO3 | 51 |  |  |  |  | 7 |  | 26 |  | 16
9664 | 02.13.2017 | Follow-up | T-Shirt | HD | CE-25 | WS | 25.4X57 | 25.4 | 5 |  |  |  | 57.75 |  |  | 66.71 | 24 | 24 | 15.1 | 5.45 | 5897 | 3.88 | 3456 | 334 | 416 | 14.2 | 606 | 59.5 | 38.93 | [16 empty] | 1/6LDDLUX2 |  |  |  |  | 67 |  |  |  |  | 10 |  | 21 |  | 2
9664 | 02.13.2017 | Follow-up | T-Shirt | HD | TE-2B | AK | 13.4X57 | 13.4 | 1 |  |  |  | 56.9375 |  |  | 34.83 | 12.7 | 12.6 | 9.6 | [6 empty] | 12.1 | 186 | 133 | [17 empty] | KKELLER |  |  |  | 51% FPC HD 7% C4 26% Reclaim 16% CaCO3 | 51 |  |  |  |  | 7 |  | 26 |  | 16
9664 | 02.13.2017 | Follow-up | T-Shirt | HD | TE-13 | WS | 13X54 | 13 | 1 |  |  |  | 54.25 |  |  | 32.7 | 12.6 | 12.5 | 10 | [6 empty] | 12.4 | 381 | 367 | [17 empty] | FAMILY11670 |  |  |  | 67% FPC HD 10% C4 21% Reclaim 2% MB | 67 |  |  |  |  | 10 |  | 21 |  |  | 2
9664 | 02.13.2017 | Follow-up | T-Shirt | HD | TE-51 | WS | 14.4X54 | 14.4 |  |  |  |  | 54.75 |  |  | 36.86 | 14 | 13.9 | 10.2 | [6 empty] | 5.8 | 362 | 109 | [17 empty] | EXC11621 |  |  |  | 69% FPC HD 10% C4 21% Reclaim | 69 |  |  |  |  | 10 |  | 21
9664 | 02.13.2017 | Follow-up | T-Shirt | HD | TE-52 | YS | 13X54 | 13 | 1 |  |  |  | 54.25 |  |  | 32.63 | 12.5 | 12.4 | 5.4 | 2.54 | 4640 | 1.28 | 2524 | 224 | 276 | 13.8 | 288 | 140.5 | 31.24 | [16 empty] | MGCOUPONS |  |  |  | 69% FPC HD 10% C4 21% Reclaim | 69 |  |  |  |  | 10 |  | 21
9665 | 02.01.2017 | Follow-up | T-Shirt | HD | PE-21 | WS | 13.7X57 | 13.7 |  |  |  |  | 57.25 |  |  | 37.33 | 13.5 | 13.5 | 6 | [6 empty] | 18.6 | 340 | 113.5 | [17 empty] | HEB1/7C
9665 | 02.01.2017 | Follow-up | T-Shirt | HD | TE-53 | WS | 14X57 | 14 | 4 |  |  |  | 57.25 |  |  | 39.13 | 14.2 | 14.1 | 7.4 | 3.19 | 6512 | 1.46 | 2974 | 249 | 302 | 7.5 | 309 | 119.5 | [17 empty] | HEB1/7COM |  |  |  | 69% FPC HD 10% C4 21% Reclaim | 69 |  |  |  |  | 10 |  | 21
9665 | 02.01.2017 | Follow-up | T-Shirt | HD | TE-54 | WS | 14X57 | 14 | 5 |  |  |  | 57.875 |  |  | 38.05 | 13.6 | 13.6 | 8.4 | 3.65 | 6387 | 1.79 | 3510 | 242 | 241 | 14 | 298 | 98.5 | 35.69 | [16 empty] | HEB1/7COM |  |  |  | 69% FPC HD 10% C4 21% Reclaim | 69 |  |  |  |  | 10 |  | 21
9665 | 02.06.2017 | Follow-up | T-Shirt | HD | TE-56 | WS | 13.7X57 | 13.7 | 3 |  |  |  | 57.0625 |  |  | 39.5 | 14.4 | 14.4 | 6.9 | [6 empty] | 16.4 | 159 | 559 | 31.8 | [16 empty] | HEB1/7COMPC |  |  |  | 64% FPC HD 15% C4 21% Reclaim | 64 |  |  |  |  | 15 |  | 21
9665 | 02.06.2017 | Follow-up | T-Shirt | HD | TE-53 | WS | 13.7X57 | 13.7 | 1 |  |  |  | 57.25 |  |  | 40.3 | 14.6 | 14.5 | 7.5 | [6 empty] | 9 | 321 | 83.5 | [17 empty] | HEB1/7COMP |  |  |  | 69% FPC HD 10% C4 21% Reclaim | 69 |  |  |  |  | 10 |  | 21
9664 | 03.07.2017 | Follow-up | T-Shirt | HD | TE-13 | WHITE | 54 | 12.9 | 1 |  |  |  | 53.9375 |  |  | 30.96 | 11.9 | 11.9 | 5.6 | 6 | 8718 | 1.7 | 3617 | 248 | 249 | 11 | 335 | 66 | 27.21 | [16 empty] | DOLLAR11620 | 42767 |  |  | 67.2% FPC HD 10.6% C4 20% Reclaim 2.2% MB | 67 |  |  |  |  | 11 |  | 20 |  |  | 2
9664 | 03.07.2017 | Follow-up | T-Shirt | HD | TE-15 | WHITE | 54 | 12.5 | 3 |  |  |  | 53.9375 |  |  | 32.13 | 12.4 | 12.3 | 4.4 | 2.29 | 5878 | 1.68 | 3054 | 180 | 393 | 13 | 295 | 101 | 32.55 | [16 empty] | GWILL-SML | 42767 |  |  | 67.2% FPC HD 10.6% C4 20% Reclaim 2.2% MB
9664 | 03.07.2017 | Follow-up | T-Shirt | HD | TE-16 | WHITE | 57 | 13 | 3 |  |  |  | 56.5 |  |  | 34.74 |  |  |  | 10 | 317 | 114 | [23 empty] | SAFEWAY12720 | 42767 |  |  | 67.2% FPC HD 10.6% C4 20% Reclaim 2.2% MB
9664 | 03.07.2017 | Follow-up | T-Shirt | HD | TE-51 | WHITE | 54 | 13 | 4 |  |  |  | 54.25 |  |  | 31.56 | [9 empty] | 13 | 319 | 86 | [17 empty] | FAMILYD11620 | 42767 |  |  | 69.4% FPC HD 10.6% C4 20% Reclaim | 69 |  |  |  |  | 11 |  | 20
9664 | 03.07.2017 | Follow-up | T-Shirt | HD | TE-52 | Memphis Ys | 54 | 13 | 4 |  |  |  | 54.25 |  |  | 33.09 | [9 empty] | 12 | 370 | 104 | [17 empty] | DG-COUPONS | 42767 |  |  | 69.4% FPC HD 10.6% C4 20% Reclaim
9664 | 03.08.2017 | Follow-up | T-Shirt | HD | TE-2A | KRAFT | 55.5 | 13 | 1 |  |  |  | 55.5 |  |  | 35.15 | 13.1 | 13.1 | 6.5 | 2.96 | 5416 | 1.19 | 2380 | 244 | 310 | 16 | 500 | 69 | 27.54 | [16 empty] | KEKLLER | 2/13 "A" |  |  | 50.8% FPC HD 7.6% C4 25.8% Reclaim 15.8% CaCO3 | 51 |  |  |  |  | 8 |  | 26 |  | 16
9664 | 03.08.2017 | Follow-up | T-Shirt | HD | TE-2C | WHITE | 57 | 16.5 | 1 |  |  |  | 57.25 |  |  | 43.91 | 15.9 | 16 | 8.7 | [6 empty] | 11 | 348 | 113 | [17 empty] | TJMAXX12722 | 2/13 "A" |  |  | 60.9% FPC HD 13.6% C4 12% Reclaim 10% CaCO3 3.5% MB | 61 |  |  |  |  | 14 |  | 12 |  | 10 | 4
9664 | 03.08.2017 | Follow-up | T-Shirt | HD | TE-15 | WHITE | 54 | 13 | 1 |  |  |  | 54.375 |  |  | 32.04 | 12.2 | 12.2 | 16.4 | [6 empty] | 15 | 400 | 87 | [17 empty] | FAMILY11620 | 2/13 "A" |  |  | 72.2% FPC HD 13.6% C4 12% Reclaim 2.2% MB | 72 |  |  |  |  | 14 |  | 12 |  |  | 2
9664 | 03.08.2017 | Follow-up | T-Shirt | HD | TE-16 | WHITE | 54 | 14 | 1 |  |  |  | 54.125 |  |  | 34.78 | 13.33 | 13.2 | 8.9 | 3.07 | 7525 | 1.51 | 2849 | 211 | 409 | 10 | 411 | 63 | 32.48 | [16 empty] | CHERRYSAK | 2/13 "D" |  |  | 72.2% FPC HD 13.6% C4 12% Reclaim 2.2% MB
9664 | 03.08.2017 | Follow-up | T-Shirt | HD | TE-29 | KRAFT | 55 | 13 | 1 |  |  |  | 33.94 | [12 empty] | 15 | 394 | 111 | [17 empty] | KEKLLER | 42779 |  |  | 50.8% FPC HD 7.6% C4 25.8% Reclaim 15.8% CaCO3
9664 | 03.08.2017 | Follow-up | T-Shirt | HD | TE-16 | WHITE | 57 | 13 | 4 |  |  |  | 56.9375 |  |  | 35.71 | 13 | 12.9 | 5.4 | 4.65 | 9117 | 1.49 | 2950 | 289 | 425 | 10 | 375 | 56 | 30.37 | [16 empty] | SAFEWAY12720 | 2/6 "D" |  |  | 67.2% FPC HD 10.6% C4 20% Reclaim 2.2% MB | 67 |  |  |  |  | 11 |  | 20 |  |  | 2
9664 | 03.08.2017 | Follow-up | T-Shirt | HD | TE-27 | KRAFT | 57 | 13.5 | 4 |  |  |  | 57.5 |  |  | 37.73 | 13.6 | 13.2 | 6 | [6 empty] | 15 | 302 | 111 | [17 empty] | KRKELLER | 2/06 "D" |  |  | 50.8% FPC HD 7.6% C4 25.8% Reclaim 15.8% CACO3 | 66 |  |  |  |  | 11 |  | 20 |  |  | 3
9664 | 03.08.2017 | Follow-up | T-Shirt | HD | TE-28 | KRAFT | 57 | 13.5 | 3 |  |  |  | 56.5 |  |  | 35.92 | 13.2 | 13.2 | 5.7 | [6 empty] | 25 | 202 | 87 | [17 empty] | KRKELLER | 2/06 "D" |  |  | 50.8% FPC HD 7.6% C4 25.8% Reclaim 15.8% CACO3
9664 | 03.08.2017 | Follow-up | T-Shirt | HD | TE-51 | WHITE | 54 | 13 | 4 |  |  |  | 54.375 |  |  | 33.25 | 12.7 | 12.5 | 5.2 | [6 empty] | 17 | 308 | 147 | [17 empty] | FAMILYD11620 | 2/06 "D" |  |  | 69.4% FPC HD 10.6% C4 20% Reclaim | 69 |  |  |  |  | 11 |  | 20
9664 | 03.08.2017 | Follow-up | T-Shirt | HD | TE-53 | WHITE | 54 | 12.9 | 4 |  |  |  | 57.25 |  |  | 34.63 | 12.6 | 12.5 | 3.8 | 3.27 | 6025 | 1.49 | 3073 | 233 | 305 | 10 | 248 | 140 | 27.97 | [16 empty] | RACETRAC | 2/06 "D" |  |  | 69.4% FPC HD 10.6% C4 20% Reclaim | 61 |  |  |  |  | 14 |  | 12 |  | 10 | 4
9664 | 03.08.2017 | Follow-up | T-Shirt | HD | TE-2A | KRAFT | 57 | 13.5 | 3 |  |  |  | 57.25 |  |  | 35.82 | 13 | 13.1 | 3.9 | [6 empty] | 15 | 336 | 83 | [17 empty] | KRKELLER | 2/01 "D" |  |  | 50.8% FPC HD 7.6% C4 25.8% Reclaim 15.8% CaCO3 | 51 |  |  |  |  | 8 |  | 26 |  | 16
9664 | 03.08.2017 | Follow-up | T-Shirt | HD | TE-28 | KRAFT | 57 | 13.5 | 4 |  |  |  | 56.9375 |  |  | 36.34 | 13.2 | 13.2 | 3.8 | [6 empty] | 25 | 227 | 174 | [17 empty] | KRKELLER | 2/01 "D" |  |  | 50.8% FPC HD 7.6% C4 25.8% Reclaim 15.8% CaCO3
9664 | 03.08.2017 | Follow-up | T-Shirt | HD | TE-54 | Memphis Ys | 51 | 13 | 4 |  |  |  | 54.25 |  |  | 33.12 | 12.7 | 12.7 | 4.8 | 2.66 | 5076 | 1.49 | 3170 | 241 | 311 | 13 | 366 | 150 | 34.27 | [16 empty] | DGCOUPONS | 2/06 "D" |  |  | 69.4% FPC HD 10.6% C4 20% Reclaim | 69 |  |  |  |  | 11 |  | 20
9664 | 03.08.2017 | Follow-up | T-Shirt | HD | TE-57 | BLACK | 57 | 22 | 3 |  |  |  | 54.875 |  |  | 52.91 | 20 | 19.7 | 10.9 | 4.66 | 6286 | 2.23 | 3127 | 328 | 393 | 13 | 452 | 102 | 97.42 | [16 empty] | 1/6 DNER | 2/06 "D" |  |  | 69.4% FPC HD 10.6% C4 20% Reclaim | 67 |  |  |  |  | 11 |  | 20 |  |  | 2
9664 | 03.08.2017 | Follow-up | T-Shirt | HD | TE-2A | KRAFT | 57 | 13.5 | 1 |  |  |  | 57.375 |  |  | 36.69 | 13.3 | 13.2 | 7 | [6 empty] | 16 | 290 | 96 | [17 empty] | KRKELLER | 2/06 "D" |  |  | 50.8% FPC HD 7.6% C4 25.8% Reclaim 15.8% CaCO3 | 66 |  |  |  |  | 11 |  | 20 |  |  | 3
9665 | 03.13.2017 | Follow-up | T-Shirt | HD | TE-26 | WHITE | 57 | 14 | 4 |  |  |  | 57.5 |  |  | 35.82 | 12.9 | 12.8 | 7.4 | 2.96 | 4230 | 1.53 | 2732 | 232 | 325 | 23 | 246 | 217 | [13 empty] | 509 |  |  | 42790 | HEB 1/7 COMP-C |  |  |  | 55.3% FPC HD 10.3% C4 15% Reclaim 15.4% CaCO3 4% MB Color Feeder 2% Caco | 55 |  |  |  |  | 10 |  | 15 |  | 15 | 4
9665 | 03.13.2017 | Follow-up | T-Shirt | HD | TE-26 | WHITE | 57 | 14 | 4 |  |  |  | 57.5 |  |  | 35.69 | 12.9 | 12.8 | 8.1 | 2.76 | 4541 | 1.51 | 2348 | 236 | 204 | 19 | 275 | 261 | [13 empty] | 509 |  |  | 42791 | HEB 1/7 COMP-C |  |  |  | 55.3% FPC HD 10.3% C4 15% Reclaim 15.4% CaCO3 4% MB Color Feeder 2% Caco
9665 | 03.13.2017 | Follow-up | T-Shirt | HD | TE-26 | WHITE | 57 | 14 | 4 |  |  |  | 57.5 |  |  | 35.74 | 12.9 | 12.8 | 8.9 | 2.99 | 4933 | 1.43 | 2206 | 253 | 324 | 13 | 283 | 111 | [13 empty] | 746 |  |  | 42792 | HEB 1/7 COMP-C |  |  |  | 55.3% FPC HD 10.3% C4 15% Reclaim 15.4% CaCO3 4% MB Color Feeder 2% Caco
9665 | 03.13.2017 | Follow-up | T-Shirt | HD | TE-26 | WHITE | 57 | 14 | 5 |  |  |  | 57.5 |  |  | 36.51 | 13.2 | 13.1 | 8.3 | 2.6 | 4176 | 1.65 | 2600 | 211 | 294 | 17 | 279 | 208 | [13 empty] | 508 |  |  | 42792 | HEB 1/7 COMP-C |  |  |  | 55.3% FPC HD 10.3% C4 15% Reclaim 15.4% CaCO3 4% MB Color Feeder 2% Caco
9665 | 03.13.2017 | Follow-up | T-Shirt | HD | TE-26 | WHITE | 57 | 14 | 4 |  |  |  | 57.375 |  |  | 34.76 | 12.6 | 12.6 | 5.7 | 2.65 | 5030 | 1.61 | 2940 | 228 | 297 | 16 | 354 | 225 | [13 empty] | 550 |  |  | 42795 | HEB 1/7 COMP-C |  |  |  | 55.3% FPC HD 10.3% C4 15% Reclaim 15.4% CaCO3 4% MB Color Feeder 2% Caco
9665 | 03.13.2017 | Follow-up | T-Shirt | HD | TE-26 | WHITE | 60 | 28 | 1 |  |  |  | 60.5 |  |  | 84.07 | 28.9 | 28.8 | 15.5 | 5.281 | 4983 | 2.84 | 2559 | 336 | 429 | 16 | 167 | 224 | 47.65 | [16 empty] | HEB | 42795 |  |  | 55.3% FPC HD 10.3% C4 15% Reclaim 15.4% CaCO3 4% MB 2% Caco (C/F) | 55 |  |  |  |  | 10 |  | 15 |  | 15 | 4
9665 | 03.13.2017 | Follow-up | T-Shirt | HD | TE-26 | WHITE | 57 | 14 | 3 |  |  |  | 57.25 |  |  | 39.27 | 14.2 | 14 | 7.7 | 2.62 | 4146 | 1.55 | 2109 | 240 | 273 | 16 | 284 | 177 | 40.3 | [16 empty] | HEB | 42794 |  |  | 55.3% FPC HD 10.3% C4 15% Reclaim 15.4% CaCO3 4% MB 2% Caco (C/F)
9665 | 03.13.2017 | Follow-up | T-Shirt | HD | TE-26 | WHITE | 57 | 14 | 4 |  |  |  | 57.25 |  |  | 37.65 | 13.7 | 13.6 | 6.9 | 2.49 | 4176 | 1.53 | 2494 | 237 | 335 | 22 | 293 | 146 | 38.51 | [16 empty] | HEB | 42794 |  |  | 55.3% FPC HD 10.3% C4 15% Reclaim 15.4% CaCO3 4% MB 2% Caco (C/F)
9665 | 03.13.2017 | Follow-up | T-Shirt | HD | TE-2B | WHITE | 57 | 14 | 1 |  |  |  | 56.9375 |  |  | 35.94 | 13.1 | 13.1 | 6.7 | 3.75 | 7642 | 1.8 | 3286 | 229 | 418 | 11 | 310 | 104 | 33.91 | [16 empty] | HEB 1/7 COMP-C | 42778 |  |  | 60.9% FPC HD 13.6% C4 12% Reclaim 10% CaCO3 3.5% MB | 61 |  |  |  |  | 14 |  | 12 |  | 10 | 4
9665 | 03.13.2017 | Follow-up | T-Shirt | HD | CE-32 | WHITE | 58 | 13 | 3 |  |  |  | 58.375 |  |  | 33.86 | 12 | 12.3 | 8.5 | [6 empty] | 11 | 336 | 125 | [17 empty] | HEB JR | 42779 |  |  | 60.9% FPC HD 13.6% C4 12% Reclaim 10% CaCO3 3.5% MB
9665 | 03.13.2017 | Follow-up | T-Shirt | HD | TE-53 | WHITE | 57 | 14 | 1 |  |  |  | 56.9375 |  |  | 38.59 | 14.1 | 14.1 | 6.3 | 2.81 | 5519 | 1.49 | 2613 | 243 | 311 | 12 | 208 | 119 | [17 empty] | HEB 1/7 COMP-C | 42779 |  |  | 64.4% FPC HD 13.6% C4 12% Reclaim 10% CaCO3 | 64 |  |  |  |  | 14 |  | 12 |  | 10
9665 | 03.13.2017 | Follow-up | T-Shirt | HD | TE-56 | WHITE | 57 | 14 | 1 |  |  |  | 56.875 |  |  | 38.63 | 14.1 | 14.1 | 7.4 | [6 empty] | 8 | 250 | 150 | [17 empty] | HEB 1/7 COMP-C | 42779 |  |  | 64.4% FPC HD 13.6% C4 12% Reclaim 10% CaCO3
9665 | 03.13.2017 | Follow-up | T-Shirt | HD | TE-57 | WHITE | 57 | 14 | 1 |  |  |  | 57.25 |  |  | 38.92 | 14.1 | 14.3 | 8.1 | [6 empty] | 15 | 396 | 75 | [17 empty] | HEB 1/7 COMP-C | 42779 |  |  | 64.4% FPC HD 13.6% C4 12% Reclaim 10% CaCO3
9665 | 03.17.2017 | Follow-up | T-Shirt | HD | TE-57 | WHITE | 57 | 14 | 1 |  |  |  | 56.9375 |  |  | 38.77 | 14.1 | 14 | 7.1 |  |  |  |  | 9 | 441 | 105 | [18 empty] | 2/7/2017 D | HEB 1/7 COMP-C | TMWS23 |  |  | 69% FPC HD 11% C4 20% Reclaim | 69 |  |  |  |  | 11 |  | 20
9665 | 03.17.2017 | Follow-up | T-Shirt | HD | PE-21 | WHITE | 57 | 14 | 1 |  |  |  | 57.25 |  |  | 36.58 | 13.3 | 13.2 | 8.3 | 2.86 | 5612 | 1.54 | 3623 | 255 | 348 | 14 | 323 | 86 | 43.78 | [15 empty] | 2/08 D | HEB 1/7 COMP-C | SP02WS |  |  | 74% FPC HD 16% C4 10% CaCO3 | 74 |  |  |  |  | 16 |  |  |  | 10
9665 | 03.17.2017 | Follow-up | T-Shirt | HD | CE-32 | WHITE | 57 | 14 | 4 |  |  |  | 57 |  |  | 36.92 | 13.4 | 13.3 | 7.4 | 4.13 | 7251 | 1.97 | 3236 | 220 | 443 | 13 | 334 | 119 | 41.54 | [15 empty] | 2/08 D | HEB 1/7 COMP-C | TMWS36 |  |  | 64.4% FPC HD 10.6% C4 20% Reclaim 5% CaCO3 | 64 |  |  |  |  | 11 |  | 20 |  | 5
9665 | 03.17.2017 | Follow-up | T-Shirt | HD | TE-53 | WHITE | 57 | 14 | 1 |  |  |  | 56.9375 |  |  | 37.8 | 13.8 | 13.6 | 6.4 | [6 empty] | 16 | 235 | 86 | [16 empty] | 2/08 A | HEB 1/7 COMP-C | TMWS36 |  |  | 64.4% FPC HD 10.6% C4 20% Reclaim 5% CaCO3
9665 | 03.17.2017 | Follow-up | T-Shirt | HD | TE-56 | WHITE | 57 | 14 | 7 |  |  |  | 56.875 |  |  | 38.34 | 14 | 13.9 | 6.7 | [6 empty] | 9 | 209 | 138 | [16 empty] | 2/08 A | HEB 1/7 COMP-C | TSWS36 |  |  | 64.4% FPC HD 10.6% C4 20% Reclaim 5% CaCO3
9677 | 03.17.2017 | Follow-up | T-Shirt | HD | TE-2B | WHITE | 57 | 16.5 | 1 |  |  |  | 57.25 |  |  | 44.73 | 16.2 | 16 | 9.4 | 3.71 | 6788 | 1.81 | 219 | 201 | 366 | 9 | 351 | 63 | 39.7 | [15 empty] | 3/01 D | TJMAXX12722 | TSWS6 |  |  | 55.3% FPC HD 10.3% C4 15% Reclaim 15.4% CaCO3 4% MB | 55 |  |  |  |  | 10 |  | 15 |  | 15 | 4
9677 | 03.17.2017 | Follow-up | T-Shirt | HD | TE-16 | WHITE | 54 | 12.9 | 1 |  |  |  | 54.125 |  |  | 32.47 | 12.4 | 12.4 | 4.2 | [6 empty] | 8 | 450 | 63 | [16 empty] | 3/01 D | DOLLAR11620 | TSWS6 |  |  | 72.4% FPC HD 10.6% C4 10% Reclaim 2% MB | 72 |  |  |  |  | 11 |  | 10 |  |  | 2
9677 | 03.17.2017 | Follow-up | T-Shirt | HD | TE-27 | WHITE | 57 | 13.5 | 1 |  |  |  | 56.9375 |  |  | 36.73 | 13.4 | 13.5 | 6.8 | 4.72 | 10747 | 1.42 | 2682 | 313 | 390 | 19 | 218 | 225 | 41.14 | [15 empty] | 3/01 D | KRKELLER-C | TSAK22 |  |  | 47.8% FPC HD 10.6% C4 25.8% Reclaim 15.8% CaCO3 | 48 |  |  |  |  | 11 |  | 26 |  | 16
9677 | 03.17.2017 | Follow-up | T-Shirt | HD | TE-52 | BEIGE | 55.5 | 20.3 | 3 |  |  |  | 56.125 |  |  | 51.75 | 19 | 19.1 | 8.6 | [6 empty] | 25 | 296 | 176 | [16 empty] | 3/01 D | 33312 | TSI559 |  |  | 55.94% FPC HD 13.6% C4 15% Reclaim 15.46% CaCO3 | 56 |  |  |  |  | 14 |  | 15 |  | 15
9677 | 03.17.2017 | Follow-up | T-Shirt | HD | TE-53 | WHITE | 58 | 15.2 | 1 |  |  |  | 58.5 |  |  | 41.41 | 14.7 | 14.7 | 8.6 | [6 empty] | 16 | 242 | 206 | [16 empty] | 3/01 D | SALLYMDI | TSWS6 |  |  | 55.94% FPC HD 13.6% C4 15% Reclaim 15.46% CaCO3
9691 | 04.04.2017 | Follow-up | T-Shirt | HD | TB-81 | WHITE | 16 X 9 X 36 | 24.1 |  |  |  |  | 16.5 | 36 | 7.75 | 25.43 | 23.6 | 23.6 | 8.1 | 5.521 | 6896 | 3.2 | 3496 | 350 | 607 | 12 | 535 | 117 |  | 7.8 | [19 empty] | TGTONE1693 3/22/2017
9691 | 04.04.2017 | Follow-up | T-Shirt | HD | TB-81 | WHITE | 16 X 9 X 36 | 24.1 |  |  |  |  | 16.9375 | 36.0625 | 7 | 21.83 | 23.2 | 23.4 | 9.8 | 7.441 | 9424 | 3.66 | 4115 | 393 | 646 | 12 | 412 | 79 |  | 8.4 | [19 empty] | TGTONE1693 3/21/2017
9691 | 04.04.2017 | Follow-up | T-Shirt | HD | TB-81 | WHITE | 16 X 9 X 36 | 24.1 |  |  |  |  | 16.5 | 35.9375 | 8 | 25.5 | 23.6 | 24.1 | 10.6 | 5.72 | 6583 | 3.04 | 4281 | 347 | 588 | 13 | 545 | 97.5 |  | 7.1 | [19 empty] | TGTONE1693 3/23/2017
9691 | 04.04.2017 | Follow-up | T-Shirt | HD | CE-25 | WHITE | 57 | 25.4 |  |  |  |  | 57.25 |  |  | 69.68 | 25.6 | 25.4 | 16 | 6.27 | 6534 | 3.41 | 3568 | 393 | 582 | 20 | 454 | 149 | 45.93 | 13.7 | [19 empty] | 55.9% FPC HD 10.3% C4 15% Reclaim 15% CaCO3 3.8% MB (3/22) | 56 |  |  |  |  | 10 |  | 15 |  | 15 | 4
9691 | 04.04.2017 | Follow-up | T-Shirt | HD | CE-25 | WHITE | 57 | 25.4 |  |  |  |  | 56.9375 |  |  | 67.19 | 24.6 | 24 | 10.1 | 6.2 | 6564 | 3.49 | 3424 | 391 | 570 | 18 | 468 | 153 |  | 13.8 | [19 empty] | 55.9% FPC HD 10.3% C4 15% Reclaim 15% CaCO3 3.8% MB (3/22)
9664 | 04.04.2017 | Follow-up | T-Shirt | HD | TE-16 | WHITE | 54 | 13 | 3 |  |  |  | 54.125 |  |  | 32.51 | 12.5 | 12.5 | 8.2 | 3.5 | 5897 | 1.32 | 2502 | 217 | 271 | 19 | 349 | 58 | 35.53 | [15 empty] | 2/15 D | FAMILYD11620 |  |  |  | 66.6% FPC HD 10.6% C4 20% Reclaim 2.8% MB | 67 |  |  |  |  | 11 |  | 20 |  | 3
9664 | 04.04.2017 | Follow-up | T-Shirt | HD | TE-26 | WHITE | 57 | 16.5 | 4 |  |  |  | 57.875 |  |  | 44.05 | 15.8 | 15.7 | 8.7 | [6 empty] | 18 | 244 | 242 | [16 empty] | 2/ 15 D | TJMAXX12720 |  |  |  | 60.9% FPC HD 10.6% C4 20% Reclaim 5% CaCO3 3.5% MB
9664 | 04.04.2017 | Follow-up | T-Shirt | HD | TE-27 | KRAFT | 57 | 13.5 | 6 |  |  |  | 56.9375 |  |  | 37.97 | 13.8 | 13.6 | 6.4 | [6 empty] | 18 | 261 | 81 | [16 empty] | 2/15 D | KRKELLER |  |  |  | 50.8% FPC HD 7.6% C4 25.9% Reclaim 15.8% CaCO3 | 51 |  |  |  |  | 8 |  | 26 |  | 16
9664 | 04.04.2017 | Follow-up | T-Shirt | HD | TE-52 | Memphs Yellow | 54 | 13 | 4 |  |  |  | 54.25 |  |  | 33.29 | 12.7 | 12.7 | 7.8 | [6 empty] | 15 | 312 | 203 | [16 empty] | 2/15 D | DGCOUPONS |  |  |  | 64.4% FPC HD 10.6% C4 20% Reclaim 5% CaCO3 | 64 |  |  |  |  | 11 |  | 20 |  | 5
9664 | 04.04.2017 | Follow-up | T-Shirt | HD | TE-51 | Halloween Orange | 54 | 15 | 4 |  |  |  | 54.5 |  |  | 38.81 | 14.8 | 14.8 | 9.9 | 2.67 | 4545 | 1.47 | 2556 | 201 | 256 | 13 | 444 | 209 | 32.03 | [15 empty] | 2/15 D | 29977B0WE |  |  |  | 64.4% FPC HD 10.6% C4 20% Reclaim 5% CaCO3
9664 | 04.07.2017 | Follow-up | T-Shirt | HD | TE-12 | WHITE | 57 | 13 | 1 |  |  |  | 57.125 |  |  | 36.47 | 13.3 | 13.4 | 7.4 | [6 empty] | 9 | 230 | 125 | [16 empty] | 2/20 D | TOMT12720 |  |  |  | 67.2% FPC HD 10.6% C4 20% Reclaim 2.2% MB | 67 |  |  |  |  | 11 |  | 20 |  |  | 2
9664 | 04.07.2017 | Follow-up | T-Shirt | HD | TE-13 | WHITE | 54 | 13 | 1 |  |  |  | 53.875 |  |  | 34.82 | 13.4 | 13.3 | 5.4 | 3.382 | 6199 | 1.448 | 2543 | 235 | 428 | 6 | 320 | 107 | 40.79 | [15 empty] | 2/20 D | FAMILYD11620 |  |  |  | 67.2% FPC HD 10.6% C4 20% Reclaim 2.2% MB
9664 | 04.07.2017 | Follow-up | T-Shirt | HD | TE-27 | KRAFT | 57 | 13.5 | 1 |  |  |  | 57.3125 |  |  | 36.44 | 13.1 | 13 | 5.5 | [6 empty] | 12 | 259 | 125 | 26.53 | [15 empty] | 2/20 D | KRKELLER |  |  |  | 50.89% FPC HD 7.6% C4 25.8% Reclaim 15.8% CACO | 66 |  |  |  |  | 11 |  | 20 |  |  | 3
9664 | 04.07.2017 | Follow-up | T-Shirt | HD | TE-35 | WHITE | 51 | 13 | 1 |  |  |  | 50.9375 |  |  | 31.9 | 13 | 12.9 | 3.4 | [6 empty] | 11 | 469 | 105 | [16 empty] | 2/20 D | RAIDSACK |  |  |  | 69.4% FPC HD 10.6% C4 20% Reclaim | 69 |  |  |  |  | 11 |  | 20
9664 | 04.07.2017 | Follow-up | T-Shirt | HD | TE-52 | WHITE | 54 | 13 | 1 |  |  |  | 54.5 |  |  | 33.24 | 12.7 | 12.7 | 5.9 | [6 empty] | 20 | 288 | 227 | [16 empty] | 2/20 D | DG-COUPONS |  |  |  | 58394% FPC HD 10.6% C4 10% Reclaim 15.46% CACO
9696 | 04.20.2017 | Follow-up | T-Shirt | HD | TE-16 | WHITE | 54 | 13 | 1 |  |  |  | 54.25 |  |  | 32.45 | 12.4 | 12.4 | 6.3 | [6 empty] | 15 | 391 | 105 | 30.85 | [16 empty] | FamilyD11620 | 4/03 D |  |  | 67.4% FPC HD 10.6% C4 20% Reclaim 2% MB | 67 |  |  |  |  | 11 |  | 20 |  |  | 2
9696 | 04.20.2017 | Follow-up | T-Shirt | HD | TE-27 | KRAFT | 57 | 13.5 | 1 |  |  |  | 57.5 |  |  | 35.93 | 13 | 13 | 7.1 | 2.37 | 6465 | 1.47 | 3138 | 211 | 306 | 21 | 293 | 96 | [17 empty] | KRKELLER | 4/03 D |  |  | 60.6% FPC HD 10.6% C4 20% Reclaim 5% CaCO3 3.5% MB | 61 |  |  |  |  | 11 |  | 20 |  | 5 | 4
9696 | 04.20.2017 | Follow-up | T-Shirt | HD | TE-31 | WHITE | 57 | 16.8 | 3 |  |  |  | 56.9375 |  |  | 43.83 | 16 | 15.9 | 7.7 | 4.98 | 8131 | 1.93 | 3666 | 287 | 355 | 15 | 282 | 118 | 24.42 | [16 empty] | TJMAXX12722 | 4/03 D |  |  | 64.4% FPC HD 10.6% C4 20% Reclaim 5% CaCO3 | 64 |  |  |  |  | 11 |  | 20 |  | 5
9696 | 04.20.2017 | Follow-up | T-Shirt | HD | TE-32 | WHITE | 54 | 13 | 1 |  |  |  | 54.125 |  |  | 31.91 | 12.2 | 12.1 | 7.3 | [6 empty] | 10 | 379 | 126 | [17 empty] | FamilyD11620 | 4/03 D |  |  | 64.4% FPC HD 10.6% C4 20% Reclaim 5% CaCO3
9696 | 04.20.2017 | Follow-up | T-Shirt | HD | TE-35 | WHITE | 51 | 13 | 4 |  |  |  | 51.125 |  |  | 31.88 | 12.9 | 12.8 | 6.8 | [6 empty] | 12 | 343 | 89 | [17 empty] | RAIDSACK | 4/03 D |  |  | 64.4% FPC HD 10.6% C4 20% Reclaim 5% CaCO3
9696 | 04.20.2017 | Follow-up | T-Shirt | HD | TE-28 | KRAFT | 57 | 13.5 | 1 |  |  |  | 56.9375 |  |  | 37.02 | 13.5 | 13.4 | 7.1 | [6 empty] | 10 | 350 | 78 | [17 empty] | KRKELLER | 3/06 D |  |  | 47.8% FPC HD 10.6% C4 25.8% Reclaim 15.8% CaCO3 | 56 |  |  |  |  | 10 |  | 15 |  | 15 | 4
9696 | 04.20.2017 | Follow-up | T-Shirt | HD | TE-41 | WHITE | 54 | 12.9 | 1 |  |  |  | 54.0625 |  |  | 32.74 | 12.6 | 12.5 | 10.1 | 3.01 | 5539 | 13.7 | 3525 | 217 | 379 | 12 | 419 | 131 | [17 empty] | DOLLAR11620 | 3/06 D |  |  | 72.4% FPC HD 10.6% C4 15% Reclaim 2% MB | 72 |  |  |  |  | 11 |  | 15 |  |  | 2
9696 | 04.20.2017 | Follow-up | T-Shirt | HD | TE-52 | BEIGE | 55.5 | 20.3 | 1 |  |  |  | 55.5 |  |  | 54.55 | 20.1 | 20 | 14.1 | 3.25 | 4598 | 2.36 | 3153 | 273 | 354 | 19 | 251 | 215 | [17 empty] | 33312 | 3/06 D |  |  | 55.94% FPC HD 13.6% C4 15% Reclaim 15.46% CaCO3 | 56 |  |  |  |  | 14 |  | 15 |  | 15
9696 | 04.20.2017 | Follow-up | T-Shirt | HD | TE-53 | WHITE | 57 | 13 | 1 |  |  |  | 57.375 |  |  | 34.51 | 12.51 | 12.4 | 7.1 | [6 empty] | 15 | 366 | 60 | 26.09 | [16 empty] | 12720 | 3/06 D |  |  | 58.9% FPC HD 10.6% C4 15% Reclaim 15.46% CaCO3
9696 | 04.20.2017 | Follow-up | T-Shirt | HD | TE-59 | Memphis Yellow | 54 | 13 | 1 |  |  |  | 54.5 |  |  | 32 | 12.2 | 12.2 | 6.1 | [6 empty] | 12 | 252 | 104 | 33.51 | [16 empty] | DGCOUPONBS | 3/06 D |  |  | 58.9% FPC HD 10.6% C4 15% Reclaim 15.46% CaCO3
9696 | 04.20.2017 | Follow-up | T-Shirt | HD | TE-2A | KRAFT | 57 | 13.5 | 1 |  |  |  | 57.125 |  |  | 36.31 | 13.2 | 13.2 | 6.5 | [6 empty] | 13 | 298 | 109 | 27.4 | [16 empty] | KRKELLER | 3/13 C |  |  | 51.61% FPC HD 6.79% C4 25.8% Reclaim 15.8% CaCO3
9696 | 04.20.2017 | Follow-up | T-Shirt | HD | TE-2C | WHITE | 57 | 16.5 | 1 |  |  |  | 56.9375 |  |  | 44.73 | 16.3 | 16.3 | 11.3 | [6 empty] | 16 | 282 | 165 | 41.59 | [16 empty] | TJMAXX12722 | 3/13 C |  |  | 55.5% FPC HD 10.3% C4 15% Reclaim 15.4% CaCO3 3.8%MB
9696 | 04.20.2017 | Follow-up | T-Shirt | HD | CE-25 | WHITE | 57 | 25.4 | 1 |  |  |  | 57.25 |  |  | 62.05 | 22.5 | 22.4 | 17.1 | [6 empty] | 10 | 408 | 122 | [17 empty] | 1/6-LLDLUX2 | 3/13 C |  |  | 58.6% FPC HD 10.6% C4 15% Reclaim 15.8% CaCO3
9696 | 04.21.2017 | Follow-up | T-Shirt | HD | TE-27 | KRAFT | 57 | 13.5 | 3 |  |  |  | 57.375 |  |  | 36.6 | 13.21 | 13 | 6 | 2.63 | 615 | 2.23 | 2748 | 230 | 286 | 16 | 350 | 123 | [17 empty] | KRKELLER | 3/13 C |  |  | 51.61% FPC HD 6.79% C4 25.8% Reclaim 15.8% CaCO3 | 52 |  |  |  |  | 7 |  | 26 |  | 16
9696 | 04.21.2017 | Follow-up | T-Shirt | HD | CE-32 | WHITE | 60 | 13 | 1 |  |  |  | 60.375 |  |  | 36.01 | 12.4 | 12.3 | 6.2 | [6 empty] | 14 | 328 | 111 | [17 empty] | WF12821RZ | 3/13 C |  |  | 58.6% FPC HD 10.6% C4 15% Reclaim 15.8% CaCO3
9696 | 04.21.2017 | Follow-up | T-Shirt | HD | TE-2B | WHITE | 61 | 19 | 4 |  |  |  | 56.9375 |  |  | 44.57 | 16.3 | 16.2 | 10.6 | 3.67 | 7827 | 1.83 | 2904 | 193 | 437 | 9 | 428 | 83 | [17 empty] | TJMAXX11272 | 3/08 A |  |  | 55.5% FPC HD 10.3% C4 15% Reclaim 15.4% CaCO3 3.8%MB
9696 | 04.21.2017 | Follow-up | T-Shirt | HD | TE-15 | WHITE | 54 | 12.9 | 4 |  |  |  | 54.25 |  |  | 33.13 | 12.7 | 12.6 | 6.7 | [6 empty] | 8 | 364 | 69 | 33.5 | [16 empty] | DOLLAR11620 | 3/08 A |  |  | 72.4% FPC HD 10.6% C4 15% Reclaim 2%MB
9696 | 04.21.2017 | Follow-up | T-Shirt | HD | CE-25 | WHITE | 66 | 17.7 | 1 |  |  |  | 66.125 |  |  | 52.04 | 16.3 | 16.3 | 12.6 | [6 empty] | 12 | 414 | 117 | 44.88 | [16 empty] | ROSS21X1 | 3/08 A |  |  | 55.5% FPC HD 10.3% C4 15.4% Reclaim 15.4% CaCO3 3.8%MB
9696 | 04.21.2017 | Follow-up | T-Shirt | HD | TE-29 | KRAFT | 57 | 13.5 | 4 |  |  |  | 56.9375 |  |  | 35.58 | 13 | 12.9 | 6.6 | [6 empty] | 14 | 361 | 84 | [17 empty] | KRKELLER-C | 3/08 A |  |  | 51.61% FPC HD 6.79% C4 25.8% Reclaim 15.8% CaCO3
9696 | 04.21.2017 | Follow-up | T-Shirt | HD | TE-51 | WHITE | 54 | 14 | 5 |  |  |  | 53.9375 |  |  | 38.19 | 14.7 | 14.6 | 6.5 | 2.48 | 5837 | 1.53 | 2830 | 193 | 312 | 19 | 427 | 218 | [17 empty] | CHERRY4SATIN | 3/08 A |  |  | 58.9% FPC HD 10.6% C4 15% Reclaim 15.46% CaCO3
9698 | 04.25.2017 | Follow-up | T-Shirt | HD | TE-55 | GREY | 54 | 14 | 3 |  |  |  | 54.25 |  |  | 34.19 | 13.1 | 13.1 | 9.7 | 2.36 | 4638 | 1.27 | 2400 | 205 | 357 | 10 | 316 | 49 | [17 empty] | WALMT120NW | 4/5 C |  |  | 38.6% FPC HD 10.26% C4 30.77% Reclaim 20.51% CaCO3 | 39 |  |  |  |  | 10 |  | 31 |  | 21
9698 | 04.25.2017 | Follow-up | T-Shirt | HD | TE-55 | GREY | 54 | 14 | 1 |  |  |  | 54.125 |  |  | 34.81 | 13.4 | 13.3 | 7 | [6 empty] | 9 | 218 | 77 | 38.55 | [16 empty] | WALMT120NW | 4/10 C |  |  | 38.6% FPC HD 10.26% C4 30.77% Reclaim 20.51% CaCO3
9698 | 04.25.2017 | Follow-up | T-Shirt | HD | TE-55 | GREY | 54 | 14 | 4 |  |  |  | 54.375 |  |  | 34.36 | 13.1 | 13 | 8.8 | 2.36 | 5500 | 1.13 | 2521 | 205 | 257 | 8 | 364 | 63 | [17 empty] | WALMT120NW | 4/10 C |  |  | 38.6% FPC HD 10.26% C4 30.77% Reclaim 20.51% CaCO3
9698 | 04.25.2017 | Follow-up | T-Shirt | HD | TE-58 | GREY | 54 | 14 | 4 |  |  |  | 54.25 |  |  | 35.9 | 13.7 | 13.5 | 9.8 | [6 empty] | 10 | 256 | 123 | 44.65 | [16 empty] | WALMT120NW | 42837 |  |  | 38.6% FPC HD 10.26% C4 30.77% Reclaim 20.51% CaCO3
9697 | 04.25.2017 | Follow-up | T-Shirt | HD | CE-32 | WHITE | 57 | 14 | 1 |  |  |  | 57.25 |  |  | 38.7 | 14 | 13.9 | 11.1 | [6 empty] | 13 | 292 | 102 | 36.17 | [16 empty] | HEB 1/7 COMP-C | 3/08 A |  |  | 55.5% FPC HD 10.3% C4 15% Reclaim 15.4% CaCO3 3.8% MB | 56 |  |  |  |  | 10 |  | 15 |  | 15 | 4
9697 | 04.25.2017 | Follow-up | T-Shirt | HD | TE-56 | WHITE | 57 | 14 | 1 |  |  |  | 57.25 |  |  | 39.53 | 14.3 | 14.2 | 6.5 | 2.76 | 5416 | 1.57 | 2755 | 208 | 363 | 12 | 359 | 75 | [17 empty] | HEB 1/7 COMP-C | 3/08 A |  |  | 58.94% FPC HD 10.6% C4 15% Reclaim 15.46% CaCO3
9697 | 04.25.2017 | Follow-up | T-Shirt | HD | TE-57 | WHITE | 57 | 14 | 1 |  |  |  | 57.25 |  |  | 38.38 | 13.9 | 13.8 | 6.4 | 3.47 | 6313 | 1.64 | 2784 | 248 | 364 | 12 | 266 | 123 | [17 empty] | HEB 1/7 COMP-C | 3/08 A |  |  | 58.94% FPC HD 10.6% C4 15% Reclaim 15.46% CaCO3
9697 | 04.25.2017 | Follow-up | T-Shirt | HD | TE-56 | WHITE | 57 | 14 | 2 |  |  |  | 57.9375 |  |  | 37.34 | 13.4 | 13.3 | 6.6 | [6 empty] | 14 | 244 | 141 | 38.29 | [16 empty] | HEB 1/7 COMP-C | 3/08 A |  |  | 58.94% FPC HD 10.6% C4 15% Reclaim 15.46% CaCO3
9697 | 04.25.2017 | Follow-up | T-Shirt | HD | TE-26 | WHITE | 57 | 14 | 4 |  |  |  | 57.25 |  |  | 37.45 | 13.6 | 13.4 | 7 | 3.35 | 5158 | 1.65 | 2656 | 235 | 282 | 18 | 246 | 258 | 38.19 | [16 empty] | HEB 1/7 COMP-C | 3/03 A |  |  | 55.3% FPC HD 10.3% C4 15% Reclaim 15.4% CaCO3 4.0% MB
9697 | 04.25.2017 | Follow-up | T-Shirt | HD | TE-26 | WHITE | 57 | 14 | 3 |  |  |  | 57.25 |  |  | 36.87 | 13.4 | 13.4 | 7.3 | 3.01 | 5916 | 1.77 | 2900 | 239 | 310 | 14 | 288 | 129 | 32.04 | [16 empty] | HEB 1/7 COMP-C | 3/05 A |  |  | 55.5% FPC HD 10.3% C4 15% Reclaim 15.4% CaCO3 3.8% MB
9697 | 04.25.2017 | Follow-up | T-Shirt | HD | TE-26 | WHITE | 57 | 14 | 1 |  |  |  | 57.9375 |  |  | 37.63 | 13.5 | 13.4 | 7.5 | [6 empty] | 22 | 316 | 90 | [17 empty] | HEB 1/7 COMP-C | 3/06 D |  |  | 55.5% FPC HD 10.3% C4 15% Reclaim 15.4% CaCO3 3.8% MB
9697 | 04.25.2017 | Follow-up | T-Shirt | HD | TE-56 | WHITE | 57 | 14 | 1 |  |  |  | 57.9375 |  |  | 36.75 | 13.2 | 13 | 5.6 | [6 empty] | 12 | 234 | 68 | [17 empty] | HEB 1/7 COMP-C | 3/13 C |  |  | 58.94% FPC HD 10.6% C4 15% Reclaim 15.4% CaCO3
9697 | 04.25.2017 | Follow-up | T-Shirt | HD | TE-57 | WHITE | 57 | 14 | 1 |  |  |  | 57.25 |  |  |  | 14 | 13.9 | 6.7 | [6 empty] | 13 | 188 | 148 | [17 empty] | HEB 1/4 COMP-C | 3/13 C |  |  | 58.94% FPC HD 10.6% C4 15% Reclaim 15.46% CaCO3 | 58 |  |  |  |  | 11 |  | 15 |  | 15
9697 | 04.26.2017 | Follow-up | T-Shirt | HD | TE-26 | WHITE | 57 | 14 | 1 |  |  |  | 57.25 |  |  | 38.15 | 13.8 | 13.7 | 5.6 | 2.81 | 4762 | 1.59 | 3015 | 240 | 358 | 20 | 224 | 203 | 36.11 | [16 empty] | HEB 1/7 COMP | 4/03 B |  |  | 60.6% FPC HD 10.6% C4 20% Reclaim 5% CaCO3 3.8% MB | 61 |  |  |  |  | 11 |  | 20 |  | 5 | 4
9697 | 04.26.2017 | Follow-up | T-Shirt | HD | CE-32 | WHITE | 58 | 13 |  |  |  |  | 57.9375 |  |  | 35.81 | 12.8 | 12.1 | 9.8 | 2.89 | 6453 | 1.66 | 2441 | 205 | 462 | 17 | 339 | >36 | [17 empty] | HEB JR-C | 4/05 A |  |  | 64.4% FPC HD 10.6% C4 20% Reclaim 5% CaCO3
9697 | 04.26.2017 | Follow-up | T-Shirt | HD | TE-56 | WHITE | 57 | 14 | 5 |  |  |  | 56.9375 |  |  | 38.69 | 14.1 | 14 | 6.9 | [6 empty] | 14 | 190 | 255 | [17 empty] | HEB 1/7 COMP | 4/05 C |  |  | 60.4% FPC HD 10.6% C4 25% Reclaim 4% CaCO3
9697 | 04.26.2017 | Follow-up | T-Shirt | HD | TE-56 | WHITE | 57 | 14 | 5 |  |  |  | 57.25 |  |  | 41.66 | 15.1 | 15.1 | 6.4 | [6 empty] | 15 | 210 | 126 | [17 empty] | HEB 1/7 COMP | 4/10 C |  |  | 60.4% FPC HD 10.6% C4 25% Reclaim 4% CaCO3
9697 | 04.26.2017 | Follow-up | T-Shirt | HD | TE-56 | WHITE | 57 | 14 | 1 |  |  |  | 56.9375 |  |  | 38.22 | 13.9 | 13.5 | 8.3 | [6 empty] | 21 | 245 | 168 | [17 empty] | HEB 1/7 COMP | 4/10 C |  |  | 60.4% FPC HD 10.6% C4 25% Reclaim 4% CaCO3
9691 | 05.04.2017 | Follow-up | T-Shirt | HD | TB-12 | WHITE | 9 X 6 X 16 | 14.7 |  |  |  |  | 9.0625 | 15.9375 | 6.18 | 3.51 | 12.9 | 12.8 | 3.7 | 3.31 | 8991 | 1.56 | 3362 | 222 | 316 | 16 | 293 | 81 | 33.28 | [15 empty] | 42801 | TGTONE9616
9691 | 05.04.2017 | Follow-up | T-Shirt | HD | TB-12 | WHITE | 9 X 6 X 16 | 14.7 |  |  |  |  | 8.5 | 15.875 | 5.87 | 3.52 | 13.3 | 12.8 | 6.2 | 3.2 | 5804 | 1.77 | 4133 | 202 | 410 | 15 | 380 | 69 | 33.66 | [15 empty] | 42802 | TGTONE9616
9691 | 05.04.2017 | Follow-up | T-Shirt | HD | TB-12 | WHITE | 9 X 6 X 16 | 14.7 |  |  |  |  | 9 | 15.9375 | 5.93 | 3.51 | 13 | 13 | 3.9 | 4.34 | 7744 | 2 | 3722 | 243 | 370 | 15 | 397 | 102 | 25.8 | [15 empty] | 42803 | TGTONE9616
9691 | 05.04.2017 | Follow-up | T-Shirt | HD | TB-12 | WHITE | 9 X 6 X 16 | 14.7 |  |  |  |  | 9.0625 | 15.9375 | 6.18 | 3.51 | 12.9 | 12.8 | 3.7 | 3.31 | 8991 | 1.56 | 3362 | 222 | 316 | 16 | 293 | 81 | 33.28 | [15 empty] | 42801 | TGTONE9616
9691 | 05.04.2017 | Follow-up | T-Shirt | HD | TB-12 | WHITE | 9 X 6 X 16 | 14.7 |  |  |  |  | 8.5 | 15.875 | 5.87 | 3.52 | 13.3 | 12.8 | 6.2 | 3.2 | 5804 | 1.77 | 4133 | 202 | 410 | 15 | 380 | 69 | 33.66 | [15 empty] | 42802 | TGTONE9616
9691 | 05.04.2017 | Follow-up | T-Shirt | HD | TB-12 | WHITE | 9 X 6 X 16 | 14.7 |  |  |  |  | 9 | 15.9375 | 5.93 | 3.51 | 13 | 13 | 3.9 | 4.34 | 7744 | 2 | 3722 | 243 | 370 | 15 | 397 | 102 | 25.8 | [15 empty] | 42803 | TGTONE9616
9708 | 05.04.2017 | Follow-up | T-Shirt | HD | TB-72 | WHITE | 16 X 9 X 36 | 24.1 |  |  |  |  | 15.875 | 35.9375 | 8.25 | 24.32 | 24.9 | 24.9 | 9.1 | 7.61 | 7498 | 3 | 3620 | 344 | 573 | 10 | 447 | 114 | 47.71 | 9.5 |  | 6.90 / 7210 | 5.62 / 5632 |  | 2.23 / 2563 | [9 empty] | 42845 | TGTONE16936
9708 | 05.04.2017 | Follow-up | T-Shirt | HD | TB-72 | WHITE | 16 X 9 X 36 | 24.1 |  |  |  |  | 15.9375 | 36.25 | 8.31 | 22.41 | 2301 | 22.8 | 9.1 | 6.82 | 7840 | 3.02 | 3319 | 329 | 569 | 18 | 661 | 150 |  | 9.2 |  | 6.00 / 8006 | 4.95 / 5445 |  | 2.29 / 2768 | [9 empty] | 42846 | TGTONE16936
9708 | 05.04.2017 | Follow-up | T-Shirt | HD | TB-72 | WHITE | 16 X 9 X 36 | 24.1 |  |  |  |  | 16.875 | 36.25 | 8.06 | 23.65 | 21.7 | 21.7 | 9.7 | 6.36 | 7472 | 3.17 | 3649 | 355 | 523 | 15 | 362 | 167 |  | 9 |  | 6.43 / 7342 | 4023 / 4571 |  | 2.691 / 2961 | [9 empty] | 42849 | TGTONE16936
9696 | 05.04.2017 | Follow-up | T-Shirt | HD | TE-2A | KRAFT | 57 | 14 | 1 |  |  |  | 56.9375 |  |  | 36.94 | 13.5 | 13.4 | 7.4 | 3.21 | 5255 | 1.49 | 2720 | 298 | 301 | 15 | 250 | 128 | [16 empty] | 3/8/2017 C | ACE12723 |  |  |  | 47.8% FPC HD 10.6% C4 25.8% Reclaim 15.8% CaCO3 | 48 |  |  |  |  | 11 |  | 26 |  | 16
9696 | 05.04.2017 | Follow-up | T-Shirt | HD | TB-2B | WHITE | 57 | 16.5 | 1 |  |  |  | 57.25 |  |  | 43.08 | 15.6 | 15.6 | 7.4 | [6 empty] | 10 | 404 | 51 | 34.89 | [15 empty] | 3/8/2017 C | TJMAXX12722 |  |  |  | 55.5% FPC HD 10.3% C4 15% Reclaim 15.4% CaCO3 3.8% MB
9696 | 05.04.2017 | Follow-up | T-Shirt | HD | TB-2C | WHITE | 57 | 16.5 | 1 |  |  |  | 57.25 |  |  | 46.44 | 16.9 | 16.8 | 10.8 | [6 empty] | 13 | 335 | 147 | [16 empty] | 3/8/2017 C | TJMAXX12722 |  |  |  | 55.5% FPC HD 10.3% C4 15% Reclaim 15.4% CaCO3 3.8% MB
9696 | 05.04.2017 | Follow-up | T-Shirt | HD | TB-28 | KRAFT | 57 | 13.5 | 4 |  |  |  | 56.9375 |  |  | 38.02 | 13.9 | 13.8 | 6.7 | [6 empty] | 16 | 241 | 117 | [16 empty] | 3/8/2017 C | KRKELLER |  |  |  | 47.8% FPC HD 10.6% C4 25.8% Reclaim 15.8% CaCO3
9696 | 05.04.2017 | Follow-up | T-Shirt | HD | TE-52 | IVORY | 55.5 | 20.3 | 3 |  |  |  | 55.5 |  |  | 50.95 | 19.1 | 19 | 11.6 | 5.94 | 5704 | 3.05 | 3357 | 399 | 498 | 20 | 242 | 162 | 48.2 | [15 empty] | 3/8/2017 C | 33312 |  |  |  | 55.94% FPC HD 13.6.% C4 15% Reclaim 15.46% CaCO3
9696 | 05.04.2017 | Follow-up | T-Shirt | HD | TE-57 | IVORY | 57.5 | 20.3 | 1 |  |  |  | 55.5 |  |  | 54.71 | 20.5 | 20.5 | 14.3 | 2.701 | 3804 | 2.07 | 2933 | 254 | 277 | 18 | 202 | 195 | 49.48 | [15 empty] | 4/09 B | 33312 |  |  |  | 60.4% FPC HD 10.6.% C4 25% Reclaim 4% CaCO3
9696 | 05.04.2017 | Follow-up | T-Shirt | HD | TE-2A | KRAFT | 57 | 13.5 | 1 |  |  |  | 56.9375 |  |  | 37.44 | 13.7 | 13.5 | 7.5 | 2.82 | 4306 | 1.4 | 2452 | 255 | 309 | 11 | 328 | 153 | 28.69 | [15 empty] | 4/10 A | KRKELLER |  |  |  | 47.8% FPC HD 10.6% C4 25.8% Reclaim 15.8% CaCO3
9696 | 05.04.2017 | Follow-up | T-Shirt | HD | TE-2B | WHITE | 57 | 13 | 1 |  |  |  | 56.9375 |  |  | 34.36 | 12.5 | 12.4 | 7.8 | [6 empty] | 19 | 227 | 140 | [16 empty] | 4/10 A | RACETRACK |  |  |  | 60.2% FPC HD 10.6% C4 20.4% Reclaim 5% CaCO3 3.8% MB
9696 | 05.04.2017 | Follow-up | T-Shirt | HD | TE-2C | WHITE | 60 | 13 | 4 |  |  |  | 60.5 |  |  | 37.71 | 12.9 | 12.8 | 8.2 | [6 empty] | 21 | 188 | 179 | [16 empty] | 4/10 A | TRACTORSUPPLY |  |  |  | 60.2% FPC HD 10.6% C4 20.4% Reclaim 5% CaCO3 3.8% MB | 60 |  |  |  |  | 11 |  | 20 |  | 5 | 4
9696 | 05.04.2017 | Follow-up | T-Shirt | HD | TE-54 | WHITE | 57 | 13 | 1 |  |  |  | 56.9375 |  |  | 35.44 | 12.9 | 12.8 | 10.8 | [6 empty] | 12 | 248 | 189 | [16 empty] | 4/10 A | SAFEWAY12720 |  |  |  | 64.4% FPC HD 10.6% C4 25% Reclaim
9696 | 05.04.2017 | Follow-up | T-Shirt | HD | TE-2A | KRAFT | 57 | 13.5 | 2 |  |  |  | 56.9375 |  |  | 36.59 | 13.3 | 13.3 | 8.5 | 3.21 | 4769 | 1.4 | 2307 | 199 | 345 | 13 | 298 | 146 | 26.5 | [15 empty] | 4/05 A | KRKELLER |  |  |  | 47.8% FPC HD 10.6% C4 25.8% Reclaim 15.8% CaCO3
9696 | 05.04.2017 | Follow-up | T-Shirt | HD | TE-2B | WHITE | 50 | 24.1 | 4 |  |  |  | 50.125 |  |  | 58.71 | 24.4 | 24.3 | 7 | [6 empty] | 12 | 398 | 72 | [16 empty] | 4/05 A | TGTONE16936 |  |  |  | 60.6% FPC HD 10.6% C4 20.0% Reclaim 5% CaCO3 3.8% MB
9696 | 05.04.2017 | Follow-up | T-Shirt | HD | TE-34 | WHITE | 54 | 12.9 | 1 |  |  |  | 54.25 |  |  | 33.59 | 12.9 | 12.9 | 7 | [6 empty] | 10 | 478 | 75 | [16 empty] | 4/05 A | DOLLAR11620 |  |  |  | 64.4% FPC HD 10.6% C4 20% Reclaim 5% CACO
9696 | 05.04.2017 | Follow-up | T-Shirt | HD | TE-54 | BLACK | 57 | 13 | 6 |  |  |  | 57.25 |  |  | 57.46 | 20.9 | 21.6 | 7.3 | 3.64 | 4277 | 2.52 | 3196 | 315 | 424 | 15 | 209 | 275 | 58.18 | [15 empty] | 4/05 A | BLACKSACK |  |  |  | 64.4% FPC HD 10.6% C4 25% Reclaim
9696 | 05.04.2017 | Follow-up | T-Shirt | HD | TE-42 | WHITE | 51 | 13 | 3 |  |  |  | 50.9375 |  |  | 30.64 | 12.5 | 12.4 | 6.2 | [6 empty] | 7 | 270 | 125 | [16 empty] | 4/12/2017 B | RAIDSACK |  |  |  | 67.0% FPC HD 10.6% C4 20.4% Reclaim 2% MB
9696 | 05.04.2017 | Follow-up | T-Shirt | HD | TE-2C | KRAFT | 57 | 13 | 4 |  |  |  | 57.25 |  |  | 36.57 | 13.3 | 13.2 | 7 | 2.52 | 5872 | 1.33 | 2850 | 191 | 367 | 13 | 280 | 134 | 25.41 | [15 empty] | 4/17 D | ABS2720 |  |  |  | 47.8% FPC HD 10.6% C4 25.8% Reclaim 15.8% CaCO3
9696 | 05.04.2017 | Follow-up | T-Shirt | HD | TE-33 | WHITE | 54 | 13 | 2 |  |  |  | 53.875 |  |  | 33.9 | 13.1 | 13.1 | 6.9 | [6 empty] | 9 | 380 | 104 | [16 empty] | 4/17 D | FAMILYD11620 |  |  |  | 64.4% FPC HD 10.6% C4 20% Reclaim 5% CaCO3 | 64 |  |  |  |  | 11 |  | 20 |  | 5
9696 | 05.04.2017 | Follow-up | T-Shirt | HD | TE-35 | WHITE | 51 | 13 | 2 |  |  |  | 50.9375 |  |  | 31.63 | 12.9 | 12.9 | 6 | [6 empty] | 14 | 399 | 72 | [16 empty] | 4/17 D | RAIDSACK |  |  |  | 64.4% FPC HD 10.6% C4 20% Reclaim 5% CaCO3
9696 | 05.04.2017 | Follow-up | T-Shirt | HD | TE-42 | WHITE | 52.5 | 13 | 2 |  |  |  | 52.9375 |  |  | 32.76 | 12.8 | 12.8 | 7.2 | 2.32 | 5961 | 1.33 | 2617 | 228 | 292 | 9 | 188 | 222 | 24.93 | [15 empty] | 4/17 D | CPCRHILLS13 |  |  |  | 67.0% FPC HD 10.6% C4 20.4% Reclaim 2% MB
9696 | 05.04.2017 | Follow-up | T-Shirt | HD | TE-41 | WHITE | 48 | 12 | 2 |  |  |  | 48.0625 |  |  | 30.15 | 13 | 12.9 | 5.8 | [6 empty] | 13 | 248 | 179 | [16 empty] | 4/17 D | RAIDMIND |  |  |  | 67.0% FPC HD 10.6% C4 20.4% Reclaim 2% MB
9696 | 05.04.2017 | Follow-up | T-Shirt | HD | TE-2B | WHITE | 50 | 24.1 | 1 |  |  |  | 49.875 |  |  | 58.01 | 24.2 | 24.1 | 15.2 | 7.12 | 9500 | 2.89 | 3397 | 331 | 577 | 14 | 493 | <36 | 48.4 | [15 empty] | 4/19 A | TGTONE6936 |  |  |  | 60.2% FPC HD 10.6% C4 20.4% Reclaim 3.8% MB 5% CACO
9696 | 05.04.2017 | Follow-up | T-Shirt | HD | TE-2C | WHITE | 57 | 16.5 | 1 |  |  |  | 57.375 |  |  | 43.62 | 15.8 | 15.8 | 9.1 | [6 empty] | 14 | 294 | 130 | [16 empty] | 4/19 A | TJMAXX12722 |  |  |  | 60.2% FPC HD 10.6% C4 20.4% Reclaim 3.8% MB 5% CACO
9696 | 05.04.2017 | Follow-up | T-Shirt | HD | TE-55 | WHITE | 54 | 13 | 1 |  |  |  | 54.5 |  |  | 33.42 | 12.7 | 12.6 | 7.4 | [6 empty] | 10 | 218 | 117 | [16 empty] | 4/19 A | FAMILY11620 |  |  |  | 59.0% FPC HD 10.6% C4 30.4% Reclaim
9696 | 05.04.2017 | Follow-up | T-Shirt | HD | TE-54 | MEMPHIS Yellow | 54 | 13 | 1 |  |  |  | 54.25 |  |  | 32.23 | 12.9 | 12.8 | 7.4 | [6 empty] | 14 | 222 | 154 | [16 empty] | 4/19 A | DG-Coupons |  |  |  | 59.0% FPC HD 10.6% C4 30.4% Reclaim
9696 | 05.04.2017 | Follow-up | T-Shirt | HD | TE-57 | BEIGE | 55 | 19 | 4 |  |  |  | 55.5 |  |  | 55.65 | 20.8 | 20.1 | 13.2 | 5.32 | 6123 | 3.11 | 5747 | 347 | 478 | 26 | 223 | 254 | 43.5 | [15 empty] | 4/19 A | 33312 |  |  |  | 59.4% FPC HD 10.6% C4 30% Reclaim | 59 |  |  |  |  | 11 |  | 30
9696 | 05.05.2017 | Follow-up | T-Shirt | HD | TE-2A | WHITE | 57 | 13 | 2 |  |  |  | 57.25 |  |  | 35.42 | 12.8 | 12.7 | 7.5 | 2.32 | 4936 | 1.5 | 3356 | 224 | 389 | 16 | 262 | 123 | 35.5 | [15 empty] | 4/24 C | SAFEWAY |  |  |  | 60.2% FPC HD 10.6% C4 20.4% Reclaim 5% CaCO3 3.8% MB | 60 |  |  |  |  | 11 |  | 20 |  | 5 | 4
9696 | 05.05.2017 | Follow-up | T-Shirt | HD | TE-2B | WHITE | 50 | 24.1 | 2 |  |  |  | 50.125 |  |  | 57.1 | 23.7 | 23.7 | 14.7 | 6.83 | 6916 | 3 | 2967 | 338 | 405 | 14 | 393 | 144 | 44.96 | [15 empty] | 4/24 C | TGTONE16936 |  |  |  | 60.2% FPC HD 10.6% C4 20.4% Reclaim 5% CaCO3 3.8% MB
9696 | 05.05.2017 | Follow-up | T-Shirt | HD | TE-2C | WHITE | 57 | 16.5 | 1 |  |  |  | 57.5 |  |  | 43.07 | 15.6 | 15.5 | 8.1 | [6 empty] | 17 | 215 | 174 | [16 empty] | 4/24 C | TJMAXX12720 |  |  |  | 60.2% FPC HD 10.6% C4 20.4% Reclaim 5% CaCO3 3.8% MB
9696 | 05.05.2017 | Follow-up | T-Shirt | HD | TE-29 | WHITE | 54 | 15 | 2 |  |  |  | 53.9375 |  |  | 34.63 | 13.3 | 13.2 | 6.2 | [6 empty] | 13 | 330 | 121 | [16 empty] | 4/24 C | PIGWAY |  |  |  | 60.2% FPC HD 10.6% C4 20.4% Reclaim 5% CaCO3 3.8% MB
9696 | 05.05.2017 | Follow-up | T-Shirt | HD | TE-51 | Memphis Yellow | 54 | 15 | 5 |  |  |  | 53.9375 |  |  | 33.57 | 12.9 | 12.8 | 6 | [6 empty] | 21 | 199 | 216 | [16 empty] | 4/24 C | DG-COUPONS |  |  |  | 61.0% FPC HD 10.6% C4 25.4% Reclaim 3% CaCO3
9664 | 05.05.2017 | Follow-up | T-Shirt | HD | TE-12 | WHITE | 54 | 14 | 5 |  |  |  | 53.375 |  |  | 35.04 | 13.6 | 13.6 | 6.3 | [6 empty] | 19 | 162 | 231 | [16 empty] | 2/15 D | 1/6 HDTYOU2 |  |  |  | 62.2% FPC HD 10.6% C4 20% Reclaim 5% CaCO3 2.2% MB | 62 |  |  |  |  | 11 |  | 20 |  | 5 | 2
9664 | 05.05.2017 | Follow-up | T-Shirt | HD | TE-34 | WHITE | 54 | 14.4 | 4 |  |  |  | 53.9375 |  |  | 33.53 | 12.9 | 12.9 | 8.8 | 3.08 | 5629 | 1.54 | 3587 | 255 | 287 | 11 | 421 | 63 | 30.08 | [15 empty] | 2/15 D | EXC11621 |  |  |  | 64.4% FPC HD 10.6% C4 20% Reclaim 5% CaCO3
9664 | 05.05.2017 | Follow-up | T-Shirt | HD | TE-35 | WHITE | 57 | 13 | 1 |  |  |  | 51.125 |  |  | 28.82 | 11.7 | 11.6 | 5.8 | 2.5 | 4916 | 1.25 | 3219 | 195 | 484 | 10 | 423 | 36 | 24.5 | [15 empty] | 2/15 D | RAIDSACK |  |  |  | 64.4% FPC HD 10.6% C4 20% Reclaim 5% CaCO3
9664 | 05.05.2017 | Follow-up | T-Shirt | HD | TE-42 | WHITE | 51 | 15 | 4 |  |  |  | 51.875 |  |  | 31.86 | 12.7 | 12.6 | 4.9 | [6 empty] | 10 | 334 | 78 | [16 empty] | 2/15 D | RAIDSACK3 |  |  |  | 66.6% FPC HD 10.6% C4 20% Reclaim 2.8% MB
9664 | 05.05.2017 | Follow-up | T-Shirt | HD | TE-57 | WHITE | 57 | 15 | 5 |  |  |  | 56.9375 |  |  | 41.08 | 15 | 14.9 | 7.2 | [6 empty] | 9 | 381 | 105 | [16 empty] | 2/15 D | 1/6 HDSML2 |  |  |  | 64.4% FPC HD 10.6% C4 20% Reclaim 5% CaCO3
9698 | 05.18.2017 | Follow-up | T-Shirt | HD | TE-55 | GREY | 48 | 15 | 7 |  |  |  | 47.5 |  |  | 33.42 | 14.6 | 14.5 | 9.3 | [6 empty] | 9 | 292 | 126 | 40.47 | [15 empty] | 4/17 D | WAL16828-C |  |  |  | 48.46% FPC HD 10.26% C4 30.77% Reclaim 10.51% CaCO3 | 48 |  |  |  |  | 10 |  | 31 |  | 11
9698 | 05.18.2017 | Follow-up | T-Shirt | HD | TE-58 | GREY | 54 | 14 | 2 |  |  |  | 53.875 |  |  | 35.21 | 13.6 | 13.6 | 10.8 | [6 empty] | 11 | 230 | 86 | [16 empty] | 4/17 D | WALMTW-NW |  |  |  | 38.46% FPC HD 10.26% C4 30.77% Reclaim 20.51% CaCO3 | 38 |  |  |  |  | 10 |  | 31 |  | 21
9698 | 05.18.2017 | Follow-up | T-Shirt | HD | TE-55 | GREY | 54 | 14.8 | 3 |  |  |  | 54.375 |  |  | 36.3 | 13.9 | 13.8 | 8.5 | [6 empty] | 5 | 456 | <36 | [16 empty] | 5/02 D | WALMT20NW |  |  |  | 49.40% FPC HD 10.6% C4 20% Reclaim 20% CaCO3 | 49 |  |  |  |  | 11 |  | 20 |  | 20
9697 | 05.18.2017 | Follow-up | T-Shirt | HD | TE-2B | WHITE | 57 | 14 | 3 |  |  |  | 56.9375 |  |  | 37.82 | 13.8 | 13.7 | 7.2 | [6 empty] | 10.3 | 232 | 108 | 34.65 | [15 empty] | 4/17 D | HEB 1/7 COMP-C |  |  |  | 60.2% FPC HD 10.6% C4 20.4% Reclaim 5% CaCO3 3.8% MB | 60 |  |  |  |  | 11 |  | 20 |  | 5 | 4
9697 | 05.18.2017 | Follow-up | T-Shirt | HD | TE-26 | WHITE | 57 | 14 | 4 |  |  |  | 57.375 |  |  | 37.49 | 13.9 | 13.8 | 7.3 | [6 empty] | 15 | 289 | 194 | [16 empty] | 4/17 D | HEB 1/7 COMP-C |  |  |  | 60.2% FPC HD 10.6% C4 20.4% Reclaim 5% CaCO3 3.8% MB
9697 | 05.18.2017 | Follow-up | T-Shirt | HD | CE-32 | WHITE | 58 | 13 | 1 |  |  |  | 58.5 |  |  | 36.67 | 13 | 12.9 | 7.3 | [6 empty] | 10 | 404 | 74 | [16 empty] | 4/17 D | HEBJR-C |  |  |  | 64.4% FPC HD 10.6% C4 20% Reclaim 5% CaCO3
9697 | 05.18.2017 | Follow-up | T-Shirt | HD | CE-32 | WHITE | 58 | 13 | 2 |  |  |  | 58.25 |  |  | 34.7 | 12.4 | 12.3 | 8.8 | [6 empty] | 11 | 383 | 110 | [16 empty] | 4/19 C | HEBJR-C |  |  |  | 64.4% FPC HD 10.6% C4 20% Reclaim 5% CaCO3
9697 | 05.18.2017 | Follow-up | T-Shirt | HD | TE-56 | WHITE | 57 | 14 | 1 |  |  |  | 56.9375 |  |  | 39.17 | 14.3 | 14.3 | 7.2 | [6 empty] | 14 | 217 | 107 | [16 empty] | 4/19 C | HEB 1/7 COMP-C |  |  |  | 59% FPC HD 10.6% C4 30.4% Reclaim | 59 |  |  |  |  | 11 |  | 30
9722 | 05.30.2017 | Follow-up | T-Shirt | HD | TB-72 | WHITE | 16 X 9 X 36 | 24.1 |  |  |  |  | 16.9375 | 36.0625 |  | 22.49 | 23.2 | 23 | 7 | 5.46 | 6578 | 3.91 | 3990 | 343 | 523 | 19 | 318 | 141 | 45.12 | 7.9 |  | 8.15 / 4639 | 4.11 / 5208 |  | 3.06 / 3525 | [9 empty] | 42878 | TGTONE16936
9722 | 05.30.2017 | Follow-up | T-Shirt | HD | TB-72 | WHITE | 16 X 9 X 36 | 24.1 |  |  |  |  | 17.375 | 35.25 |  | 23.89 | 23.4 | 23.5 | 5.8 | 7.09 | 7516 | 4.02 | 4740 | 393 | 551 | 14 | 396 | 83 | 47.14 | 7.7 |  | 8.29 / 4788 | 4.92 / 5282 |  | 2.95 / 5631 | [9 empty] | 42879 | TGTONE16936
9722 | 05.30.2017 | Follow-up | T-Shirt | HD | TB-72 | WHITE | 16 X 9 X 36 | 24.1 |  |  |  |  | 15.9375 | 35.9375 |  | 24.11 | 23.9 | 23.6 | 9.9 | 6.83 | 7743 | 3.6 | 3961 | 351 | 491 | 17 | 423 | 150 | 46.35 | 6.8 |  | 8.01 / 4423 | 4.21 / 3994 |  | 2.82 / 3060 | [9 empty] | 42880 | TGTONE16936
9722 | 05.30.2017 | Follow-up | T-Shirt | HD | TB-72 | WHITE | 16 X 9 X 36 | 24.1 |  |  |  |  | 16.9375 | 35.9375 |  | 24.02 | 24.2 | 23.9 | 7.2 | 5.41 | 6490 | 3.66 | 3703 | 313 | 451 | 19 | 404 | 162 | 47.45 | 7.4 |  | 7.38 / 4168 | 4.9 / 5102 |  | 3.2 / 3201 | [9 empty] | 42881 | TGTONE16936
9727 | 06.14.2017 | Follow-up | T-Shirt | HD | TE-57 | WHITE | 57 | 14 | 1 |  |  |  | 57.25 |  |  | 37.46 | 13.6 | 13.4 | 9.8 | [6 empty] | 16 | 209 | 166 | [16 empty] | 5/08 C | HEB 1/7 COMP. |  |  |  | 61% FPC HD 10.6% C4 25.4% Reclaim 3% CaCO3 | 61 |  |  |  |  | 11 |  | 25 |  | 3
9727 | 06.14.2017 | Follow-up | T-Shirt | HD | TE-2C | WHITE | 57 | 13.7 | 4 |  |  |  | 56.9375 |  |  | 39.05 | 14.2 | 14.2 | 9 | [6 empty] | 17 | 308 | 154 | [16 empty] | 5/11 D | HEB 1/7 COMP |  |  |  | 60.2% FPC HD 10.6% C4 20.4% Reclaim 5% CaCO3 3.8% MB
9727 | 06.14.2017 | Follow-up | T-Shirt | HD | TE-31 | WHITE | 58 | 13 | 1 |  |  |  | 34.43 |  |  | 34.43 | 12.3 | 12.3 | 5.6 | [6 empty] | 20 | 284 | 174 | [16 empty] | 5/11 D | HEB JR-C |  |  |  | 64.4% FPC HD 10.6% C4 20.0% Reclaim 5% CaCO3
9727 | 06.14.2017 | Follow-up | T-Shirt | HD | TE-51 | WHITE | 57 | 13.7 | 5 |  |  |  | 57.25 |  |  | 34.42 | 12.5 | 12.5 | 6.6 | 3.47 | 7129 | 1.23 | 2421 | 177 | 209 | 8 | 161 | 103 | 31.49 | [15 empty] | 5/11 D | HEB 1/7 COMP |  |  |  | 61.0% FPC HD 10.6% C4 25.4% Reclaim 3% CaCO3
9727 | 06.14.2017 | Follow-up | T-Shirt | HD | TE-57 | WHITE | 57 | 13.7 | 1 |  |  |  | 57.25 |  |  | 37.54 | 13.6 | 13.5 | 9.3 | 2.37 | 4472 | 1.56 | 2637 | 209 | 272 | 11 | 254 | 106 | 39.05 | [15 empty] | 5/11 D | HEB 1/7 COMP |  |  |  | 61.0% FPC HD 10.6% C4 25.4% Reclaim 3% CaCO3
9727 | 06.14.2017 | Follow-up | T-Shirt | HD | TE-13 | WHITE | 54 | 13.9 | 3 |  |  |  | 54.25 |  |  | 33.7 | 12.9 | 12.8 | 6.7 | [6 empty] | 8 | 401 | 53 | [16 empty] | 5/08 C | ROSS12620 |  |  |  | 62.5% FPC HD 10.6% C4 20.4% Reclaim 5% CaCO3 1.5% MB
9727 | 06.14.2017 | Follow-up | T-Shirt | HD | TE-14 | WHITE | 54 | 12.9 | 3 |  |  |  | 53.9375 |  |  | 31.3 | 12 | 11.9 | 7.1 | 3.49 | 7089 | 1.85 | 3383 | 256 | 491 | 13 | 349 | 73 | 29.76 | [15 empty] | 5/08 C | DOLLAR11620 |  |  |  | 62.5% FPC HD 10.6% C4 20.4% Reclaim 5% CaCO3 1.5% MB
9727 | 06.14.2017 | Follow-up | T-Shirt | HD | TE-15 | WHITE | 54 | 13 | 2 |  |  |  | 54.25 |  |  | 32.95 | 12.6 | 12.4 | 6.8 | [6 empty] | 14 | 284 | 90 | [16 empty] | 5/08 C | HARBERFT |  |  |  | 67.2% FPC HD 10.6% C4 20.4% Reclaim 1.8% MB
9727 | 06.14.2017 | Follow-up | T-Shirt | HD | TE-29 | KRAFT | 57 | 14 | 2 |  |  |  | 57.25 |  |  | 36.09 | 13.1 | 13 | 7.2 | 3.29 | 5389 | 1.96 | 3441 | 270 | 416 | 16 | 269 | 93 | 29.94 | [15 empty] | 5/08 C | KRKELLER |  |  |  | 47.8% FPC HD 10.6% C4 25.8% Reclaim 5.8% CaCO3 | 60 |  |  |  |  | 11 |  | 20 |  | 5 | 4
9727 | 06.14.2017 | Follow-up | T-Shirt | HD | TE-42 | WHITE | 54 | 12.2 | 1 |  |  |  | 54.25 |  |  | 32.33 | 12.4 | 12.4 | 6.7 | [6 empty] | 10 | 395 | <36 | [16 empty] | 5/08 C | #THWIVAL |  |  |  | 67.2% FPC HD 10.6% C4 20.4% Reclaim 1.8% MB | 67 |  |  |  |  | 11 |  | 20 |  |  | 2
9727 | 06.14.2017 | Follow-up | T-Shirt | HD | TE-2B | KRAFT | 57 | 14 | 1 |  |  |  | 56.9375 |  |  | 37.68 | 13.7 | 13.5 | 9.3 | [6 empty] | 12 | 255 | 95 | [16 empty] | 5/08 C | ACE201030 |  |  |  | 47.8% FPC HD 10.6% C4 25.8% Reclaim 5.8% CaCO3
9727 | 06.14.2017 | Follow-up | T-Shirt | HD | CE-25 | WHITE | 60 | 19 | 1 |  |  |  | 59.875 |  |  | 59.65 | 20.7 | 20.6 | 9.2 | 3.98 | 6758 | 1.97 | 4196 | 316 | 376 | 11 | 358 | 102 | 45.15 | [15 empty] | 5/08 C | TJX201030 |  |  |  | 60.2% FPC HD 10.6% C4 20.4% Reclaim 3.8% MB 5% CACO3
9727 | 06.14.2017 | Follow-up | T-Shirt | HD | TE-35 | WHITE | 51 | 13 | 1 |  |  |  | 50.5 |  |  | 32.94 | 13.5 | 13.5 | 6.1 | 4.31 | 8881 | 1.44 | 2241 | 219 | 281 | 9 | 404 | 82 | 29.89 | [15 empty] | 5/08 C | RAIDSACK |  |  |  | 64.4% FPC HD 10.6% C4 20.0% Reclaim 5% CACO3
9727 | 06.14.2017 | Follow-up | T-Shirt | HD | TE-41 | WHITE | 57 | 16.5 | 1 |  |  |  | 57.125 |  |  | 44.98 | 16.4 | 16.3 | 11.1 | [6 empty] | 11 | 334 | 100 | [16 empty] | 5/08 C | TJMAXX12722 |  |  |  | 67.2% FPC HD 10.6% C4 20.4% Reclaim 1.8% MB
9727 | 06.14.2017 | Follow-up | T-Shirt | HD | TE-42 | WHITE | 52 | 18 | 1 |  |  |  | 52.125 |  |  | 44.67 | 17.8 | 18 | 10.3 | [6 empty] | 15 | 245 | 181 | [16 empty] | 5/17 A | EWILLJUMBO |  |  |  | 67.2% FPC HD 10.6% C4 20.4% Reclaim 1.8% MB
9727 | 06.14.2017 | Follow-up | T-Shirt | HD | TE-2A | KRAFT | 57 | 13.4 | 4 |  |  |  | 57.375 |  |  | 37.35 | 13.5 | 13.7 | 5.2 | [6 empty] | 18 | 258 | 148 | 27.32 | [15 empty] | 5/17 A | KRKELLER |  |  |  | 47.8% FPC HD 10.6% C4 25.8% Reclaim 5.8% CaCO3
9727 | 06.14.2017 | Follow-up | T-Shirt | HD | TE-2B | KRAFT | 57 | 13.4 | 4 |  |  |  | 56.5 |  |  | 32.4 | 11.9 | 11.8 | 7.2 | [6 empty] | 13 | 230 | 108 | [16 empty] | 5/17 C | KRKELLER |  |  |  | 47.8% FPC HD 10.6% C4 25.8% Reclaim 15.8% CaCO3 | 48 |  |  |  |  | 11 |  | 26 |  | 16
9727 | 06.14.2017 | Follow-up | T-Shirt | HD | TE-29 | KRAFT | 57 | 13.4 | 4 |  |  |  | 56.9375 |  |  | 39.1 | 14.3 | 14.1 | 5.6 | 3.17 | 5568 | 1.76 | 3200 | 227 | 406 | 18 | 270 | 117 | [16 empty] | 5/17 C | KRKELLER |  |  |  | 47.8% FPC HD 10.6% C4 25.8% Reclaim 15.8% CaCO3
9727 | 06.14.2017 | Follow-up | T-Shirt | HD | TE-31 | WHITE | 57 | 16.5 | 1 |  |  |  | 57.5 |  |  | 42.15 | 15.2 | 15.2 | 6.1 | 5.78 | 9139 | 1.97 | 3338 | 221 | 373 | 10 | 324 | <63 | [16 empty] | 5/17 C | TJMAXX |  |  |  | 64.4% FPC HD 10.6% C4 20% Reclaim 5% CaCO3 | 64 |  |  |  |  | 11 |  | 20 |  | 5
9727 | 06.14.2017 | Follow-up | T-Shirt | HD | TE-54 | WHITE | 57 | 13 | 4 |  |  |  | 57.125 |  |  | 33.16 | 12 | 11.9 | 6.6 | [6 empty] | 17 | 256 | 96 | 30.04 | [15 empty] | 5/17 C | DG-COUPONS |  |  |  | 61.0% FPC HD 10.6% C4 25.4% Reclaim 3% CaCO3
9727 | 06.14.2017 | Follow-up | T-Shirt | HD | TE-15 | WHITE | 57 | 13 | 1 |  |  |  | 56.9375 |  |  | 34.47 | 12.6 | 12.4 | 7.4 | 4.37 | 7863 | 1.98 | 4218 | 264 | 437 | 16 | 375 | 75 | [16 empty] | 5/16 B | DD51267CB |  |  |  | 67.2.0% FPC HD 10.6% C4 20.4% Reclaim 1.8% MB
9727 | 06.14.2017 | Follow-up | T-Shirt | HD | TE-16 | WHITE | 54 | 12.9 | 1 |  |  |  | 54.375 |  |  | 32.37 | 12.4 | 12.3 | 5 | [6 empty] | 11 | 412 | 66 | [16 empty] | 5/16 B | DOLLAR1120 |  |  |  | 67.2.0% FPC HD 10.6% C4 20.4% Reclaim 1.8% MB
9727 | 06.14.2017 | Follow-up | T-Shirt | HD | CE-25 | WHITE | 60 | 19 | 3 |  |  |  | 60.5 |  |  | 51.15 | 17.6 | 17.6 | 9.5 | 6.39 | 8045 | 2.65 | 3537 | 284 | 480 | 12 | 490 | 88 | 36.05 | [15 empty] | 5/16 B | TUX201030 |  |  |  | 60.2.0% FPC HD 10.6% C4 20.4% Reclaim 5% CACO3 1.8% MB
9727 | 06.14.2017 | Follow-up | T-Shirt | HD | CE-41 | WHITE | 57 | 16.5 | 3 |  |  |  | 57.0625 |  |  | 43.82 | 16 | 15.9 | 6.7 | [6 empty] | 15 | 384 | 93 | 31.69 | [15 empty] | 5/16 B | TJMAXX12722 |  |  |  | 64.4% FPC HD 10.6% C4 20% Reclaim 5% CaCO3
9725 | 06.14.2017 | Follow-up | T-Shirt | HD | TE-52 | MEMPHIS YELLOW | 57 | 13 | 1 |  |  |  | 56.9375 |  |  | 33.18 | 12.1 | 12 | 6.3 | [6 empty] | 14 | 304 | 142 | [16 empty] | 5/18 A | DGCOUPONS |  |  |  | 61% FPC HD 10.6% C4 25.4% Reclaim 3% CaCO3 | 61 |  |  |  |  | 11 |  | 25 |  | 3
9725 | 06.14.2017 | Follow-up | T-Shirt | HD | TE-2A | KRAFT | 57 | 13.4 | 3 |  |  |  | 57.125 |  |  | 36.89 | 13.4 | 13 | 10.8 | 4.6 | 6370 | 1.8 | 3282 | 288 | 366 | 19 | 284 | 120 | 25 | [15 empty] | 5/22 C | KRKELLER |  |  |  | 47.8% FPC HD 10.6% C4 25.8% Reclaim 15.8% CaCO3
9725 | 06.14.2017 | Follow-up | T-Shirt | HD | TE-2B | KRAFT | 57 | 14 | 3 |  |  |  | 57.0625 |  |  | 38.61 | 14 | 13.9 | 8.2 | [6 empty] | 10 | 379 | 94 | [16 empty] | 5/22 C | ACE12723 |  |  |  | 47.8% FPC HD 10.6% C4 25.8% Reclaim 15.8% CaCO3 | 64 |  |  |  |  | 11 |  | 20 |  | 5
9725 | 06.14.2017 | Follow-up | T-Shirt | HD | TE-2A | WHITE | 57 | 13 | 1 |  |  |  | 57.25 |  |  | 35.9 | 13 | 13.3 | 8.8 | 2.99 | 6096 | 1.81 | 3192 | 257 | 424 | 18 | 375 | 102 | 27.37 | [15 empty] | 5/22 C | ABS12720 |  |  |  | 60.2% FPC HD 10.6% C4 20.4% Reclaim 3.8% MB 5% CaCO3
9725 | 06.14.2017 | Follow-up | T-Shirt | HD | TE-27 | KRAFT | 57 | 13.4 | 1 |  |  |  | 57.5 |  |  | 36.61 | 13.2 | 13.1 | 7.1 | [6 empty] | 20 | 264 | <63 | [16 empty] | 5/22 C | KRKELLER |  |  |  | 47.8% FPC HD 10.6% C4 25.8% Reclaim 15.8% CaCO3
9725 | 06.14.2017 | Follow-up | T-Shirt | HD | TE-55 | WHITE | 54 | 12.7 | 5 |  |  |  | 54.5 |  |  | 32.37 | 12.3 | 12 | 6.9 | [6 empty] | 14 | 256 | 144 | [16 empty] | 5/22 C | THWLVAL |  |  |  | 57.85% FPC HD 9.75% C4 25.65% Reclaim 10.0% CaCO3
9740 | 06.15.2017 | Follow-up | T-Shirt | HD | TE-26 | WHITE | 48 | 19 | 3 |  |  |  | 47.375 |  |  | 45.06 | 19.8 | 19.6 | 7.3 | 3.71 | 4327 | 2.35 | 2669 | 301 | 493 | 19 | 184 | 198 |  | 14.4 | [19 empty] | 61% FPC HD 10.6% C4 20.4% Reclaim 5% CaCO3 3% MB C/F Slip & AB (I/O) | 61 |  |  |  |  | 11 |  | 20 |  | 5 | 3
9740 | 06.15.2017 | Follow-up | T-Shirt | HD | TE-26 | WHITE | 48 | 19 | 4 |  |  |  | 47.5 |  |  | 45.12 | 19.7 | 19.3 | 9.6 | 3.4 | 5009 | 2.1 | 2793 | 309 | 402 | 18 | 219 | 250 |  | 14.6 | [19 empty] | 61% FPC HD 10.6% C4 20.4% Reclaim 5% CaCO3 3% MB C/F Slip & AB (I/O)
9740 | 06.15.2017 | Follow-up | T-Shirt | HD | TE-26 | WHITE | 48 | 19 | 5 |  |  |  | 48.125 |  |  | 44.02 | 19 | 19 | 9 | 3.34 | 4922 | 2.27 | 2976 | 302 | 471 | 20 | 228 | 178 |  | 18.5 | [19 empty] | 61% FPC HD 10.6% C4 20.4% Reclaim 5% CaCO3 3% MB C/F Slip & AB (I/O)
9740 | 06.15.2017 | Follow-up | T-Shirt | HD | TE-26 | WHITE | 48 | 19 | 6 |  |  |  | 48.5 |  |  | 44.57 | 19.1 | 19 | 6.7 | 3.2 | 4448 | 2.41 | 2703 | 269 | 496 | 17 | 211 | 148 |  | 20 | [19 empty] | 61% FPC HD 10.6% C4 20.4% Reclaim 5% CaCO3 3% MB C/F Slip & AB (I/O)
9725 | 06.15.2017 | Follow-up | T-Shirt | HD | TE-13 | WHITE | 54 | 12.2 | 1 |  |  |  | 53.5 |  |  | 32.28 | 12.5 | 12.3 | 6.8 | [6 empty] | 14 | 248 | 112 | [16 empty] | 5/30 B | #THWLVAL |  |  |  | 62.55% FPC HD 10.6% C4 20.4% Reclaim 5% CaCO3 1.45% MB | 63 |  |  |  |  | 11 |  | 20 |  | 5 | 1
9725 | 06.15.2017 | Follow-up | T-Shirt | HD | TE-14 | WHITE | 54 | 12.9 | 1 |  |  |  | 53.875 |  |  | 32.05 | 12.3 | 12.2 | 7.2 | [6 empty] | 16 | 293 | 138 | [16 empty] | 5/30 B | DOLLAR11620 |  |  |  | 62.55% FPC HD 10.6% C4 20.4% Reclaim 5% CaCO3 1.45% MB
9725 | 06.15.2017 | Follow-up | T-Shirt | HD | TE-16 | WHITE | 54 | 12.9 | 1 |  |  |  | 54.125 |  |  | 32.07 | 12.3 | 12.2 | 7.1 | [6 empty] | 10 | 411 | <63 | [16 empty] | 5/30 B | DOLLAR11620 |  |  |  | 66.45% FPC HD 10.6% C4 20.4% Reclaim 2.05% MB
9725 | 06.15.2017 | Follow-up | T-Shirt | HD | TE-28 | KRAFT | 57 | 13 | 4 |  |  |  | 56.9375 |  |  | 36.18 | 13.2 | 13.2 | 7.3 | 3.76 | 5861 | 2.17 | 3954 | 156 | 457 | 10 | 381 | 97 | 25.51 | [15 empty] | 5/30 B | KRKELLER |  |  |  | 47.8% FPC HD 10.6% C4 25.8% Reclaim 15.8% CaCO3
9725 | 06.15.2017 | Follow-up | T-Shirt | HD | TE-26 | WHITE | 58.5 | 18.5 | 5 |  |  |  | 58.25 |  |  | 55.78 | 19.9 | 19.7 | 14.8 | 3.4 | 4435 | 2.11 | 315 | 310 | 399 | 15 | 151 | 154 | 41.29 | [15 empty] | 5/30 B | ELDERB12 |  |  |  | 60.2% FPC HD 10.6% C4 20.4% Reclaim 5%CACO3 3.8% MB
9725 | 06.15.2017 | Follow-up | T-Shirt | HD | TE-15 | WHITE | 54 | 13.9 |  |  |  |  | 54.25 |  |  | 36.42 | 13.9 | 13.6 | 9.3 | [6 empty] | 11 | 360 | 97 | [16 empty] | 5/31/ C | ROSS1262 |  |  |  | 67% FPC HD 10.6% C4 20.4% Reclaim 2.0% MB
9725 | 06.15.2017 | Follow-up | T-Shirt | HD | TE-26 | WHITE | 58.5 | 18.5 | 5 |  |  |  | 58.5 |  |  | 55.58 | 19.7 | 19.8 | 14.6 | 3.35 | 4725 | 2.03 | 3222 | 315 | 378 | 20 | 148 | 121 | 40.92 | [15 empty] | 5/31 C | ELDERB12 |  |  |  | 66.45% FPC HD 10.6% C4 20.4% Reclaim 2.05% MB
9725 | 06.15.2017 | Follow-up | T-Shirt | HD | TE-27 | KRAFT | 57 | 13.4 | 1 |  |  |  | 57.25 |  |  | 38.71 | 14 | 14 | 8.3 | [6 empty] | 11 | 468 | 99 | [16 empty] | 5/31 C | KRKELLER |  |  |  | 47.8% FPC HD 10.6% C4 25.8% Reclaim 15.8% CaCO3
9725 | 06.15.2017 | Follow-up | T-Shirt | HD | TE-51 | Memphis Yellow | 54 | 13 | 1 |  |  |  | 54.9375 |  |  | 33.35 | 12.6 | 12.4 | 7.1 | 2.84 | 6058 | 1.98 | 3903 | 228 | 421 | 12 | 320 | 120 | 29.2 | [15 empty] | 5/31 C | DGCOUPOONS |  |  |  | 61.4% FPC HD 10.6% C4 25% Reclaim 3% CaCO3 | 61 |  |  |  |  | 11 |  | 25 |  | 3
9742 | 06.15.2017 | Follow-up | T-Shirt | HD | TE-56 | WHITE | 57 | 13.7 | 7 |  |  |  | 56.9375 |  |  | 38.21 | 13.9 | 13.6 | 8.5 | 3.44 | 6649 | 2.09 | 3813 | 259 | 368 | 14 | 206 | 211 | 38.41 | [15 empty] | 5/18 B | HEB 1/7 COMP |  |  |  | 61% FPC HD 10.6% C4 25.4% Reclaim 3% CaCO3 | 61 |  |  |  |  | 11 |  | 25 |  | 3
9742 | 06.15.2017 | Follow-up | T-Shirt | HD | TE-57 | WHITE | 57 | 13.7 | 4 |  |  |  | 57.0625 |  |  | 37.54 | 13.7 | 13.7 | 11.9 | [6 empty] | 14 | 310 | 94 | [16 empty] | 5/22 C | HEB 1/7COMP |  |  |  | 61% FPC HD 10.6% C4 25.4% Reclaim 3% CaCO3
9742 | 06.15.2017 | Follow-up | T-Shirt | HD | TE-26 | WHITE | 57 | 13.7 | 1 |  |  |  | 57.25 |  |  | 37.64 | 13.6 | 13.5 | 9.2 | 3.43 | 5758 | 1.7 | 3959 | 247 | 371 | 18 | 268 | 145 | [16 empty] | 5/22 C | HEB 1/7 COMP |  |  |  | 60.2% FPC HD 10.6% C4 20.4% Reclaim 5% CaCO3 3.8% MB
9742 | 06.15.2017 | Follow-up | T-Shirt | HD | TE-56 | WHITE | 57 | 13.7 |  |  |  |  | 57.0625 |  |  | 37.11 | 13.9 | 14 | 11.1 | [6 empty] | 17 | 199 | 184 | 35.56 | [15 empty] | 5/22 C | HEB 1/7 COMP |  |  |  | 61% FPC HD 10.6% C4 25.4% Reclaim 3% CaCO3
9742 | 06.15.2017 | Follow-up | T-Shirt | HD | TE-57 | WHITE | 57 | 13.7 | 5 |  |  |  | 56.9375 |  |  | 37.25 | 13.6 | 13.5 | 9.7 | [6 empty] | 18 | 161 | 166 | [16 empty] | 5/22 C | HEB 1/7 COMP |  |  |  | 61% FPC HD 10.6% C4 25.4% Reclaim 3% CaCO3
9726 | 06.15.2017 | Follow-up | T-Shirt | HD | TE-55 | GREY | 48 | 15 | 7 |  |  |  | 48.125 |  |  | 33.37 | 14.4 | 14.1 | 11.4 | 2.94 | 8934 | 2.1 | 4479 | 241 | 441 | 14 | 315 | 109 | [16 empty] | 5/22 C | WAL16828 |  |  |  | 54.6% FPC HD 9.75% C4 25.65% Reclaim 10% CaCO3 | 55 |  |  |  |  | 10 |  | 26 |  | 10
9726 | 06.15.2017 | Follow-up | T-Shirt | HD | TE-55 | GREY | 48 | 15 |  |  |  |  | 48.25 |  |  | 34.58 | 14.9 | 14.8 | 12.1 | [6 empty] | 10 | 477 | <63 | [16 empty] | 5/22 C | WAL16828 |  |  |  | 54.6% FPC HD 9.75% C4 25.65% Reclaim 10% CaCO3
9726 | 06.15.2017 | Follow-up | T-Shirt | HD | TE-57 | GREY | 48 | 15 | 1 |  |  |  | 48.125 |  |  | 33.68 | 14.5 | 14.4 | 7.8 | 3.82 | 7210 | 2.23 | 4068 | 266 | 481 | 11 | 348 | 96 | 42.39 | [15 empty] | 5/08 C | WAL16826 |  |  |  | 49.4% FPC HD 10.6% C4 20% Reclaim 20% CaCO3 | 49 |  |  |  |  | 11 |  | 20 |  | 20
9726 | 06.15.2017 | Follow-up | T-Shirt | HD | TE-55 | GREY | 48 | 15 | 7 |  |  |  | 47.9375 |  |  | 34.32 | 14.9 | 14.8 | 10.2 | [6 empty] | 9 | 329 | 105 | [16 empty] | 5/08 C | WAL16826 |  |  |  | 49.4% FPC HD 10.6% C4 20% Reclaim 20% CaCO3
9726 | 06.15.2017 | Follow-up | T-Shirt | HD | TE-58 | GREY | 54 | 14 | 1 |  |  |  | 54.5 |  |  | 36.67 | 14 | 14.1 | 7.5 | [6 empty] | 15 | 352 | <63 | [16 empty] | 5/08 C | WALMT20-NW |  |  |  | 39.4% FPC HD 10.6% C4 30% Reclaim 20% CaCO3
9726 | 06.15.2017 | Follow-up | T-Shirt | HD | TE-58 | GREY | 54 | 14 | 1 |  |  |  | 54.5 |  |  | 34.83 | 13.3 | 13.1 | 8.4 | 5.11 | 6166 | 1.99 | 3930 | 315 | 4147 | 10 | 437 | 90 | 41.21 | [15 empty] | 5/11 D | WALMT20-NW |  |  |  | 49.4% FPC HD 10.6% C4 20% Reclaim 20% CaCO3
9726 | 06.15.2017 | Follow-up | T-Shirt | HD | TE-59 | GREY | 54 | 14 | 1 |  |  |  | 54.0625 |  |  | 34.57 | 13.3 | 13.3 | 7.7 | [6 empty] | 13.3 | 353 | <63 | [16 empty] | 5/17 A | WALMT20-NW |  |  |  | 49.4% FPC HD 10.6% C4 20% Reclaim 20% CaCO3
9725 | 06.15.2017 | Follow-up | T-Shirt | HD | TE-55 | GREY | 48 | 11.9 | 4 |  |  |  | 48.25 |  |  | 27.85 | 12 | 11.8 | 9.6 | 3.84 | 9407 | 1.76 | 408 | 259 | 393 | 10 | 415 | <63 | 30.52 | [15 empty] | 5/17 C | LOWES7416 |  |  |  | 61% FPC HD 10.4% C4 25.4% Reclaim 3% CaCO3 | 61 |  |  |  |  | 11 |  | 25 |  | 3
9725 | 06.15.2017 | Follow-up | T-Shirt | HD | TE-57 | WHITE | 57 | 14 | 1 |  |  |  | 57.125 |  |  | 34.83 | 12.7 | 12.3 | 8.4 | [6 empty] | 17 | 234 | 102 | [21 empty] | 61% FPC HD 10.4% C4 25.4% Reclaim 3% CaCO3
9742 | 06.15.2017 | Follow-up | T-Shirt | HD | TE-2A | WHITE | 57 | 13.7 | 2 |  |  |  | 57.25 |  |  | 57.25 | 13.7 | 13.7 | 11.1 | 3.63 | 7451 | 1.38 | 3086 | 260 | 355 | 9 | 535 | 97 | 37.62 | [15 empty] | 5/03 C | HEB 1/7 COMP |  |  |  | 60.2% FPC HD 20.4% C4 10.6% Reclaim 5% CaCO3 3.8% MB | 60 |  |  |  |  | 20 |  | 11 |  | 5 | 4
9742 | 06.15.2017 | Follow-up | T-Shirt | HD | TE-2C | WHITE | 57 | 13.7 | 2 |  |  |  | 57.125 |  |  | 36.6 | 13.3 | 13.3 | 10.6 | [6 empty] | 9 | 347 | 120 | [16 empty] | 5/03 C | HEB 1/7 COMP |  |  |  | 60.2% FPC HD 20.4% C4 10.6% Reclaim 5% CaCO3 3.8% MB
9742 | 06.15.2017 | Follow-up | T-Shirt | HD | CE-25 | WHITE | 57 | 13.7 | 1 |  |  |  | 58.5 |  |  | 37.88 | 13.4 | 13.4 | 10.7 | 2.55 | 5721 | 1.25 | 3211 | 178 | 358 | 8 | 379 | 96 | 36.47 | [15 empty] | 5/03 C | HEB 1/7 COMP |  |  |  | 60.2% FPC HD 20.4% C4 10.6% Reclaim 5% CaCO3 3.8% MB
9742 | 06.15.2017 | Follow-up | T-Shirt | HD | TE-26 | WHITE | 57 | 13.7 | 1 |  |  |  | 57.875 |  |  | 37.85 | 13.6 | 13.5 | 6.4 | [6 empty] | 13 | 273 | 205 | [16 empty] | 5/03 C | HEB 1/7 COMP |  |  |  | 60.2% FPC HD 10.6% C4 20.4% Reclaim 5% CaCO3 3.8% MB
9742 | 06.15.2017 | Follow-up | T-Shirt | HD | TE-32 | WHITE | 57 | 13.7 | 4 |  |  |  | 57.0625 |  |  | 38.96 | 14.2 | 14.2 | 8.1 | [6 empty] | 8 | 377 | 97.5 | [16 empty] | 5/08 C | HEB 1/7 COMP |  |  |  | 64.4% FPC HD 10.6% C4 20.0% Reclaim 5% CaCO3
9742 | 06.15.2017 | Follow-up | T-Shirt | HD | TE-2C | WHITE | 57 | 13.7 | 7 |  |  |  | 57.25 |  |  | 39.74 | 14.4 | 14.3 | 8.2 | 3.61 | 5929 | 1.95 | 3998 | 267 | 452 | 11 | 303 | 121 | 35.79 | [15 empty] | 5/08 C | HEB 1/7 COMP |  |  |  | 60.2% FPC HD 10.6% C4 20.4% Reclaim 5% CaCO3 3.8% MB
9742 | 06.15.2017 | Follow-up | T-Shirt | HD | TE-31 | WHITE | 58 | 12.6 | 1 |  |  |  | 58.5 |  |  | 34.45 | 12.2 | 12.1 | 5.2 | 3.68 | 7835 | 2.02 | 4308 | 222 | 411 | 10 | 212 | <63 | 36.11 | [15 empty] | 5/08 C | HEBJRC |  |  |  | 64.4% FPC HD 10.6% C4 20.0% Reclaim 5% CaCO3
9742 | 06.15.2017 | Follow-up | T-Shirt | HD | TE-32 | WHITE | 57 | 13.7 | 1 |  |  |  | 57.25 |  |  | 38.11 | 13.8 | 13.7 | 4.3 | 4.84 | 8827 | 1.38 | 2338 | 260 | 283 | 6 | 406 | <63 | [16 empty] | 5/08 C | HEB 1/7 COMP |  |  |  | 64.4% FPC HD 10.6% C4 20.0% Reclaim 5% CaCO3
9742 | 06.15.2017 | Follow-up | T-Shirt | HD | TE-56 | WHITE | 57 | 13.7 | 1 |  |  |  | 57.25 |  |  | 41.18 | 14.9 | 14.7 | 10.5 | 2.79 | 5247 | 2.05 | 3861 | 167 | 426 | 10 | 264 | 156 | [16 empty] | 5/08 C | HEB 1/7 COMPC |  |  |  | 61% FPC HD 10.6% C4 25.4% Reclaim 3% CaCO3 | 61 |  |  |  |  | 11 |  | 25 |  | 3
9742 | 06.15.2017 | Follow-up | T-Shirt | HD | TE-57 | WHITE | 57 | 13.7 | 7 |  |  |  | 57.25 |  |  | 38.64 | 14 | 13.9 | 6.4 | 3.96 | 7742 | 1.88 | 3370 | 280 | 314 | 11 | 252 | 171 | [16 empty] | 5/08 C | HEB 1/7 COMPC |  |  |  | 61% FPC HD 10.6% C4 25.4% Reclaim 3% CaCO3
9742 | 06.15.2017 | Follow-up | T-Shirt | HD | CE-32 | WHITE | 57 | 13.7 | 3 |  |  |  | 57.25 |  |  | 36.91 | 13.4 | 13.3 | 6.6 | 4.02 | 8227 | 1.75 | 3498 | 255 | 361 | 9 | 350 | <63 | [16 empty] | 42870 | HEB 1/7 COMPC |  |  |  | 64.4% FPC HD 10.6% C4 20.0% Reclaim 5% CaCO3
9742 | 06.15.2017 | Follow-up | T-Shirt | HD | TE-56 | WHITE | 57 | 13.7 | 4 |  |  |  | 57.125 |  |  | 39.07 | 14.2 | 14.2 | 6.7 | [6 empty] | 21 | 182 | 247 | [16 empty] | 5/15/2017 B | HEB 1/7 COMPC |  |  |  | 61% FPC HD 10.6% C4 25.4% Reclaim 3% CaCO3
9742 | 06.15.2017 | Follow-up | T-Shirt | HD | TE-2C | WHITE | 57 | 13.7 | 2 |  |  |  | 57.25 |  |  | 38.47 | 14 | 14 | 8.1 | 3.95 | 7243 | 2.4 | 4535 | 246 | 371 | 19 | 153 | 222 | 38.85 | [15 empty] | 5/17 A | HEB 1/7 COMPC |  |  |  | 60.2% FPC HD 10.6% C4 20.4% Reclaim 5% CaCO3 3.8% MB
9742 | 06.15.2017 | Follow-up | T-Shirt | HD | CE-32 | WHITE | 57 | 13.7 | 1 |  |  |  | 57.25 |  |  | 37.99 | 13.8 | 13.7 | 6.9 | [6 empty] | 13 | 305 | 118 | [16 empty] | 5/22 A | HEB 1/7 COMPC |  |  |  | 64.4% FPC HD 10.6% C4 20.0% Reclaim 5% CaCO3
9742 | 06.15.2017 | Follow-up | T-Shirt | HD | TE-56 | WHITE | 57 | 13.7 | 4 |  |  |  | 57.125 |  |  | 39.6 | 14.4 | 14.7 | 12.2 | [6 empty] | 14 | 279 | 154 | [16 empty] | 5/22 A | HEB 1/7 COMPC |  |  |  | 61% FPC HD 10.6% C4 25.4% Reclaim 3% CaCO3
9722 | 06.20.2017 | Follow-up | T-Shirt | HD | TB-72 | WHITE | 16 X 9 X 36 | 24.1 |  |  |  |  | 16 3/8 | 36.0625 | 8.75 | 26.14 | 26 | 25.7 | 6.8 | 7.36 | 7206 | 4.47 | 4372 | 343 | 488 | 23 | 483 | 169 | 37.83 | 7 |  | 8.5 / 3956 | 3.07 / 3135 |  | 3.73 / 3813 | [9 empty] | 42878 | TGTONE16936
9722 | 06.20.2017 | Follow-up | T-Shirt | HD | TB-72 | WHITE | 16 X9 X36 | 24.1 |  |  |  |  | 16.5 | 36.125 | 7.87 | 24.74 | 24.6 | 24.6 | 6.7 | 7.14 | 8014 | 3.55 | 3784 | 380 | 480 | 15 | 369 | 130 | 41.25 | 7 |  | 10.2 /5260 | 4.52 /4813 |  | 2.63 / 2858 | [9 empty] | 42886 | TGTONE16936
9749 | 07.06.2017 | Follow-up | T-Shirt | HD | TE-13 | WHITE | 54 | 14 | 1 |  |  |  | 54.25 |  |  | 35.63 | 13.6 | 13.6 | 8.4 | 4.86 | 9092 | 2.12 | 3607 | 251 | 500 | 7 | 354 | <66 | [16 empty] | 42917 | CFRESHAKIMP |  |  |  | 62.2% FPC HD 10.6% C4 20.4% Reclaim 5% CaCO3 1.8% MB | 62 |  |  |  |  | 11 |  | 20 |  | 5 | 2
9749 | 07.06.2017 | Follow-up | T-Shirt | HD | TE-15 | WHITE | 54 | 13 | 1 |  |  |  | 54.375 |  |  | 34.2 | 13.1 | 13 | 8.6 | 3.15 | 6677 | 1.73 | 3629 | 249 | 415 | 10 | 304 | 101 | [16 empty] | 42917 | FAMILYDOLLAR |  |  |  | 67.5% FPC HD 10.6% C4 20.4% Reclaim 1.5% MB
9749 | 07.06.2017 | Follow-up | T-Shirt | HD | TE-42 | WHITE | 52.5 | 12 | 4 |  |  |  | 52.25 |  |  | 28.21 | 11.2 | 11 | 9.3 | 2.3 | 4766 | 1.39 | 2411 | 177 | 391 | 10 | 9 | 168 | [16 empty] | 42917 | RJTHANKYOU3 |  |  |  | 67.5% FPC HD 10.6% C4 20.4% Reclaim 1.5% MB
9749 | 07.06.2017 | Follow-up | T-Shirt | HD | TE-58 | EW | 54 | 14 | 5 |  |  |  | 54.0625 |  |  | 33.68 | 12.9 | 12.8 | 8.4 | 4.01 | 7215 | 2 | 3747 | 247 | 383 | 13 | 246 | 120 | [16 empty] | 42917 | WALMART20-NW |  |  |  | 46.46% FPC HD 7.26% C4 25.77% Reclaim 20.51% CaCO3 | 46 |  |  |  |  | 7 |  | 26 |  | 21
9749 | 07.06.2017 | Follow-up | T-Shirt | HD | TE-59 | EW | 54 | 14 | 7 |  |  |  | 52 |  |  | 33 | 12.9 | 12.6 | 8.2 | 3.93 | 6131 | 1.48 | 3288 | 246 | 306 | 10 | 226 | 162 | [16 empty] | 42917 | WALMART20-NW |  |  |  | 46.46% FPC HD 7.26% C4 25.77% Reclaim 20.51% CaCO3
9749 | 07.06.2017 | Follow-up | T-Shirt | HD | TE-14 | WHITE | 54 | 13 | 3 |  |  |  | 54.0625 |  |  | 36.21 | 13.9 | 13.7 | 9 | 4.71 | 6718 | 1.87 | 3425 | 297 | 440 | 11 | 311 | <66 | [16 empty] | 42917 | FAMILYD11620 |  |  |  | 62.2% FPC HD 10.6% C4 20.4% Reclaim 5% CaCO3 1.8% MB
9749 | 07.06.2017 | Follow-up | T-Shirt | HD | TE-16 | WHITE | 54 | 13 | 4 |  |  |  | 54.5 |  |  | 33.91 | 12.9 | 12.9 | 9.2 | 4.39 | 8840 | 1.9 | 3720 | 232 | 416 | 14 | 295 | <66 | [16 empty] | 42917 | FAMILYD11620 |  |  |  | 67.5% FPC HD 10.6% C4 20.4% Reclaim 1.5% MB
9749 | 07.06.2017 | Follow-up | T-Shirt | HD | TE-41 | WHITE | 57 | 13.7 | 3 |  |  |  | 53.9375 |  |  | 35.35 | 13.6 | 13.5 | 9.6 | 4.66 | 7645 | 1.94 | 3303 | 275 | 435 | 11 | 345 | 119 | [16 empty] | 42917 | ROSS12620 |  |  |  | 67.5% FPC HD 10.6% C4 20.4% Reclaim 1.5% MB
9749 | 07.14.2017 | Follow-up | T-Shirt | HD | TE-56 | WHITE | 57 | 13 | 1 |  |  |  | 57.5 |  |  | 37.71 | 13.6 | 13.7 | 10.7 | [6 empty] | 11 | 300 | 99 | [16 empty] | 42916 | HEB 1/7 COMP-C |  |  |  | 59.3% FPC HD 10.6% C4 25% Reclaim 5.1% CaCO3 | 59 |  |  |  |  | 11 |  | 25 |  | 5
9749 | 07.14.2017 | Follow-up | T-Shirt | HD | TE-13 | WHITE | 54 | 13.9 | 3 |  |  |  | 53.9375 |  |  | 36.47 | 14 | 14 | 7.8 | 3.898 | 6897 | 1.643 | 3322 | 251 | 373 | 10 | 298 | <66 | [16 empty] | 42915 | ROSS12620 |  |  |  | 62.2% FPC HD 10.6% C4 20.4% Reclaim 5% CaCO3 1.8% MB | 62 |  |  |  |  | 11 |  | 20 |  | 5 | 2
9749 | 07.14.2017 | Follow-up | T-Shirt | HD | TE-14 | WHITE | 54 | 13 | 2 |  |  |  | 54.375 |  |  | 32.56 | 12.4 | 12.7 | 6.4 | 3.22 | 6229 | 1.792 | 3958 | 241 | 452 | 11 | 237 | 111 | [16 empty] | 42915 | FAMILY11620 |  |  |  | 62.2% FPC HD 10.6% C4 20.4% Reclaim 5% CaCO3 1.8% MB
9749 | 07.14.2017 | Follow-up | T-Shirt | HD | TE-15 | WHITE | 54 | 13 | 1 |  |  |  | 54.5 |  |  | 33.05 | 12.6 | 12.7 | 8.2 | 3.25 | 7405 | 1.503 | 3330 | 236 | 275 | 16 | 249 | 141 | [16 empty] | 42915 | FAMILY11620 |  |  |  | 67% FPC HD 10.6% C4 20.4% Reclaim 2% MB
9749 | 07.14.2017 | Follow-up | T-Shirt | HD | TE-16 | WHITE | 54 | 13 | 3 |  |  |  | 54.25 |  |  | 35.2 | 13.5 | 13.5 | 5.9 | 3.607 | 7464 | 2.022 | 3940 | 252 | 425 | 11 | 274 | 129 | [16 empty] | 42916 | FAMILY11620 |  |  |  | 67% FPC HD 10.6% C4 20.4% Reclaim 2% MB
9749 | 07.14.2017 | Follow-up | T-Shirt | HD | TE-42 | WHITE | 50 | 14 | 1 |  |  |  | 49.9375 |  |  | 32.47 | 13.5 | 13.7 | 7.2 | 3.18 | 6588 | 1.757 | 3449 | 245 | 476 | 10 | 286 | 105 | [16 empty] | 42915 | DDS17828-13 |  |  |  | 67% FPC HD 10.6% C4 20.4% Reclaim 2% MB
9749 | 07.14.2017 | Follow-up | T-Shirt | HD | TE-51 | WHITE | 54 | 13 | 4 |  |  |  | 54.0625 |  |  | 33.46 | 12.8 | 12.8 | 6.3 | 3.793 | 7848 | 1.745 | 3611 | 262 | 413 | 13 | 308 | 123 | [16 empty] | 42915 | FAMILY11620 |  |  |  | 59.3% FPC HD 10.6% C4 25% Reclaim 5.1% CaCO3 | 59 |  |  |  |  | 11 |  | 25 |  | 5
9749 | 07.14.2017 | Follow-up | T-Shirt | HD | TE-52 | WHITE | 57 | 14 | 5 |  |  |  | 57.5 |  |  | 38.28 | 13.8 | 13.8 | 6.3 | 3.055 | 7129 | 2.032 | 4127 | 258 | 377 | 11 | 283 | 153 | [16 empty] | 42915 | HEB 1/7 COMP-C |  |  |  | 59.3% FPC HD 10.6% C4 25% Reclaim 5.1% CaCO3 | 59 |  |  |  |  | 11 |  | 25 |  | 5
Trial Run | 07.15.2017 | Follow-up | T-Shirt | HD | TE-53 | WHITE | 54 | 13 | 1 |  |  |  | 54.125 |  |  | 32.14 | 12.3 | 12.4 | 3.4 | 3.788 | 9004 | 1.692 | 4107 | 202 | 392 | 9 | 166 | 106.5 | [16 empty] | 42915 | FAMILY11620 |  |  |  | 59.3% FPC HD 10.6% C4 25.0% Reclaim 5.1% CaCO3 | 49 |  |  |  |  | 11 |  | 33 |  | 7
Trial Run | 07.15.2017 | Follow-up | T-Shirt | HD | TE-54 | WHITE | 54 | 13 | 6 |  |  |  | 54.5 |  |  | 32.56 | 12.4 | 12.4 | 4.4 | 3.212 | 7785 | 1.592 | 3318 | 223 | 395 | 15 | 306 | 118.5 | [16 empty] | 42915 | FAMILY11620 |  |  |  | 59.3% FPC HD 10.6% C4 25.0% Reclaim 5.1% CaCO3
Trial Run | 07.15.2017 | Follow-up | T-Shirt | HD | TE-56 | WHITE | 57 | 13 | 1 |  |  |  | 57.5 |  |  | 37.71 | 13.6 | 13.7 | 10.7 | [6 empty] | 11 | 300 | 99 | [16 empty] | 42916 | HEB1/7COMP-C |  |  |  | 59.3% FPC HD 10.6% C4 25.0% Reclaim 5.1% CaCO3
Trial Run | 07.15.2017 | Follow-up | T-Shirt | HD | TE-13 | WHITE | 54 | 13.9 | 3 |  |  |  | 53.9375 |  |  | 36.47 | 14 | 14 | 7.8 | 3.898 | 6897 | 1.643 | 3322 | 251 | 373 | 10 | 298 | <66 | [16 empty] | 42915 | ROSS12620 |  |  |  | 64.4% FPC HD 20% C4 10.6% Reclaim 5% CaCO3 | 64 |  |  |  |  | 20 |  | 11 |  | 5
Trial Run | 07.15.2017 | Follow-up | T-Shirt | HD | TE-14 | WHITE | 54 | 13 | 2 |  |  |  | 54.375 |  |  | 32.56 | 12.4 | 12.7 | 6.4 | 3.22 | 6229 | 1.792 | 3958 | 241 | 452 | 11 | 237 | 111 | [16 empty] | 42915 | FAMILLYD11620 |  |  |  | 64.4% FPC HD 20% C4 10.6% Reclaim 5% CaCO3
Trial Run | 07.15.2017 | Follow-up | T-Shirt | HD | TE-15 | WHITE | 54 | 13 | 1 |  |  |  | 54.5 |  |  | 33.05 | 12.6 | 12.7 | 8.2 | 3.25 | 7405 | 1.503 | 3330 | 236 | 275 | 16 | 249 | 141 | [16 empty] | 42915 | FAMILLYD11620 |  |  |  | 64.4% FPC HD 20% C4 10.6% Reclaim 5% CaCO3
Trial Run | 07.15.2017 | Follow-up | T-Shirt | HD | TE-16 | WHITE | 54 | 13 | 3 |  |  |  | 54.25 |  |  | 35.2 | 13.5 | 13.5 | 5.9 | 3.607 | 7464 | 2.022 | 3940 | 252 | 425 | 11 | 274 | 129 | [16 empty] | 42916 | FAMILLYD11620 |  |  |  | 64.4% FPC HD 20% C4 10.6% Reclaim 5% CaCO3
9749 | 07.15.2017 | Follow-up | T-Shirt | HD | TE-42 | WHITE | 51 | 13 | 5 |  |  |  | 50.9375 |  |  | 30.99 | 12.6 | 12.4 | 6.8 | 2.83 | 8166 | 1.421 | 3110 | 223 | 342 | 8 | 328 | 66 | [16 empty] | 42913 | RAIDSACK3 |  |  |  | 67.5% E924 10.6% C4 20.4% Reclaim 1.5% MB | 68 |  |  |  |  | 11 |  | 20 |  |  | 2
9749 | 07.15.2017 | Follow-up | T-Shirt | HD | TE-51 | WHITE | 54 | 13 | 5 |  |  |  | 53.875 |  |  | 34.14 | 13.2 | 13.5 | 6.3 | 3.1 | 6451 | 1.89 | 3678 | 226 | 402 | 13 | 359 | 166 | [16 empty] | 42913 | FAMILYD11620 |  |  |  | 64.4% E9247 10.6% C4 20% Reclaim 5% CaCO3 | 64 |  |  |  |  | 11 |  | 20 |  | 5
9749 | 07.15.2017 | Follow-up | T-Shirt | HD | TE-52 | WHITE | 54 | 13 | 2 |  |  |  | 54.25 |  |  | 33.97 | 13 | 13.1 | 6.4 | 3.32 | 5937 | 1.8 | 3466 | 235 | 328 | 13 | 386 | 213 | [16 empty] | 42913 | FAMILYD11620 |  |  |  | 64.4% E9247 10.6% C4 20% Reclaim 5% CaCO3
9749 | 07.15.2017 | Follow-up | T-Shirt | HD | TE-53 | WHITE | 54 | 13 | 5 |  |  |  | 54.125 |  |  | 32.83 | 12.6 | 12.5 | 4.2 | 3.78 | 8296 | 1.77 | 3673 | 156 | 431 | 9 | 201 | <66 | [16 empty] | 42913 | FAMILYD11620 |  |  |  | 64.4% E9247 10.6% C4 20% Reclaim 5% CaCO3
9749 | 07.15.2017 | Follow-up | T-Shirt | HD | TE-54 | WHITE | 54 | 13 | 4 |  |  |  | 53.9375 |  |  | 32.77 | 12.6 | 12.6 | 7.8 | 3.22 | 6986 | 1.91 | 3320 | 167 | 439 | 10 | 369 | <66 | [16 empty] | 42913 | FAMILYD11620 |  |  |  | 64.4% E9247 10.6% C4 20% Reclaim 5% CaCO3
9749 | 07.15.2017 | Follow-up | T-Shirt | HD | TE-13 | WHITE | 54 | 12.9 | 3 |  |  |  | 53.9375 |  |  | 32.31 | 12.4 | 12.6 | 7 | 4.317 | 9347 | 1.9415 | 3949 | 252 | 389 | 10 | 278 | 135 | [16 empty] | 42913 | DOLLAR1162 |  |  |  | 62.5% E9247 10.6% C4 20.4% Reclaim 5% CaCO3 1.5%MB
9749 | 07.15.2017 | Follow-up | T-Shirt | HD | TE-14 | WHITE | 54 | 13 | 7 |  |  |  | 54.5 |  |  | 34.12 | 13 | 13.1 | 7.2 | 3.735 | 7947 | 2.033 | 3785 | 270 | 438 | 13 | 303 | 127.5 | [16 empty] | 42913 | FAMILYD11620 |  |  |  | 62.5% E9247 10.6% C4 20.4% Reclaim 5% CaCO3 1.5%MB
9749 | 07.15.2017 | Follow-up | T-Shirt | HD | TE-15 | WHITE | 54 | 13 | 3 |  |  |  | 54.25 |  |  | 31.47 | 12 | 12.3 | 6.9 | 4.29 | 8215 | 1.798 | 4062 | 253 | 364 | 13 | 285 | 150 | [16 empty] | 42913 | FAMILYD11620 |  |  |  | 675% E9247 10.6% C4 20.4% Reclaim 1.5%MB
9749 | 07.15.2017 | Follow-up | T-Shirt | HD | TE-16 | WHITE | 54 | 13 | 4 |  |  |  | 54.375 |  |  | 33.36 | 12.7 | 12.9 | 4.7 | 5.235 | 9277 | 1.917 | 4204 | 253 | 409 | 8 | 259 | 83 | [16 empty] | 42913 | FAMILYD11620 |  |  |  | 67.5% FPC HD 10.6% C4 20.4% Reclaim 1.5% CaCO3 | 68 |  |  |  |  | 11 |  | 20 |  | 2
9749 | 07.15.2017 | Follow-up | T-Shirt | HD | TE-41 | WHITE | 52.5 | 12 | 5 |  |  |  | 52.125 |  |  | 30.1 | 12 | 12.2 | 4.5 | 3.27 | 6686 | 1.907 | 4209 | 249 | 368 | 12 | 232 | 316 | [16 empty] | 42913 | RJTHANKYOU3 |  |  |  | 67.5% FPC HD 10.6% C4 20.4% Reclaim 1.5% CaCO3 | 64 |  |  |  |  | 11 |  | 20 |  | 5
9749 | 07.15.2017 | Follow-up | T-Shirt | HD | TE-55 | WHITE | 54 | 13 | 5 |  |  |  | 53.9375 |  |  | 34.4 | 13.2 | 13.5 | 5.8 | 2.91 | 5195 | 1.63 | 3810 | 207 | 359 | 10 | 269 | 92 | [16 empty] | 42913 | FAMILYD11620 |  |  |  | 64.3% FPC HD 10.6% C4 20.0% Reclaim 5.1% CaCO3
9749 | 07.15.2017 | Follow-up | T-Shirt | HD | TE-56 | WHITE | 57 | 14 | 4 |  |  |  | 57.9375 |  |  | 37.72 | 13.5 | 13.4 | 5.6 | 2.92 | 5440 | 2.13 | 4797 | 207 | 317 | 16 | 203 | 330 | [16 empty] | 42913 | HEB1/7COMP-C |  |  |  | 64.3% FPC HD 10.6% C4 20.0% Reclaim 5.1% CaCO3
9749 | 07.15.2017 | Follow-up | T-Shirt | HD | TE-57 | WHITE | 54 | 13.9 | 6 |  |  |  | 53.9375 |  |  | 35.91 | 13.8 | 13.7 | 5 | 4.03 | 7739 | 2.31 | 4697 | 225 | 412 | 14 | 237 | 247 | [16 empty] | 42913 | ROSS12620 |  |  |  | 64.3% FPC HD 10.6% C4 20.0% Reclaim 5.1% CaCO3
9749 | 07.15.2017 | Follow-up | T-Shirt | HD | TE-58 | GREY (EW) | 54 | 14 | 6 |  |  |  | 54.25 |  |  | 37.31 | 14.3 | 14.4 | 5.9 | 4.19 | 7997 | 2.3 | 4180 | 240 | 418 | 6 | 211 | 101 | [16 empty] | 42913 | WALMT20-NW |  |  |  | 48.46% FPC HD 10.26% C4 20.77% Reclaim 20.51% CaCO3
9749 | 07.15.2017 | Follow-up | T-Shirt | HD | TE-59 | GREY (EW) | 54 | 14 | 6 |  |  |  | 53.875 |  |  | 35 | 13.5 | 13.3 | 6.1 | 3.41 | 5799 | 2.15 | 4242 | 226 | 367 | 12 | 141 | 123 | [16 empty] | 42913 | WALMT20-NW |  |  |  | 48.46% FPC HD 10.26% C4 20.77% Reclaim 20.51% CaCO3
9740 | 07.15.2017 | Follow-up | T-Shirt | HD | TE-15 | WHITE | 54 | 13 | 1 |  |  |  | 54.5 |  |  | 32.5 | 12.4 | 12.3 | 7.2 | 3.76 | 7387 | 1.98 | 3391 | 206 | 461 | 9 | 344 | 102 | [16 empty] | 6/19/2017 D | FAMILYD1160 |  |  |  | 67.5% FPC HD 10.6% C4 20.4% Reclaim 1.5% CaCO3 | 68 |  |  |  |  | 11 |  | 20 |  | 2
9740 | 07.15.2017 | Follow-up | T-Shirt | HD | TE-28 | WHITE | 51 | 12.9 | 1 |  |  |  | 52.25 |  |  | 32.38 | 12.9 | 13.1 | 5.5 | [6 empty] | 11 | 216 | 99 | [16 empty] | 6/19 D | DOLLAR11620 |  |  |  | 64.4% FPC HD 10.6% C4 20.0% Reclaim 5.0% CaCO3
9740 | 07.15.2017 | Follow-up | T-Shirt | HD | TE-29 | KRAFT | 57 | 13.4 | 1 |  |  |  | 57.25 |  |  | 35.87 | 13 | 12.5 | 7 | [6 empty] | 13 | 324 | <66 | [16 empty] | 6/19 D | KRKELLER |  |  |  | 47.8% FPC HD 10.6% C4 25.8% Reclaim 15.8% CaCO3 | 48 |  |  |  |  | 11 |  | 26 |  | 16
9740 | 07.15.2017 | Follow-up | T-Shirt | HD | TE-52 | Memphis Yellow | 54 | 13 | 1 |  |  |  | 54.5 |  |  | 33.02 | 12.6 | 12.6 | 5.7 | 3.01 | 6409 | 1.34 | 2452 | 241 | 315 | 13 | 387 | 141 | 30.74 | [15 empty] | 6/19 D | DGCOUPONS |  |  |  | 64.3% FPC HD 10.6% C4 20.0% Reclaim 5.1% CaCO3
9740 | 07.15.2017 | Follow-up | T-Shirt | HD | TE-57 | WHITE | 54 | 14 | 1 |  |  |  | 53.9375 |  |  | 36.88 | 14.2 | 14.1 | 7.1 | [6 empty] | 9 | 286 | 181 | 31.76 | [15 empty] | 6/19 D | EXC11621 |  |  |  | 64.3% FPC HD 10.6% C4 20.0% Reclaim 5.1% CaCO3
9740 | 07.15.2017 | Follow-up | T-Shirt | HD | TE-14 | WHITE | 54 | 12.9 | 1 |  |  |  | 54.25 |  |  | 34.08 | 13 | 13.8 | 7.6 | [6 empty] | 10 | 306 | 89 | [16 empty] | 6/21 D | DOLLAR11620 |  |  |  | 62.5% FPC HD 10.6% C4 20.4% Reclaim 5.0% CaCO3
9740 | 07.15.2017 | Follow-up | T-Shirt | HD | TE-15 | WHITE | 54 | 13 | 5 |  |  |  | 54.125 |  |  | 32.56 | 12.5 | 12.5 | 7.2 | [6 empty] | 12 | 251 | 268 | 26.15 | [15 empty] | 6/21 D | FAMILYD11620 |  |  |  | 67.5% FPC HD 10.6% C4 20.4% Reclaim 1.5% CaCO3
9740 | 07.15.2017 | Follow-up | T-Shirt | HD | TE-26 | WHITE | 57 | 16.5 | 4 |  |  |  | 57.125 |  |  | 43.1 | 15.7 | 15.6 | 9.8 | [6 empty] | 14 | 315 | 333 | 36.62 | [15 empty] | 6/21 D | TJMAXX12722 |  |  |  | 61.0% FPC HD 10.6% C4 20.4% Reclaim 5.0% CaCO3 3.0% MB
9740 | 07.15.2017 | Follow-up | T-Shirt | HD | TE-51 | WHITE | 54 | 13.9 | 4 |  |  |  | 54.5 |  |  | 34.62 | 13.2 | 13.1 | 6.5 | [6 empty] | 15 | 267 | 131 | [16 empty] | 6/21 B | ROSS12620 |  |  |  | 64.3% FPC HD 10.6% C4 20% Reclaim 5.1% CaCO3 | 64 |  |  |  |  | 11 |  | 20 |  | 5
9740 | 07.15.2017 | Follow-up | T-Shirt | HD | TE-53 | Memphis Yellow | 54 | 13 | 1 |  |  |  | 54.9375 |  |  | 32.68 | 12.3 | 12.2 | 7.2 | [6 empty] | 10 | 200 | 66 | [16 empty] | 6/21 D | DGCOUPONS |  |  |  | 64.3% FPC HD 10.6% C4 20% Reclaim 5.1% CaCO3
9740 | 07.15.2017 | Follow-up | T-Shirt | HD | TE-12 | WHITE | 54 | 13.8 | 1 |  |  |  | 54.25 |  |  | 42.08 | 16.1 | 16 | 7.5 | [6 empty] | 17 | 236 | 172 | 28.33 | [15 empty] | 6/21 D | ROSS12620 |  |  |  | 62.5% FPC HD 10.6% C4 20.4% Reclaim 5.0% CaCO3 1.5%MB | 48 |  |  |  |  | 11 |  | 26 |  | 16
9740 | 07.15.2017 | Follow-up | T-Shirt | HD | TE-13 | WHITE | 54 | 13 | 7 |  |  |  | 54.5 |  |  | 33.8 | 12.9 | 12.8 | 7.3 | [6 empty] | 10 | 433 | 130 | [16 empty] | 6/12 D | FAMILYD11620 |  |  |  | 62.5% FPC HD 10.6% C4 20.4% Reclaim 5.0% CaCO3 1.5%MB
9740 | 07.15.2017 | Follow-up | T-Shirt | HD | TE-14 | WHITE | 54 | 12.5 | 1 |  |  |  | 54.5 |  |  | 32.64 | 12.4 | 10.5 | 9.3 | [6 empty] | 10 | 352 | 86 | [16 empty] | 6/12 D | DOLLAR11620 |  |  |  | 62.5% FPC HD 10.6% C4 20.4% Reclaim 5.0% CaCO3 1.5%MB
9740 | 07.15.2017 | Follow-up | T-Shirt | HD | TE-26 | WHITE | 54 | 19 | 6 |  |  |  | 54.5 |  |  | 51.22 | 19.5 | 19.1 | 7.9 | [6 empty] | 17 | 171 | 269 | 27.27 | [15 empty] | 6/12 D | BONTON19 |  |  |  | 61.0% FPC HD 10.6% C4 20.4% Reclaim 5.0% CaCO3 3.0%MB
9740 | 07.15.2017 | Follow-up | T-Shirt | HD | TE-27 | KRAFT | 57 | 13.5 | 1 |  |  |  | 57.25 |  |  | 37.7 | 13.7 | 13.7 | 4.9 | [6 empty] | 11 | 359 | 102 | [16 empty] | 6/12 D | KRKELLER |  |  |  | 47.8% FPC HD 10.6% C4 25.8% Reclaim 15.8% CaCO3
9740 | 07.15.2017 | Follow-up | T-Shirt | HD | TE-2A | KRAFT | 57 | 13.5 | 7 |  |  |  | 57.25 |  |  | 38.74 | 14 | 13.6 | 6.9 | [6 empty] | 16 | 265 | 220 | 31.69 | [15 empty] | 6/14 C | KRELLER |  |  |  | 47.8% FPC HD 10.6% C4 25.8% Reclaim 15.8% CaCO3
9740 | 07.15.2017 | Follow-up | T-Shirt | HD | TE-2C | WHITE | 57 | 20.3 | 7 |  |  |  | 57.5 |  |  | 52.58 | 19 | 18.9 | 7.1 | [6 empty] | 13 | 164 | 168 | [16 empty] | 6/14 C | COSMO161 |  |  |  | 61% FPC HD 11% C4 20% Reclaim 5% CaCO3 3% MB | 61 |  |  |  |  | 11 |  | 20 |  | 5 | 3
9740 | 07.15.2017 | Follow-up | T-Shirt | HD | TE-26 | WHITE | 45 | 19 | 6 |  |  |  | 47.9375 |  |  | 42.8 | 18.6 | 18.7 | 7.8 | [6 empty] | 20 | 225 | 150 | [16 empty] | 6/14 C | BOSTONST16 |  |  |  | 61% FPC HD 11% C4 20% Reclaim 5% CaCO3 3% MB
9740 | 07.15.2017 | Follow-up | T-Shirt | HD | TE-27 | KRAFT | 57 | 13.5 | 7 |  |  |  | 57.125 |  |  | 36.91 | 13.4 | 13.2 | 9.2 | [6 empty] | 9 | 295 | 107 | [16 empty] | 6/014 C | KRKELLER |  |  |  | 47.8% FPC HD 10.6% C4 25.8% Reclaim 15.8% CaCO3 | 48 |  |  |  |  | 11 |  | 26 |  | 16
9740 | 07.15.2017 | Follow-up | T-Shirt | HD | TE-28 | WHITE | 54 | 12.9 | 7 |  |  |  | 54.5 |  |  | 31.67 | 12.1 | 12 | 2.6 | [6 empty] | 13 | 306 | 101 | [16 empty] | 6/14 C | DOLLAR11620 |  |  |  | 61% FPC HD 11% C4 20% Reclaim 5% CaCO3 3% MB
9740 | 07.15.2017 | Follow-up | T-Shirt | HD | TE-2B | WHITE | 57 | 16.5 | 3 |  |  |  | 56.9375 |  |  | 46.02 | 16.8 | 16.8 | 9.4 | 5.58 | 8332 | 2.54 | 2750 | 237 | 477 | 8 | 376 | 93 | 42.72 | [15 empty] | 42885 | TJMAXX12722 |  |  |  | 61% FPC HD 11% C4 20% Reclaim 5% CaCO3 3% MB
9740 | 07.15.2017 | Follow-up | T-Shirt | HD | TE-16 | WHITE | 57 | 13 | 1 |  |  |  | 56.9375 |  |  | 36.8 | 13.4 | 13.5 | 6.9 | 4.36 | 8519 | 2.29 | 5884 | 245 | 406 | 10 | 295 | 184 | [16 empty] | 42885 | SAFEWAY12720 |  |  |  | 67.5% FPC HD 10.6% C4 20.4% Reclaim 1.5% MB
9740 | 07.15.2017 | Follow-up | T-Shirt | HD | TE-26 | WHITE | 58.5 | 18.5 | 6 |  |  |  | 56.9375 |  |  | 42.36 | 19.9 | 19.5 | 9.2 | [6 empty] | 21 | 233 | 179 | 23 | [15 empty] | 42885 | ELDERB12 |  |  |  | 61% FPC HD 11% C4 20% Reclaim 5% CaCO3 3% MB
9740 | 07.15.2017 | Follow-up | T-Shirt | HD | TE-2B | WHITE | 57 | 16.5 | 4 |  |  |  | 57.5 |  |  | 42.36 | 15.3 | 15.3 | 6.4 | [6 empty] | 10 | 289 | <63 | [16 empty] | 5/31 C | TJMAXX12722 |  |  |  | 61% FPC HD 11% C4 20% Reclaim 5% CaCO3 3% MB
9756 | 07.15.2017 | Follow-up | T-Shirt | HD | TE-13 | WHITE | 54 | 12.5 | 1 |  |  |  | 53.25 |  |  | 32.33 | 12.6 | 12.6 | 7.4 | [6 empty] | 20 | 262 | 108 | [16 empty] | 5/31 C | THWIVAL |  |  |  | 62.5% FPC HD 10.6% C4 20.4% Reclaim 5% CaCO3 1.5% MB | 62 |  |  |  |  | 11 |  | 20 |  | 5 | 2
9756 | 07.15.2017 | Follow-up | T-Shirt | HD | TE-32 | WHITE | 57 | 14 | 3 |  |  |  | 57.5 |  |  | 39.71 | 14.3 | 14.3 | 8.5 | [6 empty] | 15 | 241 | 162 | 33.4 | [15 empty] | 6/05 A | HEB1/7COMP-C |  |  |  | 64.4% FPC HD 10.6% C4 20.4% Reclaim 5% CaCO3
9756 | 07.15.2017 | Follow-up | T-Shirt | HD | TE-32 | WHITE | 58 | 12.5 | 5 |  |  |  | 57.375 |  |  | 36.09 | 13.1 | 13.1 | 7.4 | [6 empty] | 15 | 355 | 157 | [16 empty] | 6/05 A | HEBJR |  |  |  | 64.4% FPC HD 10.6% C4 20.4% Reclaim 5% CaCO3 | 48 |  |  |  |  | 11 |  | 26 |  | 16
9756 | 07.15.2017 | Follow-up | T-Shirt | HD | TE-56 | WHITE | 57 | 13.7 | 5 |  |  |  | 56.9375 |  |  | 38.66 | 13.3 | 13.2 | 7.8 | [6 empty] | 20 | 292 | 189 | 33.45 | [15 empty] | 6/05 A | HEB1/7COMP-C |  |  |  | 64.3% FPC HD 10.6% C4 20.0% Reclaim 5.1% CaCO3
9756 | 07.15.2017 | Follow-up | T-Shirt | HD | TE-56 | WHITE | 57 | 13.7 | 1 |  |  |  | 57.25 |  |  | 38.02 | 13.8 | 13.7 | 7.7 | [6 empty] | 15 | 280 | 130 | [16 empty] | 6/08 B | HEB1/7COMP-C |  |  |  | 64.3% FPC HD 10.6% C4 20.0% Reclaim 5.1% CaCO3
9756 | 07.15.2017 | Follow-up | T-Shirt | HD | TE-31 | WHITE | 57 | 13.7 | 1 |  |  |  | 57.125 |  |  | 37.03 | 13.5 | 13.5 | 7.4 | [6 empty] | 8 | 348 | 63 | [16 empty] | 6/08 B | HEB1/7COMP-C |  |  |  | 64.4% FPC HD 10.6% C4 20.4% Reclaim 5% CaCO3
9756 | 07.15.2017 | Follow-up | T-Shirt | HD | TE2B | KRAFT | 57 | 13.5 | 4 |  |  |  | 57.9375 |  |  | 38.49 | 13.8 | 14 | 8.4 | [6 empty] | 10 | 325 | 63 | 25.95 | [15 empty] | 6/05 C | KRKELLER |  |  |  | 47.8% FPC HD 10.6% C4 25.8% Reclaim 15.8% CaCO3
9756 | 07.15.2017 | Follow-up | T-Shirt | HD | CE-25 | WHITE | 57 | 16.5 | 4 |  |  |  | 56.9375 |  |  | 43.38 | 15.8 | 15.7 | 8.2 | [6 empty] | 16 | 400 | 96 | 3.5.87 | [15 empty] | 6/05 C | TJMAXX12722 |  |  |  | 64.4% FPC HD 10.6% C4 20.4% Reclaim 5% CaCO3
9756 | 07.15.2017 | Follow-up | T-Shirt | HD | TE-26 | WHITE | 48 | 19 | 3 |  |  |  | 58.9375 |  |  | 54.86 | 19.3 | 19.3 | 10.3 | [6 empty] | 15 | 169 | 152 | [16 empty] | 6/05 C | BOSTONT19 |  |  |  | 61% FPC HD 10.6% C4 20.4% Reclaim 5% CaCO3 3% MB | 61 |  |  |  |  | 11 |  | 20 |  | 5 | 3
9756 | 07.15.2017 | Follow-up | T-Shirt | HD | CE-41 | WHITE | 60 | 19 | 3 |  |  |  | 60.25 |  |  | 55.36 | 19.1 | 19.1 | 9.6 | [6 empty] | 22 | 332 | 98 | [16 empty] | 6/05 C | 201030MARHOME |  |  |  | 64.4% FPC HD 10.6% C4 20.0% Reclaim 5% CaCO3
9756 | 07.15.2017 | Follow-up | T-Shirt | HD | TE-54 | WHITE | 54 | 13 | 5 |  |  |  | 54.25 |  |  | 33.23 | 12.7 | 12.6 | 7.7 | [6 empty] | 12 | 306 | 90 | [16 empty] | 6/05 C | DGCOUPONS |  |  |  | 64.3% FPC HD 10.6% C4 20.0% Reclaim 5.1% CaCO3 | 48 |  |  |  |  | 11 |  | 26 |  | 16
9756 | 07.15.2017 | Follow-up | T-Shirt | HD | TE-2A | KRAFT | 57 | 13.5 | 4 |  |  |  | 57.25 |  |  | 36.4 | 13.2 | 13.1 | 3.8 | 3.03 | 5320 | 2.07 | 3521 | 256 | 312 | 14 | 404 | 102 | [16 empty] | 6/08 C | ABS12720 |  |  |  | 47.8% FPC HD 10.6% C4 25.8% Reclaim 15.8% CaCO3
9756 | 07.15.2017 | Follow-up | T-Shirt | HD | TE-13 | WHITE | 54 | 12.5 | 1 |  |  |  | 53.9375 |  |  | 31.46 | 12.1 | 11.9 | 6.6 | [6 empty] | 12 | 329 | 93 | [16 empty] | 6/08 C | THLOIVAL |  |  |  | 62.5% FPC HD 10.6% C4 20.4% Reclaim 5% CaCO3 1.5% MB
9756 | 07.15.2017 | Follow-up | T-Shirt | HD | TE-26 | WHITE | 54 | 19 | 7 |  |  |  | 54.5 |  |  | 55.3 | 21.1 | 21.7 | 18.4 | [6 empty] | 20 | 210 | 199 | [16 empty] | 6/08 C | BOSTON19 |  |  |  | 61% FPC HD 10.6% C4 20.4% Reclaim 5% CaCO3 3% MB
9756 | 07.15.2017 | Follow-up | T-Shirt | HD | TE-34 | WHITE | 57 | 13 | 1 |  |  |  | 56.9375 |  |  | 34.49 | 12.6 | 12.6 | 7.2 | 3.99 | 7254 | 1.91 | 3245 | 260 | 419 | 15 | 310 | 140 | [16 empty] | 6/08 C | SAFEWAY2720 |  |  |  | 64.4% FPC HD 10.6% C4 20.0% Reclaim 5% CaCO3
9756 | 07.15.2017 | Follow-up | T-Shirt | HD | TE-57 | WHITE | 54 | 13 | 4 |  |  |  | 54.25 |  |  | 33.64 | 12.9 | 12.7 | 7.4 | [6 empty] | 14 | 362 | 130 | [16 empty] | 6/08 C | DGCOUPONS |  |  |  | 64.3% FPC HD 10.6% C4 20.0% Reclaim 5.1% CaCO3
9756 | 07.15.2017 | Follow-up | T-Shirt | HD | TE-26 | WHITE | 48 | 19 | 3 |  |  |  | 58.9375 |  |  | 54.86 | 19.3 | 19.3 | 10.3 | [6 empty] | 15 | 169 | 152 | [16 empty] | 6/05 C | BOSTONT19 |  |  |  | 61% FPC HD 10.6% C4 20.4% Reclaim 5% CaCO3 3% MB | 61 |  |  |  |  | 11 |  | 20 |  | 5 | 3
9756 | 07.15.2017 | Follow-up | T-Shirt | HD | CE-41 | WHITE | 60 | 19 | 3 |  |  |  | 60.25 |  |  | 55.36 | 19.1 | 19.1 | 9.6 | [6 empty] | 22 | 332 | 98 | [16 empty] | 6/05 C | 201030MARHOME |  |  |  | 64.4% FPC HD 10.6% C4 20.0% Reclaim 5% CaCO3
9756 | 07.15.2017 | Follow-up | T-Shirt | HD | TE-54 | WHITE | 54 | 13 | 5 |  |  |  | 54.25 |  |  | 33.23 | 12.7 | 12.6 | 7.7 | [6 empty] | 12 | 306 | 90 | [16 empty] | 6/05 C | DGCOUPONS |  |  |  | 64.3% FPC HD 10.6% C4 20.0% Reclaim 5.1% CaCO3 | 48 |  |  |  |  | 11 |  | 26 |  | 16
9756 | 07.15.2017 | Follow-up | T-Shirt | HD | TE-2A | KRAFT | 57 | 13.5 | 4 |  |  |  | 57.25 |  |  | 36.4 | 13.2 | 13.1 | 3.8 | 3.03 | 5320 | 2.07 | 3521 | 256 | 312 | 14 | 404 | 102 | [16 empty] | 6/08 C | ABS12720 |  |  |  | 47.8% FPC HD 10.6% C4 25.8% Reclaim 15.8% CaCO3
9756 | 07.15.2017 | Follow-up | T-Shirt | HD | TE-13 | WHITE | 54 | 12.5 | 1 |  |  |  | 53.9375 |  |  | 31.46 | 12.1 | 11.9 | 6.6 | [6 empty] | 12 | 329 | 93 | [16 empty] | 6/08 C | THLOIVAL |  |  |  | 62.5% FPC HD 10.6% C4 20.4% Reclaim 5% CaCO3 1.5% MB
9756 | 07.15.2017 | Follow-up | T-Shirt | HD | TE-26 | WHITE | 54 | 19 | 7 |  |  |  | 54.5 |  |  | 55.3 | 21.1 | 21.7 | 18.4 | [6 empty] | 20 | 210 | 199 | [16 empty] | 6/08 C | BOSTON19 |  |  |  | 61% FPC HD 10.6% C4 20.4% Reclaim 5% CaCO3 3% MB
9756 | 07.15.2017 | Follow-up | T-Shirt | HD | TE-34 | WHITE | 57 | 13 | 1 |  |  |  | 56.9375 |  |  | 34.49 | 12.6 | 12.6 | 7.2 | 3.99 | 7254 | 1.91 | 3245 | 260 | 419 | 15 | 310 | 140 | [16 empty] | 6/08 C | SAFEWAY2720 |  |  |  | 64.4% FPC HD 10.6% C4 20.0% Reclaim 5% CaCO3
9756 | 07.15.2017 | Follow-up | T-Shirt | HD | TE-57 | WHITE | 54 | 13 | 4 |  |  |  | 54.25 |  |  | 33.64 | 12.9 | 12.7 | 7.4 | [6 empty] | 14 | 362 | 130 | [16 empty] | 6/08 C | DGCOUPONS |  |  |  | 64.3% FPC HD 10.6% C4 20.0% Reclaim 5.1% CaCO3
9756 | 07.15.2017 | Follow-up | T-Shirt | HD | TE-16 | WHITE | 54 | 13 | 1 |  |  |  | 53.9375 |  |  | 33.09 | 12.7 | 12.6 | 5.5 | [6 empty] | 11 | 294 | 105 | 24.57 | [15 empty] | 6/12 D | FAMILYD11620 |  |  |  | 62.5% FPC HD 10.6% C4 20.4% Reclaim 5% CaCO3 1.5% MB | 62 |  |  |  |  | 11 |  | 20 |  | 5 | 2
9756 | 07.15.2017 | Follow-up | T-Shirt | HD | TE-26 | WHITE | 54 | 19 | 5 |  |  |  | 54.9375 |  |  | 48.97 | 18.5 | 18.5 | 7.7 | [6 empty] | 16 | 156 | 259 | 36.94 | [15 empty] | 6/12 D | BOSTONS19 |  |  |  | 61.0% FPC HD 10.6% C4 20.4% Reclaim 5% CaCO3 3.0% MB
9756 | 07.15.2017 | Follow-up | T-Shirt | HD | TE-26 | WHITE | 54 | 19 | 3 |  |  |  | 54 15 1/6 |  |  | 52.43 | 19.8 | 19.7 | 10 | [6 empty] | 16 | 184 | 258 | [16 empty] | 6/12 D | BOSTONS19 |  |  |  | 61.0% FPC HD 10.6% C4 20.4% Reclaim 5% CaCO3 3.0% MB | 48 |  |  |  |  | 11 |  | 26 |  | 16
9756 | 07.15.2017 | Follow-up | T-Shirt | HD | TE-51 | WHITE | 54 | 14.4 | 1 |  |  |  | 54.25 |  |  | 37.07 | 14.2 | 14.2 | 7.2 | [6 empty] | 19 | 329 | 190 | [16 empty] | 6/12 D | MCX11621 |  |  |  | 64.3% FPC HD 10.6% C4 20.0% Reclaim 5.1% CaCO3
9756 | 07.15.2017 | Follow-up | T-Shirt | HD | TE-52 | WHITE | 54 | 14 | 4 |  |  |  | 54.0625 |  |  | 33.23 | 12.8 | 12.6 | 9.2 | [6 empty] | 20 | 315 | 184 | [16 empty] | 6/12 D | DGCOUPONS |  |  |  | 64.3% FPC HD 10.6% C4 20.0% Reclaim 5.1% CaCO3
9749 | 07.17.2017 | Follow-up | T-Shirt | HD | TE-53 | WHITE | 54 | 13 | 1 |  |  |  | 54.125 |  |  | 32.14 | 12.3 | 12.4 | 3.4 | 3.788 | 9004 | 1.692 | 4107 | 202 | 392 | 9 | 166 | 107 | [16 empty] | 42915 | FAMILY11620 |  |  |  | 59.3% E927 10.6% C4 25% Reclaim 5.1% CaCO3 | 59 |  |  |  |  | 11 |  | 25 |  | 5
9749 | 07.17.2017 | Follow-up | T-Shirt | HD | TE-54 | WHITE | 54 | 13 | 6 |  |  |  | 54.5 |  |  | 32.56 | 12.4 | 12.4 | 4.4 | 3.212 | 7785 | 1.592 | 3318 | 223 | 395 | 15 | 306 | 118 | [16 empty] | 42915 | FAMILYD11620 |  |  |  | 59.3% E927 10.6% C4 25% Reclaim 5.1% CaCO3
9749 | 07.17.2017 | Follow-up | T-Shirt | HD | TE-54 | WHITE | 54 | 13 | 2 |  |  |  | 54.375 |  |  | 31.88 | 12.2 | 12.4 | 4.7 | 3.268 | 8185 | 1.652 | 3722 | 219 | 390 | 9 | 365 | 121 | [16 empty] | 42916 | FAMILYD11620 |  |  |  | 59.3% E927 10.6% C4 25% Reclaim 5.1% CaCO3
9749 | 07.17.2017 | Follow-up | T-Shirt | HD | TE-55 | WHITE | 54 | 13 | 3 |  |  |  | 53.9375 |  |  | 32.44 | 12.5 | 13 | 8.2 | 3.495 | 8426 | 1.838 | 3921 | 219 | 431 | 8 | 212 | 83 | [16 empty] | 42915 | FAMILYD11620 |  |  |  | 59.3% E927 10.6% C4 25% Reclaim 5.1% CaCO3
9749 | 07.17.2017 | Follow-up | T-Shirt | HD | TE-56 | WHITE | 57 | 14 | 4 |  |  |  | 57.5 |  |  | 37.66 | 13.6 | 13.7 | 6.5 | 3.155 | 6593 | 1.987 | 3808 | 217 | 399 | 12 | 244 | 147 | [16 empty] | 42915 | HEB1/7COMP-C |  |  |  | 59.3% E927 10.6% C4 25% Reclaim 5.1% CaCO3
9749 | 07.17.2017 | Follow-up | T-Shirt | HD | TE-58 | GREY | 54 | 14 | 1 |  |  |  | 54.5 |  |  | 34.6 | 13.2 | 13.1 | 6.6 | 4.085 | 8438 | 1.817 | 4088 | 248 | 426 | 9 | 386 | <66 | [16 empty] | 42916 | WALMART20-NW |  |  |  | 48.46% E927 10.26% C4 20.77% Reclaim 20.51% CaCO3
9749 | 07.17.2017 | Follow-up | T-Shirt | HD | TE-59 | GREY | 54 | 14 | 1 |  |  |  | 53.9375 |  |  | 34.18 | 13.2 | 12.8 | 8 | 3.025 | 6606 | 1.993 | 3940 | 264 | 382 | 12 | 224 | 144 | [16 empty] | 42916 | WALMART20-NW |  |  |  | 48.46% E927 10.26% C4 20.77% Reclaim 20.51% CaCO3
9749 | 07.17.2017 | Follow-up | T-Shirt | HD | TE-14 | WHITE | 54 | 13 | 3 |  |  |  | 54.0625 |  |  | 36.21 | 13.9 | 13.7 | 9 | 4.71 | 6718 | 1.87 | 3425 | 297 | 440 | 11 | 311 | <66 | [16 empty] | 42917 | FAMILYD11620 |  |  |  | 62.2% E927 10.6% C4 20.4% Reclaim 5% CaCO3 1.8%MB
9749 | 07.17.2017 | Follow-up | T-Shirt | HD | TE-14 | WHITE | 54 | 13 | 3 |  |  |  | 54.0625 |  |  | 36.21 | 13.9 | 13.7 | 9 | 4.71 | 6718 | 1.87 | 3425 | 297 | 440 | 11 | 311 | <66 | [16 empty] | 7/01 FAMILYD11620 | FAMILYD11620 |  |  |  | 62.2% FPC HD 10.6% C4 20.4% Reclaim 5% CaCO3 1.8% MB | 62 |  |  |  |  | 11 |  | 20 |  | 5
9749 | 07.17.2017 | Follow-up | T-Shirt | HD | TE-16 | WHITE | 54 | 13 | 4 |  |  |  | 54.5 |  |  | 33.91 | 12.9 | 12.9 | 9.2 | 4.39 | 8840 | 1.9 | 3720 | 232 | 416 | 14 | 295 | <66 | [16 empty] | 42917 | FAMILYD11620 |  |  |  | 67.5% FPC HD 10.6% C4 20.4% Reclaim 1.5% MB
9749 | 07.17.2017 | Follow-up | T-Shirt | HD | TE-41 | WHITE | 54 | 13.9 | 3 |  |  |  | 53.9375 |  |  | 35.35 | 13.6 | 13.5 | 9.6 | 4.66 | 7645 | 1.94 | 3303 | 275 | 435 | 11 | 345 | 118 | [16 empty] | 42917 | ROSS12620 |  |  |  | 67.5% FPC HD 10.6% C4 20.4% Reclaim 1.5% MB
9749 | 07.17.2017 | Follow-up | T-Shirt | HD | TE-52 | WHITE | 57 | 13.7 | 1 |  |  |  | 57.25 |  |  | 33.16 | 12 | 11.7 | 8.4 | 2.36 | 5445 | 1.83 | 3834 | 234 | 381 | 13 | 256 | 151 | [16 empty] | 42917 | RACETRACK |  |  |  | 59.3% FPC HD 10.6% C4 25% Reclaim 5.1%CACO
9749 | 07.17.2017 | Follow-up | T-Shirt | HD | TE-57 | WHITE | 54 | 13.9 | 5 |  |  |  | 53.9375 |  |  | 33.06 | 12.7 | 12.6 | 8.4 | 3.08 | 4778 | 1.85 | 3630 | 232 | 329 | 11 | 218 | 210 | [16 empty] | 42917 | ROSS12620 |  |  |  | 59.3% FPC HD 10.6% C4 25% Reclaim 5.1%CACO
9756 | 07.18.2017 | Follow-up | T-Shirt | HD | TE-2C | WHITE | 57 | 20.3 | 1 |  |  |  | 57.25 |  |  | 51.69 | 18.8 | 18.6 | 7.9 | [6 empty] | 20 | 146 | 351 | [12 empty] | 6/14 C | COSMO161 | [7 empty] | 60.5% FPC HD 10.6% C4 20.4% Reclaim 5% CaCO3 3.5% MB | 60 |  |  |  |  | 11 |  | 20 |  | 5 | 4
9756 | 07.18.2017 | Follow-up | T-Shirt | HD | TE-26 | WHITE | 48 | 19 | 5 |  |  |  | 48.125 |  |  | 44.19 | 19.1 | 19 | 6.2 | [6 empty] | 20 | 226 | 168 | [12 empty] | 6/14 C | BOSTONT16 | [7 empty] | 60.5% FPC HD 10.6% C4 20.4% Reclaim 5% CaCO3 3.5% MB
9756 | 07.18.2017 | Follow-up | T-Shirt | HD | TE-29 | KRAFT | 57 | 13.5 | 7 |  |  |  | 57.125 |  |  | 39.26 | 14.3 | 14.1 | 5.1 | [6 empty] | 16 | 277 | 130 | 30.96 | [11 empty] | 6/14 C | KRKELLER | [7 empty] | 47.8% FPC HD 10.6% C4 25.8% Reclaim 15.8% CaCO3
9756 | 07.18.2017 | Follow-up | T-Shirt | HD | CE-41 | WHITE | 60 | 19 | 1 |  |  |  | 60.25 |  |  | 51 | 17.6 | 17.4 | 6.7 | [6 empty] | 13 | 386 | 104 | [12 empty] | 6/14 C | 201030MARHARE | [7 empty] | 60.5% FPC HD 10.6% C4 20.4% Reclaim 5% CaCO3 3.5% MB
9756 | 07.18.2017 | Follow-up | T-Shirt | HD | TE-57 | BEIGE | 55.5 | 20.3 | 1 |  |  |  | 55.5 |  |  | 51.04 | 19.1 | 19 | 8.1 | [6 empty] | 20 | 227 | 180 | 41.94 | [11 empty] | 6/14 C | 33312 | [7 empty] | 59.3% FPC HD 10.6% C4 5.0% Reclaim 5.1% CaCO3
9756 | 07.18.2017 | Follow-up | T-Shirt | HD | TE-2A | KRAFT | 57 | 13 | 1 |  |  |  | 57.875 |  |  | 35.23 | 12.6 | 12.6 | 9.5 | [6 empty] | 12 | 346 | 90 | [12 empty] | 6/19 C | ABS12720 | [7 empty] | 47.8% FPC HD 10.6% C4 25.8% Reclaim 15.8% CaCO3
9756 | 07.18.2017 | Follow-up | T-Shirt | HD | TE-2B | WHITE | 60 | 19 | 1 |  |  |  | 59.9375 |  |  | 53.3 | 18.5 | 108.6 | 8.7 | [6 empty] | 9 | 307 | 167 | [12 empty] | 6/19 C | 201030 | [7 empty] | 60.5% FPC HD 10.6% C4 20.4% Reclaim 5% CaCO3 3.5% MB
9756 | 07.18.2017 | Follow-up | T-Shirt | HD | TE-2C | WHITE | 57 | 16.5 | 1 |  |  |  | 56.875 |  |  | 44.53 | 16.3 | 16.2 | 5.4 | [6 empty] | 12 | 240 | 167 | 31.56 | [11 empty] | 6/19 C | TJMAXX12722 | [7 empty] | 60.5% FPC HD 10.6% C4 20.4% Reclaim 5% CaCO3 3.5% MB
9756 | 07.18.2017 | Follow-up | T-Shirt | HD | CE-25 | WHTE | 57 | 16.5 | 1 |  |  |  | 57.25 |  |  | 43.53 | 15.8 | 15.7 | 9.1 | [6 empty] | 8 | 504 | 89 | [16 empty] | 6/19 C | TJMAXX12722 |  |  |  | 60.5% FPC HD 10.4% C4 20.4% Reclaim 5% CaCO3 3.5% MB | 60 |  |  |  |  | 11 |  | 20 |  | 5 | 4
9756 | 07.18.2017 | Follow-up | T-Shirt | HD | TE-54 | WHITE | 54 | 13 | 2 |  |  |  | 54.5 |  |  | 33.27 | 12.7 | 12.4 | 4.5 | [6 empty] | 12 | 202 | 150 | 25.58 | [15 empty] | 6/19 C | DGCOUPONS |  |  |  | 59.3% FPC HD 10.6% C4 25% Reclaim 5.1% CaCO3
9741 | 07.18.2017 | Follow-up | T-Shirt | HD | TE-55 | GREY | 48 | 10 | 6 |  |  |  | 48.0625 |  |  | 24.87 | 10.7 | 10.5 | 3.7 | 2.73 | 5819 | 1.4 | 3018 | 266 | 411 | 10 | 332 | 36 | [16 empty] | 6/05 C | WAL841414-C |  |  |  | 48.46% FPC HD 10.26% C4 20.77% Reclaim 20.51% CaCO3 | 48 |  |  |  |  | 11 |  | 21 |  | 21
9741 | 07.18.2017 | Follow-up | T-Shirt | HD | TE-58 | GREY | 54 | 14 | 5 |  |  |  | 54.25 |  |  | 35.23 | 13.5 | 13.5 | 8.8 | [6 empty] | 12 | 301 | 120 | [16 empty] | 6/05 C | WALMT20-NW |  |  |  | 49.4% FPC HD 10.6% C4 20% Reclaim 20% CaCO3
9741 | 07.18.2017 | Follow-up | T-Shirt | HD | TE-59 | GREY | 54 | 14 | 5 |  |  |  | 54.125 |  |  | 34.23 | 13.1 | 13 | 8.2 | 4.09 | 6686 | 1.86 | 3381 | 255 | 376 | 15 | 308 | 141 | [16 empty] | 6/05 C | WALMT20-NW |  |  |  | 38.46% FPC HD 10.26% C4 30.77% Reclaim 20.51% CaCO3
9741 | 07.18.2017 | Follow-up | T-Shirt | HD | TE-55 | GREY | 48 | 11.9 | 5 |  |  |  | 48.375 |  |  | 26.76 | 11.5 | 11.4 | 8 | [6 empty] | 14 | 410 | 108 | [16 empty] | 6/08 C |  |  |  |  | 48.85% FPC HD 10.6% C4 33.55% Reclaim 7% CaCO3
9741 | 07.18.2017 | Follow-up | T-Shirt | HD | TE-58 | GREY | 54 | 14 | 1 |  |  |  | 54.5 |  |  | 36.27 | 13.8 | 13.9 | 8.3 | [6 empty] | 10 | 261 | 89 | [16 empty] | 6/08 B | WALMT20-NW |  |  |  | 38.46% FPC HD 10.26% C4 30.77% Reclaim 20.51% CaCO3
9742 | 07.18.2017 | Follow-up | T-Shirt | HD | TE-56 | WHITE | 57 | 14 | 7 |  |  |  | 57.25 |  |  | 38.53 | 14 | 14 | 8 | [6 empty] | 10 | 239 | 144 | 31.34 | [15 empty] | 42891 | HEB1/7COMP-C |  |  |  | 61.4% FPC HD 10.6% C4 25% Reclaim 3% CaCO3 | 61 |  |  |  |  | 11 |  | 25 |  | 3
9742 | 07.18.2017 | Follow-up | T-Shirt | HD | CE-32 | WHITE | 57 | 14 | 2 |  |  |  | 57.875 |  |  | 39.7 | 14.2 | 14.1 | 8 | [6 empty] | 10 | 227 | 187 | [16 empty] | 42900 | HEB1/7COMP-C |  |  |  | 64.4% FPC HD 10.6% C4 20% Reclaim 5% CaCO3
9742 | 07.18.2017 | Follow-up | T-Shirt | HD | TE-56 | WHITE | 57 | 14 | 1 |  |  |  | 57.125 |  |  | 38.36 | 13.9 | 13.7 | 6.3 | [6 empty] | 10 | 261 | 107 | 31.07 | [15 empty] | 42900 | HEB1/7COMP-C |  |  |  | 63.9% FPC HD 10.6% C4 20.4% Reclaim 5.1% CaCO3
9742 | 07.18.2017 | Follow-up | T-Shirt | HD | TE-56 | WHITE | 57 | 14 | 1 |  |  |  | 57.875 |  |  | 38.91 | 14 | 14 | 6.2 | [6 empty] | 12 | 275 | 99 | [16 empty] | 42905 | HEB1/7COMP-C |  |  |  | 63.9% FPC HD 10.6% C4 20.4% Reclaim 5.1% CaCO3
9742 | 07.18.2017 | Follow-up | T-Shirt | HD | TE-56 | WHITE | 57 | 14 | 1 |  |  |  | 57.25 |  |  | 37.53 | 13.6 | 13.6 | 6.9 | [6 empty] | 10 | 196 | 262 | [16 empty] | 42909 | HEB1/7COMP-C |  |  |  | 64.3% FPC HD 10.6% C4 20% Reclaim 5.1% CaCO3
9758 | 07.23.2017 | Follow-up | T-Shirt | HD | TB-81 | WHITE | 16 X 9 X 36 | 24.1 |  |  |  |  | 16.875 | 36.0625 | 8.37 | 26.78 | 26.1 | 25.8 | 14.7 | 7.99 | 7544 | 2.73 | 2993 | 359 | 426 | 19 | 452 | 117 | 40.36 | 7.4 |  | 9.27 / 9688 | 3.06 / 2886 |  | 3.31 / 3592 | [9 empty] | 42908 | TGTONE16936
9758 | 07.23.2017 | Follow-up | T-Shirt | HD | TB-81 | WHITE | 16 X 9 X 36 | 24.1 |  |  |  |  | 16.375 | 36.0625 | 8.56 | 25.41 | 25.4 | 25.3 | 12.5 | 5.9 | 7117 | 3.38 | 3890 | 321 | 434 | 17 | 407 | 141 | 40.69 | 7.2 |  | 9.51 / 9034 | 5.15 / 4775 |  | 2.93 / 3240 | [9 empty] | 42909 | TGTONE16936
9758 | 07.23.2017 | Follow-up | T-Shirt | HD | TB-81 | WHITE | 16 X 9 X 36 | 24.1 |  |  |  |  | 16.875 | 36.25 | 8.62 | 23.81 | 22.9 | 22.8 | 5.9 | 6.42 | 8129 | 3.61 | 3840 | 327 | 494 | 17 | 363 | 179 | 41.04 | 8.3 |  | 8.50 / 9172 | 3.93 / 4517 |  | 2.63 / 2800 | [9 empty] | 42912 | TGTONE16936
9758 | 07.23.2017 | Follow-up | T-Shirt | HD | TB-81 | WHITE | 16 X 9 X 36 | 24.1 |  |  |  |  | 16.5 | 36.0625 | 8.43 | 25.96 | 24.5 | 24 | 6.3 | 9.47 | 9342 | 4.04 | 4047 | 383 | 571 | 14 | 541 | 166 | 51.32 | 8.5 |  | 9.43 / 9201 | 5.23 / 5122 |  | 3.24 / 3362 | [9 empty] | 42913 | TGTONE16936
9758 | 07.23.2017 | Follow-up | T-Shirt | HD | TB-81 | WHITE | 16 X 9 X 36 | 24.1 |  |  |  |  | 16.25 | 35.9375 | 7.25 | 24.11 | 25.3 | 25.6 | 8.5 | 7.35 | 8263 | 3.5 | 3434 | 275 | 305 | 9 | 482 | 36 | 41.21 | 8.8 |  | 8.41 / 7941 | 4.80 / 5196 |  | 3.51 / 3586 | [9 empty] | 42914 | TGTONE16936
9758 | 07.23.2017 | Follow-up | T-Shirt | HD | TB-81 | WHITE | 16 X 9 X 36 | 24.1 |  |  |  |  | 16.9375 | 35.9375 | 8.43 | 25.34 | 24.6 | 24.3 | 6.9 | 7.24 | 7982 | 4.3 | 4234 | 254 | 599 | 10 | 473 | 66 | 48.06 | 8.4 |  | 8.41 / 9241 | 4.84 / 4367 |  | 2.92 / 3111 | [9 empty] | 42915 | TGTONE16936
9764 | 08.10.2017 | Follow-up | T-Shirt | HD | TE-2C | WHITE | 58 | 12.6 | 5 |  |  |  | 58.25 |  |  | 36.04 | 12.8 | 12.7 | 5.1 | 3.48 | 5911 | 1.97 | 3523 | 220 | 382 | 12 | 315 | 118 | [16 empty] | 42928 | HEBJR |  |  |  | 60.5% (E927) 10.6% C4 20.4% Reclaim 5% CaCO3 3.5% MB | 60 |  |  |  |  | 11 |  | 20 |  | 5 | 4
9764 | 08.10.2017 | Follow-up | T-Shirt | HD | TE-26 | WHITE | 57 | 14 | 1 |  |  |  | 56.9375 |  |  | 34.54 | 13.7 | 13.6 | 9.7 | 3.941 | 5788 | 2.2 | 3733 | 243 | 370 | 20 | 261 | 265 | [16 empty] | 42928 | HEB 1/7 COMP |  |  |  | 60.5% (E927) 10.6% C4 20.4% Reclaim 5% CaCO3 3.5% MB
9764 | 08.10.2017 | Follow-up | T-Shirt | HD | TE-56 | WHITE | 57 | 14 | 1 |  |  |  | 56.375 |  |  | 38.91 | 14.3 | 14.2 | 8.3 | [6 empty] | 7 | 280 | 96 | [16 empty] | 42928 | HEB 1/7 COMP |  |  |  | 58.63% (E927) 10.6% C4 30.77% Reclaim | 59 |  |  |  |  | 11 |  | 31
9764 | 08.10.2017 | Follow-up | T-Shirt | HD | TE-56 | WHITE | 57 | 14 | 4 |  |  |  | 57.25 |  |  | 38.83 | 14.1 | 14 | 8.8 | [6 empty] | 7 | 183 | 152 | [16 empty] | 42928 | HEB 1/7 COMP |  |  |  | 58.63% (E927) 10.6% C4 30.77% Reclaim
9764 | 08.10.2017 | Follow-up | T-Shirt | HD | TE-56 | WHITE | 57 | 14 | 5 |  |  |  | 56.9375 |  |  | 39.1 | 14.3 | 14.1 | 8.6 | [6 empty] | 9 | 188 | 138 | [16 empty] | 42928 | HEB 1/7 COMP |  |  |  | 58.63% (E927) 10.6% C4 30.77% Reclaim
9778 | 08.15.2017 | Follow-up | T-Shirt | HD | TB-81 | WHITE | 16 X 9 X 36 | 24.1 |  |  |  |  | 17.25 | 36.0625 | 8.68 | 27.44 | 25.7 | 25.8 | 8.4 | 9.35 | 9169 | 4.08 | 4491 | 315 | 523 | 11 | 422 | 195 | 45.65 | 7.8 |  | 8.46 / 4922 | 5.28/ 5498 | 2.99/ 3233 | [10 empty] | 42919 | TGTONE16936
9778 | 08.15.2017 | Follow-up | T-Shirt | HD | TB-81 | WHITE | 16 X 9 X 36 | 24.1 |  |  |  |  | 17.125 | 36.125 | 8.75 | 27.1 | 25.6 | 25.3 | 7.4 | 8.79 | 8142 | 4.23 | 4230 | 338 | 518 | 11 | 431 | 130 | 44.56 | 8.2 |  | 9.75 / 5051 | 5.79 / 5793 | 2.61 / 2876 | [10 empty] | 42921 | TGTONE16936
9778 | 08.15.2017 | Follow-up | T-Shirt | HD | TB-81 | WHITE | 16 X 9 X 36 | 24.1 |  |  |  |  | 16.375 | 35.875 | 8.38 | 26.11 | 25.8 | 25.6 | 8.3 | 8.55 | 9617 | 3.86 | 4445 | 289 | 469 | 10 | 487 | 174 | 41.21 | 8.8 |  | 8.76 / 4378 | 4.87 / 5073 | 3.47 / 3460 | [10 empty] | 42922 | TGTONE16936
9778 | 08.15.2017 | Follow-up | T-Shirt | HD | TB-81 | WHITE | 16 X 9 X 36 | 24.1 |  |  |  |  | 17.375 | 35.9375 | 7.12 | 24.94 | 25.2 | 25 | 6.7 | 7.69 | 7407 | 3.92 | 4315 | 350 | 419 | 12 | 285 | 286 | 43.84 | 7.2 |  | 9.78 / 5223 | 4.48 / 4768 | 3.46 / 3533 | [10 empty] | 42925 | TGTONE16936
9778 | 08.15.2017 | Follow-up | T-Shirt | HD | TB-81 | WHITE | 16 X 9 X 36 | 24.1 |  |  |  |  | 17.25 | 35.9375 | 8.68 | 25.42 | 24.3 | 24.2 | 8 | 8.62 | 9475 | 4.87 | 5876 | 338 | 471 | 17 | 322 | 219 | 41.15 | 8.1 |  | 9.42 / 5040 | 5.36 / 5417 | 3.83 / 4208 | [10 empty] | 42934 | TGTONE16936
9778 | 08.15.2017 | Follow-up | T-Shirt | HD | TB-81 | WHITE | 16 X 9 X 36 | 24.1 |  |  |  |  | 16.9375 | 35.875 | 8.06 | 24.71 | 24.5 | 24.5 | 6.1 | 6.32 | 8901 | 2.621 | 4008 | 373 | 464 | 20 | 394 | 145 | 33.14 | 7.2 |  | 8.49 / 4821 | 3.77 / 4903 | 2.83 / 4102 | [10 empty] | 42935 | TGTONE16936
9778 | 08.15.2017 | Follow-up | T-Shirt | HD | TB-81 | WHITE | 16 X 9 X 36 | 24.1 |  |  |  |  | 16.375 | 35.9375 | 8.75 | 25.29 | 25.2 | 25.2 | 8.4 | 6.63 | 4910 | 3.72 | 3795 | 375 | 525 | 18 | 340 | 224 | 37.78 | 6.6 |  | 9.69 / 5020 | 5.14 / 5253 | 3.12 / 3058 | [10 empty] | 42936 | TGTONE16936
9778 | 08.15.2017 | Follow-up | T-Shirt | HD | TB-81 | WHITE | 16 X 9 X 36 | 24.1 |  |  |  |  | 15.9375 | 35.9375 | 8 | 23.1 | 23.7 | 23.7 | 7.3 | 7.99 | 8158 | 3.48 | 3702 | 377 | 483 | 20 | 267 | 223 | 32.49 | 7.3 |  | 8.55 / 4723 | 4.02 / 4843 | 3.57 / 39.28 | [10 empty] | 42937 | TGTONE16936
9778 | 08.15.2017 | Follow-up | T-Shirt | HD | TB-81 | WHITE | 16 X 9 X 36 | 24.1 |  |  |  |  | 16.9375 | 35.9375 | 9.31 | 22.87 | 21.4 | 21.7 | 9.3 | 5.52 | 6350 | 2.67 | 3074 | 314 | 430 | 19 | 296 | 213 | 32.53 | 7.2 |  | 8.49 / 4821 | 3.77 / 4903 | 2.84 / 3209 | [10 empty] | 42940 | TGTONE16936
9778 | 08.15.2017 | Follow-up | T-Shirt | HD | TB-81 | WHITE | 16 X 9 X 36 | 24.1 |  |  |  |  | 16.9375 | 35.9375 | 8.43 | 23.61 | 23.3 | 23.1 | 8.6 | 7.22 | 7211 | 3.2 | 3425 | 395 | 459 | 18 | 305 | 171 | 30.74 | 6.6 |  | 9.05 / 5002 | 3.98 / 4574 | 3.07 / 3534 | [10 empty] | 42941 | TGTONE16936
9778 | 08.15.2017 | Follow-up | T-Shirt | HD | TB-81 | WHITE | 16 X 9 X 36 | 24.1 |  |  |  |  | 16.25 | 35.9375 | 9.68 | 22.1 | 20.8 | 20.7 | 8.3 | 7.01 | 7703 | 2.86 | 3620 | 370 | 422 | 22 | 288 | 265 | 33.45 | 7.1 |  | 6.82 / 4146 | 3.74 / 4624 | 2.51 / 3351 | [10 empty] | 42942 | TGTONE16936
9778 | 08.15.2017 | Follow-up | T-Shirt | HD | TB-81 | WHITE | 16 X 9 X 36 | 24.1 |  |  |  |  | 16.125 | 35.9375 | 8.93 | 22.03 | 21.6 | 21.4 | 6.1 | 5.71 | 6563 | 2.08 | 2710 | 304 | 367 | 11 | 248 | 220 | 36.24 | 7.3 |  | 7.64 / 4416 | 3.52 / 4700 | 2.79 / 3065 | [10 empty] | 42943 | TGTONE16936
9778 | 08.15.2017 | Follow-up | T-Shirt | HD | TB-81 | WHITE | 16 X 9 X 36 | 24.1 |  |  |  |  | 16.0625 | 35.9375 | 9.06 | 23.75 | 23.7 | 23.8 | 6.6 | 6.03 | 7100 | 3.22 | 3638 | 375 | 451 | 18 | 235 | 276 | 33.33 | 7.9 |  | 8.88 / 5009 | 4.38 / 5156 | 3.06 / 4030 | [10 empty] | 42944 | TGTONE16936
9778 | 08.15.2017 | Follow-up | T-Shirt | HD | TB-81 | WHITE | 16 X 9 X 36 | 24.1 |  |  |  |  | 15.875 | 35.9375 | 9.12 | 21.51 | 21.4 | 21.6 | 9.1 | 6.03 | 6749 | 2.32 | 3259 | 330 | 381 | 13 | 482 | 227 | 35.43 | 7.2 |  | 6.40 / 4159 | 4.73 / 5850 | 2.82 / 3665 | [10 empty] | 42945 | TGTONE16936
9756 | 08.17.2017 | Follow-up | T-Shirt | HD | TE-2B | WHITE | 54 | 13 | 4 |  |  |  | 53.9375 |  |  | 34.45 | 13.3 | 13.3 | 6.5 | 4.48 | 8810 | 1.78 | 3797 | 206 | 401 | 7 | 290 | 101 | [16 empty] | 42928 | SS3C028-6 |  |  |  | 60.5% FPC HD 10.6% C4 20.4% Reclaim 5% CaCO3 3.5% MB | 60 |  |  |  |  | 11 |  | 20 |  | 5 | 4
9756 | 08.17.2017 | Follow-up | T-Shirt | HD | TE-29 | WHITE | 54 | 13 | 3 |  |  |  | 53.875 |  |  | 31.26 | 12 | 11.9 | 8.1 | [6 empty] | 8 | 250 | 96 | 32.97 | [15 empty] | 42928 | SS3C028-6 |  |  |  | 60.5% FPC HD 10.6% C4 20.4% Reclaim 5% CaCO3 3.5% MB
9756 | 08.17.2017 | Follow-up | T-Shirt | HD | TE-55 | WHITE | 54 | 13 | 4 |  |  |  | 54.125 |  |  | 28.95 | 11.1 | 11 | 7 | [6 empty] | 10 | 233 |  | 144 | [20 empty] | 58.63% FPC HD 10.6% C4 30.77% Reclaim | 59 |  |  |  |  | 11 |  | 31
9756 | 08.17.2017 | Follow-up | T-Shirt | HD | TE-54 | WHITE | 54 | 14 | 5 |  |  |  | 54.0625 |  |  | 35.37 | 13.6 | 13.5 | 7.5 | [6 empty] | 16 | 285 | 132 | 30.08 | [15 empty] | 42928 | 1/6HDTYOU2 |  |  |  | 58.63% FPC HD 10.6% C4 30.77% Reclaim
9756 | 08.17.2017 | Follow-up | T-Shirt | HD | TE-57 | WHITE | 54 | 13 | 4 |  |  |  | 54.25 |  |  | 33.17 | 12.7 | 12.5 | 6.6 | 3.77 | 6615 | 1.963 | 3180 | 230 | 353 | 13 | 149 | 152 | [16 empty] | 42933 | FAMILY11620 |  |  |  | 58.63% FPC HD 10.6% C4 30.77% Reclaim
9756 | 08.17.2017 | Follow-up | T-Shirt | HD | TE-15 | WHITE | 54 | 12.9 | 1 |  |  |  | 54.5 |  |  | 32.63 | 12.4 | 12.3 | 7.3 | [6 empty] | 8 | 397 | <66 | [16 empty] | 42919 | DOLLAR1620 |  |  |  | 67% FPC HD 10.6% C4 20.4% Reclaim 2% MB | 67 |  |  |  |  | 11 |  | 20 |  |  | 2
9756 | 08.17.2017 | Follow-up | T-Shirt | HD | TE-16 | WHITE | 54 | 12.5 | 1 |  |  |  | 54.25 |  |  | 33.62 | 12.9 | 12.7 | 7.7 | 4.18 | 9315 | 1.63 | 3320 | 211 | 394 | 7 | 433 | 96 | 20.93 | [15 empty] | 42919 | #THVA117C |  |  |  | 67% FPC HD 10.6% C4 20.4% Reclaim 2% MB
9756 | 08.17.2017 | Follow-up | T-Shirt | HD | TE-26 | WHITE | 48 | 19 | 6 |  |  |  | 48.375 |  |  | 44.11 | 17.9 | 17.8 | 10.2 | [6 empty] | 15 | 184 | 200 | [16 empty] | 42919 | YOUNKERS16 |  |  |  | 60.5% FPC HD 10.6% C4 20.4% Reclaim 5% CaCO3 3.5% MB
9756 | 08.17.2017 | Follow-up | T-Shirt | HD | TE-51 | Menphis Yellow | 54 | 13 | 1 |  |  |  | 54.25 |  |  | 31.79 | 12.2 | 12.1 | 7.2 | 3.06 | 6257 | 2 | 3400 | 244 | 436 | 11 | 360 | 172 | 28.4 | [15 empty] | 42919 | DGCOUPONS |  |  |  | 59.3% FPC HD 10.6% C4 25% Reclaim 5.1% CaCO3 | 59 |  |  |  |  | 11 |  | 25 |  | 5
9756 | 08.17.2017 | Follow-up | T-Shirt | HD | TE-55 | WHITE | 54 | 13 | 1 |  |  |  | 54.5 |  |  | 33.52 | 12.8 | 12.6 | 8.3 | [6 empty] | 17 | 287 | 115 | [16 empty] | 42919 | FAMILY11620 |  |  |  | 59.3% FPC HD 10.6% C4 25% Reclaim 5.1% CaCO3
9756 | 08.17.2017 | Follow-up | T-Shirt | HD | TE-2A | KRAFT | 57 | 13.5 | 1 |  |  |  | 57.25 |  |  | 36.38 | 13.2 | 13.1 | 4.3 | 2.8 | 6226 | 1.76 | 3935 | 256 | 333 | 16 | 221 | 129 | 30.6 | [15 empty] | 42919 | KRLELLER |  |  |  | 47.8% FPC HD 8.4% C4 28% Reclaim 15.8% CaCO3 | 60 |  |  |  |  | 11 |  | 20 |  | 5 | 4
9756 | 08.17.2017 | Follow-up | T-Shirt | HD | TE-15 | WHITE | 54 | 12.5 | 6 |  |  |  | 53.9375 |  |  | 33.06 | 12.7 | 12.6 | 8.3 | [6 empty] | 17 | 238 | 291 | [16 empty] | 42919 | #THW1A |  |  |  | 67.5% FPC HD 10.6% C4 20.4% Reclaim 1.5% MB
9756 | 08.17.2017 | Follow-up | T-Shirt | HD | TE-16 | WHITE | 54 | 12.9 | 4 |  |  |  | 54.25 |  |  | 31.69 | 12.1 | 12.1 | 3.9 | 3.47 | 8086 | 1.78 | 3962 | 155 | 405 | 9 | 342 | 95 | 24.26 | [15 empty] | 42919 | DOLLAR1620 |  |  |  | 67.5% FPC HD 10.6% C4 20.4% Reclaim 1.5% MB
9756 | 08.17.2017 | Follow-up | T-Shirt | HD | TE-29 | KRAFT | 57 | 13.5 | 1 |  |  |  | 57.5 |  |  | 36.31 | 13.1 | 13.2 | 4 | [6 empty] | 8 | 298 | <66 | [16 empty] | 42919 | KRKELLER |  |  |  | 47.8% FPC HD 8.4% C4 28% Reclaim 15.8% CaCO3 | 67 |  |  |  |  | 11 |  | 20 |  |  | 2
9756 | 08.17.2017 | Follow-up | T-Shirt | HD | TE-54 | WHITE | 54 | 13 | 1 |  |  |  | 54.375 |  |  | 33.26 | 12.7 | 12.6 | 4.1 | [6 empty] | 11 | 264 | 240 | [16 empty] | 42919 | FAMILYD11620 |  |  |  | 58.63% FPC HD 10.6% C4 30.77% Reclaim
9756 | 08.17.2017 | Follow-up | T-Shirt | HD | TE-2C | KRAFT | 57 | 13 | 1 |  |  |  | 56.9375 |  |  | 35.12 | 12.8 | 12.8 | 6.7 | 2.59 | 5278 | 1.83 | 3893 | 226 | 327 | 15 | 163 | 174 | 28.67 | [15 empty] | 42919 | ABS12720-C |  |  |  | 47.8% FPC HD 8.4% C4 28% Reclaim 15.8% CaCO3
9756 | 08.17.2017 | Follow-up | T-Shirt | HD | TE-28 | KRAFT | 57 | 13.5 | 1 |  |  |  | 56.875 |  |  | 37.02 | 13.5 | 13.4 | 7.1 | [6 empty] | 14 | 251 | 128 | [16 empty] | 42922 | KRKELLER |  |  |  | 47.8% FPC HD 8.4% C4 28% Reclaim 15.8% CaCO3 | 48 |  |  |  |  | 8 |  | 28 |  | 16
9756 | 08.17.2017 | Follow-up | T-Shirt | HD | TE-54 | BLACK | 54 | 22 | 5 |  |  |  | 53.5 |  |  | 54 | 21 | 20.9 | 10.9 | 4.67 | 5909 | 3.59 | 4233 | 349 | 385 | 17 | 271 | 206 | 86.26 | [15 empty] | 42922 | 1/6HDNPRZ |  |  |  | 58.63% FPC HD 10.6% C4 30.77% Reclaim | 59 |  |  |  |  | 11 |  | 31
9756 | 08.17.2017 | Follow-up | T-Shirt | HD | TE-55 | WHITE | 54 | 13 | 1 |  |  |  | 53.5 |  |  | 33.02 | 12.8 | 12.6 | 7.3 | [6 empty] | 17 | 202 | 250 | [16 empty] | 42922 | FAMILYD11620 |  |  |  | 59.3% FPC HD 10.6% C4 25% Reclaim 5.1% CaCO3 | 59 |  |  |  |  | 11 |  | 25 |  | 5
9756 | 08.17.2017 | Follow-up | T-Shirt | HD | TE-57 | WHITE | 54 | 14.4 | 1 |  |  |  | 53.9375 |  |  | 36.89 | 14.2 | 14.2 | 6.5 | [6 empty] | 11 | 279 | 147 | [16 empty] | 42922 | EXC11621 |  |  |  | 59.3% FPC HD 10.6% C4 25% Reclaim 5.1% CaCO3
9756 | 08.17.2017 | Follow-up | T-Shirt | HD | TE-2C | WHITE | 57 | 16.5 | 4 |  |  |  | 57.5 |  |  | 48.47 | 17.5 | 17.3 | 7.8 | 4.93 | 7369 | 3.33 | 4575 | 271 | 407 | 18 | 224 | 171 | 38.23 | [15 empty] | 42922 | HGOODS12722 |  |  |  | 60.5% FPC HD 10.6% C4 20.4% Reclaim 5% CaCO3 3.5%MB
9756 | 08.17.2017 | Follow-up | T-Shirt | HD | TE-41 | WHITE | 48 | 15 | 3 |  |  |  | 47.5 |  |  | 32.68 | 14.3 | 14.2 | 5.3 | [6 empty] | 12 | 297 | 101 | [16 empty] | 42922 | TRACTOR16828 |  |  |  | 67.5% FPC HD 10.6% C4 20.4% Reclaim 1.5%MB | 67 |  |  |  |  | 11 |  | 20 |  |  | 2
9756 | 08.17.2017 | Follow-up | T-Shirt | HD | TE-27 | KRAFT | 57 | 13.5 | 1 |  |  |  | 57.375 |  |  | 37.36 | 13.5 | 13.5 | 6.5 | 3.53 | 6481 | 2.49 | 3232 | 253 | 394 | 11 | 308 | <66 | [16 empty] | 42922 | KRKELLER |  |  |  | 47.8% FPC HD 8.4% C4 28% Reclaim 15.8% CaCO3
9756 | 08.17.2017 | Follow-up | T-Shirt | HD | TE-35 | WHITE | 54 | 13 | 1 |  |  |  | 54.0625 |  |  | 33.35 | 12.8 | 12.7 | 8.6 | [6 empty] | 8 | 281 | 115 | [16 empty] | 42922 | FAMILYD11620 |  |  |  | 64.4% FPC HD 10.6% C4 20% Reclaim 5% CaCO3
9756 | 08.17.2017 | Follow-up | T-Shirt | HD | TE-52 | WHITE | 54 | 14.4 | 1 |  |  |  | 53.9375 |  |  | 36.1 | 13.9 | 13.9 | 9.1 | [6 empty] | 14 | 347 | 190 | [16 empty] | 42922 | EXC11621 |  |  |  | 41.78% FPC HD 10.6% C4 40.41% Reclaim 7.21% CaCO3 | 42 |  |  |  |  | 11 |  | 40 |  | 7
9768 | 09.18.2017 | Follow-up | T-Shirt | HD | TB-81 | WHITE | 16 X 9 X 36 | 24.1 |  |  |  |  | 16.375 | 35.9375 |  | 21.25 | 20.7 | 20.3 | 7.3 | 5.55 | 7044 | 3.84 | 4962 | 315 | 408 | 26 | 184 | 219 | 39.11 | 7.1 |  | 7.85/ 6879 | 3.75 / 4764 |  | 3.14 / 4424
9768 | 09.18.2017 | Follow-up | T-Shirt | HD | TB-81 | WHITE | 16 X 9 X 36 | 24.1 |  |  |  |  | 16.9375 | 35.9375 |  | 23.39 | 23.1 | 23.1 | 8.8 | 6.32 | 7620 | 3.87 | 4899 | 201 | 376 | 21 | 230 | 185 | 41.72 | 7.4 |  | 6.32 / 7434 | 4.35 / 5063 |  | 3.51 / 4452
9768 | 09.18.2017 | Follow-up | T-Shirt | HD | TB-81 | WHITE | 16 X 9 X 36 | 24.1 |  |  |  |  | 17.0625 | 35.875 |  | 22.29 | 21.9 | 21.9 | 6.9 | 6.08 | 7331 | 3.94 | 4987 | 319 | 398 | 17 | 274 | 275 | 45.06 | 7.8 |  | 7.95 / 9329 | 3.7 / 4252 |  | 3.22 3544
9768 | 09.18.2017 | Follow-up | T-Shirt | HD | TB-81 | WHITE | 16 X 9 X 36 | 24.1 |  |  |  |  | 16.375 | 36.875 |  | 23.08 | 24 | 23.6 | 8.2 | 5.01 | 7295 | 4.39 | 4186 | 307 | 497 | 20 | 222 | 195 | 40.02 | 8 |  | 8.23 / 8691 | 3.73 / 4101 |  | 3.03 / 3231
9768 | 09.18.2017 | Follow-up | T-Shirt | HD | TB-81 | WHITE | 16 X 9 X 36 | 24.1 |  |  |  |  | 16.9375 | 35.9375 |  | 22.51 | 21.8 | 21.5 | 9.6 | 5.85 | 7048 | 3.78 | 3944 | 315 | 371 | 23 | 186 | 474 | 41.49 | 8.4 |  | 7.81 / 9121 | 3.32 / 4009 |  | 3.88 / 3964
9766 | 09.27.2017 | Follow-up | T-Shirt | HD | TE-32 | WHITE | 57 | 14 |  |  |  |  | 57.25 |  |  | 38.65 | 13.8 | 13.7 | 9.3 | 3.744 | 5940 | 1.57 | 2811 | 234 | 301 | 13 | 369 | 89 | [16 empty] | 42956 | HEB1/7COMP-C |  |  |  | 60.6% FPC HD 10.6% C4 25% Reclaim 3.8% CaCO3 | 61 |  |  |  |  | 11 |  | 25 |  | 4
9766 | 09.27.2017 | Follow-up | T-Shirt | HD | TE-56 | WHITE | 57 | 14 | 1 |  |  |  | 57.25 |  |  | 39.7 | 14.4 | 14.6 | 9.5 | [6 empty] | 16 | 213 | 207 | [16 empty] | 42956 | HEB1/7COMP-C |  |  |  | 59.4% FPC HD 10.6% C4 30% Reclaim
9766 | 09.27.2017 | Follow-up | T-Shirt | HD | TE-32 | WHITE | 57 | 14 |  |  |  |  | 57.375 |  |  | 37.47 | 13.6 | 13.5 | 7.4 | [6 empty] | 6 | 453 | 66 | [16 empty] | 42961 | HEB1/7COMP-C |  |  |  | 60.6% FPC HD 10.6% C4 25% Reclaim 3.8% CaCO3
9766 | 09.27.2017 | Follow-up | T-Shirt | HD | TE-56 | WHITE | 57 | 14 | 1 |  |  |  | 57.5 |  |  | 37.89 | 13.7 | 13.6 | 6.5 | [6 empty] | 12 | 222 | 135 | [16 empty] | 42961 | HEB1/7COMP-C |  |  |  | 59.4% FPC HD 10.6% C4 30% Reclaim
9766 | 09.27.2017 | Follow-up | T-Shirt | HD | TE-57 | WHITE | 57 | 14 | 1 |  |  |  | 57.25 |  |  | 38.22 | 13.9 | 13.9 | 8.3 | 3.52 | 6916 | 2.4 | 4377 | 226 | 371 | 13 | 190 | 186 | 35.07 | [15 empty] | 42961 | HEB1/7COMP-C |  |  |  | 60.9% FPC HD 10.6% C4 30% Reclaim
9767 | 09.28.2017 | Follow-up | T-Shirt | HD | TE-32 | WHITE | 57 | 13 | 4 |  |  |  | 57.5 |  |  | 36 | 13 | 12.9 | 4.5 | 3.42 | 6231 | 1.81 | 3175 | 209 | 405 | 11 | 311 | 66 | 22.74 | [15 empty] | 42949 | SAFEWAY12720C |  |  |  | 64.4% FPC HD 10.6% C4 20% Reclaim 5% CaCO3 | 64 |  |  |  |  | 11 |  | 20 |  | 5
9767 | 09.28.2017 | Follow-up | T-Shirt | HD | TE-34 | WHITE | 57 | 12.9 | 5 |  |  |  | 57.25 |  |  | 33.85 | 12.3 | 12.1 | 6.8 | [6 empty] | 9 | 337 | 118 | [16 empty] | 42949 | PETCO12720 |  |  |  | 64.4% FPC HD 10.6% C4 20% Reclaim 5% CaCO3
9767 | 09.28.2017 | Follow-up | T-Shirt | HD | TE-33 | WHITE | 54 | 13.9 | 2 |  |  |  | 54.25 |  |  | 35.51 | 13.6 | 13.5 | 5.9 | [6 empty] | 12 | 446 | 129 | [16 empty] | 42949 | ROSS12620 |  |  |  | 64.4% FPC HD 10.6% C4 20% Reclaim 5% CaCO3
9767 | 09.28.2017 | Follow-up | T-Shirt | HD | TE-41 | WHITE | 51 | 13 | 3 |  |  |  | 51.125 |  |  | 31.62 | 12.8 | 12.7 | 5.3 | [6 empty] | 8 | 300 | 101 | [16 empty] | 42949 | RAIDSACK |  |  |  | 66.5% FPC HD 10.6% C4 20.4% Reclaim 2.5% MB
9767 | 09.28.2017 | Follow-up | T-Shirt | HD | TE-57 | BEIGE | 55.5 | 20.3 | 5 |  |  |  | 56.375 |  |  | 53.76 | 19.8 | 19.4 | 8.5 | 2.98 | 4084 | 2.11 | 2805 | 187 | 273 | 25 | 150 | 292 | 43.71 | [15 empty] | 42949 | 33312 |  |  |  | 57.9% FPC HD 13.6% C4 25% Reclaim 3.5% CaCO3
9767 | 09.28.2017 | Follow-up | T-Shirt | HD | TE-2A | WHITE | 54 | 14 | 1 |  |  |  | 53.5 |  |  | 34.87 | 13.5 | 13.3 | 5.7 | [6 empty] | 18 | 185 | 146 | 33.74 | [15 empty] | 42949 | CFRESHSAKIMP |  |  |  | 61.1% FPC HD 10.6% C4 20% Reclaim 5% CaCO3 3.3% MB
9767 | 09.28.2017 | Follow-up | T-Shirt | HD | TE-26 | WHITE | 58.5 | 18.5 | 2 |  |  |  | 58.25 |  |  | 52.88 | 18.9 | 19.1 | 10.8 | [6 empty] | 21 | 174 | 191 | [16 empty] | 42949 | BONTON12 |  |  |  | 61.1% FPC HD 10.6% C4 20% Reclaim 5% CaCO3 3.3% MB CF- SLIP, AB
9767 | 09.28.2017 | Follow-up | T-Shirt | HD | TE-28 | WHITE | 57 | 14 | 2 |  |  |  | 57.375 |  |  | 39.34 | 14.2 | 14.1 | 8.6 | [6 empty] | 15 | 218 | 104 | 26.03 | [15 empty] | 42949 | ACE12727 |  |  |  | 61.1% FPC HD 10.6% C4 20% Reclaim 5% CaCO3 3.3% MB
9767 | 09.28.2017 | Follow-up | T-Shirt | HD | TE-51 | WHITE | 54 | 12.5 | 1 |  |  |  | 54.9375 |  |  | 35.64 | 13.5 | 13.4 | 8.4 | [6 empty] | 11 | 532 | 98 | [16 empty] | 42949 | DOLLAR11620 |  |  |  | 60.9% FPC HD 10.6% C4 25% Reclaim 3.5% CaCO3 | 61 |  |  |  |  | 11 |  | 25 |  | 4
9767 | 09.28.2017 | Follow-up | T-Shirt | HD | TE-53 | WHITE | 54 | 13 | 4 |  |  |  | 54.125 |  |  | 32.84 | 12.6 | 12.5 | 8.2 | [6 empty] | 15 | 135 | 278 | [16 empty] | 42949 | FAMILY011620 |  |  |  | 60.9% FPC HD 10.6% C4 25% Reclaim 3.5% CaCO3
9767 | 09.28.2017 | Follow-up | T-Shirt | HD | TE-2A | KRAFT | 57 | 13 | 4 |  |  |  | 56.9375 |  |  | 33.36 | 12.2 | 12 | 8.7 | 2.5 | 6784 | 1.75 | 3723 | 265 | 324 | 17 | 142 | 163 | 27.8 | [15 empty] | 42949 | ABS1270C |  |  |  | 47.8% FPC HD 8.4% C4 28% Reclaim 15.8% CaCO3
9767 | 09.28.2017 | Follow-up | T-Shirt | HD | TE-34 | WHITE | 57 | 12.9 | 1 |  |  |  | 57.9375 |  |  | 32.83 | 11.8 | 11.7 | 7.6 | 4.69 | 9580 | 1.81 | 3417 | 245 | 422 | 6 | 436 | 98 | 19.85 | [15 empty] | 42949 | PETC012720 |  |  |  | 64.4% FPC HD 10.6% C4 20% Reclaim 5% CaCO3
9767 | 09.28.2017 | Follow-up | T-Shirt | HD | TE-35 | WHITE | 51 | 13 | 1 |  |  |  | 51.125 |  |  | 31.8 | 12.9 | 12.8 | 5.1 | [6 empty] | 7 | 521 | <66 | [16 empty] | 42949 | raidsack |  |  |  | 64.4% FPC HD 10.6% C4 20% Reclaim 5% CaCO3
9767 | 09.28.2017 | Follow-up | T-Shirt | HD | TE-42 | WHITE | 54 | 11.8 | 3 |  |  |  | 54.25 |  |  | 28.92 | 11.1 | 11 | 7.9 | [6 empty] | 10 | 247 | 146 | [16 empty] | 42949 | THWIA |  |  |  | 66.5% FPC HD 10.6% C4 20.4% Reclaim 2. 5% MB
9767 | 09.28.2017 | Follow-up | T-Shirt | HD | TE-51 | WHITE | 54 | 13 | 6 |  |  |  | 54.5 |  |  | 32.83 | 12.5 | 12.4 | 7.2 | [6 empty] | 9 | 510 | 111 | [16 empty] | 42949 | DGCOUPONS |  |  |  | 60.9% FPC HD 10.6% C4 25% Reclaim 3.5% CaCO3
9767 | 09.28.2017 | Follow-up | T-Shirt | HD | CE-25 | WHITE | 60 | 19 | 1 |  |  |  | 60.5 |  |  | 56.08 | 19.3 | 19.2 | 13.6 | 5.87 | 7374 | 2.76 | 3496 | 307 | 478 | 9 | 396 | 136 | 45.75 | [15 empty] | 42956 | TJHOME20130 |  |  |  | 60.6% FPC HD 10.6% C4 25% Reclaim 3.8% CaCO3
9767 | 09.28.2017 | Follow-up | T-Shirt | HD | CE-41 | WHITE | 57 | 16.5 | 1 |  |  |  | 57.1875 |  |  | 46.29 | 16.8 | 16.7 | 5.8 | 4.65 | 6896 | 2.55 | 3817 | 266 | 439 | 10 | 360 | 105 | 38.6 | [15 empty] | 42956 | TJMAXX12722 |  |  |  | 57.3% FPC HD 10.6% C4 25% Reclaim 3.8% CaCO3 3.3% MB | 57 |  |  |  |  | 11 |  | 25 |  | 4 | 3
9767 | 09.28.2017 | Follow-up | T-Shirt | HD | TE-2B | WHITE | 54 | 14 | 2 |  |  |  | 53.9375 |  |  | 35.19 | 13.5 | 13.3 | 4.9 | [6 empty] | 8 | 363 | <66 | [16 empty] | 42956 | 1/6HDTYOU2 |  |  |  | 57.3% FPC HD 10.6% C4 25% Reclaim 3.8% CaCO3 3.3% MB
9767 | 09.28.2017 | Follow-up | T-Shirt | HD | TE-2C | KRAFT | 55.5 | 13 | 2 |  |  |  | 55.5 |  |  | 34.91 | 13.1 | 12.9 | 4.7 | [6 empty] | 17 | 223 | 241 | [16 empty] | 42956 | A-HHEGAINT |  |  |  | 47.8% FPC HD 8.4% C4 28% Reclaim 15.8% CaCO3
9767 | 09.28.2017 | Follow-up | T-Shirt | HD | TE-57 | WHITE | 55.5 | 12 | 1 |  |  |  | 55.875 |  |  | 33.76 | 12.5 | 12.3 | 7.7 | [6 empty] | 10 | 238 | 146 | [16 empty] | 42956 | PCITYIMPSACK |  |  |  | 57.9% FPC HD 13.6% C4 25% Reclaim 3.5% CaCO3
9807 | 11.08.2017 | Follow-up | T-Shirt | HD | TE-54-5 | EW-D | 14 X 54 | [5 empty] | 53.9375 |  |  | 38.36 | 14.8 | 15.401 | 6.715 | 4.06 | 5551 | 2.14 | 2784 | 290 | 380 | 18.02 | 218.9 | 184 | 50.91 | [15 empty] | 42984 | WALMTZONW |  |  |  | 38.46% FPC HD 10.26% LLD 30.77% Reclaim 20.51% CaCO3 | 38 |  |  |  |  | 10 |  | 31 |  | 21
9807 | 11.08.2017 | Follow-up | T-Shirt | HD | TE-58-4 | EW-D | 14 X 54 | [5 empty] | 54.375 |  |  | 36.51 | 13.9 | 10.916 | 6.843 | 3.59 | 6300 | 1.99 | 3382 | 241 | 398 | 9.87 | 324.2 | 128.5 | [16 empty] | 42984 | WALMTZONW |  |  |  | 38.46% FPC HD 10.26% LLD 30.77% Reclaim 20.51% CaCO3
9807 | 11.08.2017 | Follow-up | T-Shirt | HD | TE-59-4 | EW-D | 14 X 54 | [5 empty] | 51.125 |  |  | 34.89 | 13.4 | 14.16 | 7.3 | 4.36 | 6932 | 1.78 | 3245 | 266 | 339 | 10.05 | 319.2 | 95.5 | [16 empty] | 42984 | WALMTZONW |  |  |  | 60.37% FPC HD 9.9% LLD 25.78% Reclaim 3.95% CaCO3 | 60 |  |  |  |  | 10 |  | 26 |  | 4
9807 | 11.08.2017 | Follow-up | T-Shirt | HD | TE-54-4 | EW-D | 14 X 54 | [5 empty] | 53.5 |  |  | 35.3 | 13.7 | 14.16 | 8.654 | 3.03 | 4821 | 2.02 | 3432 | 219 | 437 | 9.826 | 297.8 | 115 | 39.56 | [15 empty] | 42984 | WALMTZONW |  |  |  | 38.46% FPC HD 10.26% LLD 30.77% Reclaim 20.51% CaCO3
9807 | 11.08.2017 | Follow-up | T-Shirt | HD | TE-55-2 | EW-D | 14 X 54 | [5 empty] | 53.9375 |  |  | 35.37 | 13.6 | 13.7 | 9.7 | 3.69 | 5204 | 2.29 | 3239 | 248 | 412 | 10.24 | 222.5 | 98.5 | [16 empty] | 42984 | WALMTZONW |  |  |  | 60.37% FPC HD 9.9% LLD 25.78% Reclaim 3.95% CaCO3
9826 | 11.08.2017 | Follow-up | T-Shirt | HD | TE-55-4 | EW-D | 11.9 X 48 | [5 empty] | 48.25 |  |  | 27.36 | 11.8 | 11.7 | 3.9 | 5.34 | 8228 | 1.68 | 4314 | 264 | 340 | 15.2 | 310 | 157 | [16 empty] | 43011 | LOWES7416 |  |  |  | 54.35% FPC HD 9.75% LLD 26.65% Reclaim 10.27% CaCO3 | 54 |  |  |  |  | 10 |  | 27 |  | 10
9826 | 11.08.2017 | Follow-up | T-Shirt | HD | TE-55-5 | EW-D | 11.9 X 48 | [5 empty] | 47.25 |  |  | 28.15 | 12.4 | 13 | 7.5 | [6 empty] | 10.4 | 448 | 115 | 35.01 | [15 empty] | 43012 | LOWES7416 |  |  |  | 54.35% FPC HD 9.75% LLD 26.65% Reclaim 10.27% CaCO3
9826 | 11.08.2017 | Follow-up | T-Shirt | HD | TE-55-1 | EW-D | 11.9 X 48 | [5 empty] | 48.5 |  |  | 28.47 | 12.2 | 12.1 | 10 | [6 empty] | 14.3 | 391 | 158.5 | [16 empty] | 43013 | LOWES7416 |  |  |  | 54.35% FPC HD 9.75% LLD 26.65% Reclaim 10.27% CaCO3
9826 | 11.08.2017 | Follow-up | T-Shirt | HD | TE-59-1 | EW-D | 14 X 54 | [5 empty] | 54.0625 |  |  | 36.53 | 14 | 13.4 | 7.7 | 3.87 | 7059 | 2.03 | 32.37 | 236 | 430 | 7.9 | 254 | 113.5 | 39.44 | [15 empty] | 43031 | WALMT2ONW |  |  |  | 54.35% FPC HD 9.75% LLD 26.65% Reclaim 10.27% CaCO3
9826 | 11.08.2017 | Follow-up | T-Shirt | HD | TE-59-2 | EW-D | 14 X 54 | [5 empty] | 53.5 |  |  | 35.36 | 13.7 | 13.6 | 8.9 | [6 empty] | 8.5 | 248 | 113.5 | [16 empty] | 43033 | WALMT2ONW |  |  |  | 54.35% FPC HD 9.75% LLD 26.65% Reclaim 10.27% CaCO3
9824 | 11.09.2017 | Follow-up | T-Shirt | HD | TE-31-1 | WS-D | 13 X 55.5 | [5 empty] | 55.9375 |  |  | 33.62 | 12.1 | 12 | 5.2 |  |  |  |  | 7.2 | 292 | 110.5 | [18 empty] | 43011 | TSCMESIUM |  |  |  | 64.62% FPC HD 11.6% LLD 15.78% Reclaim 8% CaCO3 | 65 |  |  |  |  | 12 |  | 16 |  | 8
9824 | 11.09.2017 | Follow-up | T-Shirt | HD | TE-52-1 | WS-D | 12.9 X 57 | [5 empty] | 57.25 |  |  | 35.59 | 12.9 | 12.9 | 5.2 | 3.57 | 7236 | 1.88 | 3774 | 233 | 361 | 19.2 | 323 | 215.5 | 24.34 | [15 empty] | 43011 | PETCO12720 |  |  |  | 64.32% FPC HD 9.9% LLD 20.78% Reclaim 5% CaCO3 | 64 |  |  |  |  | 10 |  | 21 |  | 5
9824 | 11.09.2017 | Follow-up | T-Shirt | HD | TE-54-1 | WS-D | 14.4 X 54 | [5 empty] | 53.9375 |  |  | 36.57 | 14.1 | 14.1 | 5.1 | 3.35 | 6090 | 2.21 | 3508 | 235 | 363 | 21.6 | 186 | 199 | [16 empty] | 43011 | EXC11621 |  |  |  | 64.32% FPC HD 9.9% LLD 20.78% Reclaim 5% CaCO3
9824 | 11.09.2017 | Follow-up | T-Shirt | HD | TE-57-1 | WS-D | 15 X 27 | [5 empty] | 56.9375 |  |  | 39.65 | 14.5 | 14.1 | 5.4 |  |  |  |  | 19.2 | 235 | 244 | 32.32 | [17 empty] | 43011 | 116HDSW22 |  |  |  | 64.32% FPC HD 9.9% LLD 20.78% Reclaim 5% CaCO3
9824 | 11.09.2017 | Follow-up | T-Shirt | HD | TE-58-1 | WS-D | 13 X 54 | [5 empty] | 54.5 |  |  | 32.76 | 12.5 | 12.4 | 7.2 |  |  |  |  | 12.8 | 321 | 100 | [18 empty] | 43011 | FAMIL411620 |  |  |  | 64.32% FPC HD 9.9% LLD 20.78% Reclaim 5% CaCO3
9824 | 11.09.2017 | Follow-up | T-Shirt | HD | TE-41-1 | WS-D | 15 X 48 | [5 empty] | 48.25 |  |  | 33.18 | 14.3 | 14.2 | 4.6 |  |  |  |  | 9.5 | 439 | 133 | [18 empty] | 43011 | RAIDREC4C4XC |  |  |  | 71.9% FPC HD 10.6% LLD 15% MIX Reclaim 2.5% MB | 72 |  |  |  |  | 11 |  | 15 |  |  | 2
9824 | 11.09.2017 | Follow-up | T-Shirt | HD | TE-42-1 | WS-D | 12 X 48 | [5 empty] | 48.375 |  |  | 26.23 | 11.2 | 11.1 | 4.2 |  |  |  |  | 14.7 | 292 | 145 | [18 empty] | 43011 | RAIDNLINI |  |  |  | 71.9% FPC HD 10.6% LLD 15% MIX Reclaim 2.5% MB | 64 |  |  |  |  | 10 |  | 21 |  | 5
9824 | 11.09.2017 | Follow-up | T-Shirt | HD | TE-57-4 | BUGE-D | 20.3 X X55.5 | [5 empty] | 55.9375 |  |  | 51.63 | 19.2 | 19 | 6.7 | 3.64 | 5594 | 2.81 | 4110 | 256 | 368 | 18.7 | 234 | 235 | 45.94 | [15 empty] | 43011 | SS8B132-1 |  |  |  | 65% FPC HD 10% LLD 20% Reclaim 5% CaCO3 | 45 |  |  |  |  | 10 |  | 20 |  | 5
9824 | 11.09.2017 | Follow-up | T-Shirt | HD | TE-58-4 | WS-D | 12 X 54 | [5 empty] | 54.5 |  |  | 33.34 | 12.7 | 12.7 | 5.7 | 3.11 | 6642 | 1.58 | 4051 | 150 | 388 | 10.1 | 196 | 130 | [16 empty] | 43011 | FAMIL4D11620 |  |  |  | 64.32% FPC HD 9.9% LLD 20.78% Reclaim 5% CaCO3 | 64 |  |  |  |  | 10 |  | 21 |  | 5
9824 | 11.09.2017 | Follow-up | T-Shirt | HD | TE-2B-1 | AK-D | 13 X 57 | [5 empty] | 57.375 |  |  | 36.15 | 13.1 | 13.1 | 6 |  |  |  |  | 7.7 | 302 | 61 | 25.04 | [17 empty] | 43011 | ABS127202 |  |  |  | 49.25% FPC HD 6.6% LLD 28.35% Reclaim 15.80% CaCO3 | 49
9824 | 11.09.2017 | Follow-up | T-Shirt | HD | TE-15-1 | WS-C | 12.94 X 54 | [5 empty] | 54.5 |  |  | 32.49 | 12.4 | 12.3 | 6.6 | [6 empty] | 12.7 | 307 | 119.5 | [16 empty] | 43012 | DO11NR11620 |  |  |  | 66.9% FPC HD 10.6% LLD 20% Reclaim 2.5% MB | 67 |  |  |  |  | 11 |  | 20 |  |  | 2
9824 | 11.09.2017 | Follow-up | T-Shirt | HD | TE-26-1 | WS-C | 18.5 X 58.5 | [5 empty] | 58.25 |  |  | 51.42 | 18.3 | 18.4 | 12.1 | 3.47 | 5536 | 3.22 | 3532 | 250 | 403 | 16.9 | 186 | 223 | 44.68 | [15 empty] | 43012 | BONTON12 |  |  |  | (I/M) 96% HD 4% MB (O) 95.5% HD 3.5% SLIP | 64 |  |  |  |  | 10 |  | 21 |  | 5
9824 | 11.09.2017 | Follow-up | T-Shirt | HD | TE-32-1 | WS-C | 13 X 54 | [5 empty] | 54.375 |  |  | 35.94 | 13.7 | 13.7 | 5.9 | [6 empty] | 10.7 | 370 | 61 | [16 empty] | 43012 | ROSS12620 |  |  |  | 59.62% FPC HD 11.6% LLD 20.78% Reclaim 3% CaCO3 | 60 |  |  |  |  | 12 |  | 21 |  | 3
9824 | 11.09.2017 | Follow-up | T-Shirt | HD | TE-34-1 | WS-C | 12.5 X 54 | [5 empty] | 54.25 |  |  | 29.47 | 11.3 | 11.2 | 5.2 | 4.08 | 9102 | 1.73 | 4455 | 249 | 421 | 13.4 | 570 | 100 | 23.01 | [15 empty] | 43012 | THWIA |  |  |  | 59.62% FPC HD 11.6% LLD 20.78% Reclaim 3% CaCO3 | 64 |  |  |  |  | 10 |  | 21 |  | 5
9824 | 11.09.2017 | Follow-up | T-Shirt | HD | TE-35-1 | WS-C | 13 X 52.5 | [5 empty] | 52.875 |  |  | 30.6 | 12 | 11.9 | 6 | [6 empty] | 13.5 | 415 | 112 | [16 empty] | 43012 | TON4XHCCW-4 |  |  |  | 59.62% FPC HD 11.6% LLD 20.78% Reclaim 3% CaCO3 | 49
9824 | 11.09.2017 | Follow-up | T-Shirt | HD | TE-2A-3 | AK-C | 133.4 X 57 | [5 empty] | 57.0625 |  |  | 36.69 | 13.3 | 13 | 9.8 | 2.7 | 62.96 | 1.66 | 4051 | 367 | 413 | 12.7 | 244 | 103 | 29.13 | [15 empty] | 43013 | KRKC11ER-C |  |  |  | 49.25% FPC HD 6.6% LLD 28.35% Reclaim 13.8% CaCO3 | 49 |  |  |  |  | 7 |  | 28 |  | 14
9824 | 11.09.2017 | Follow-up | T-Shirt | HD | TE-2B-4 | AF-C | 13 X 57 | [5 empty] | 56.9375 |  |  | 35.87 | 13.1 | 13 | 5.9 | 8.11 | 9771 | 3.13 | 8044 | 262 | 422 | 9.5 | 261 | 85 | 23.88 | [15 empty] | 43013 | ABS12720C |  |  |  | 49.25% FPC HD 6.6% LLD 28.35% Reclaim 13.8% CaCO3
9824 | 11.09.2017 | Follow-up | T-Shirt | HD | TE-2C-1 | WS-C | 13.9 X 60 | [5 empty] | 60.25 |  |  | 39.67 | 13.7 | 13.7 | 7 | [6 empty] | 25.9 | 159 | 124 | [16 empty] | 43013 | 1/8HDT4042 |  |  |  | 57.15% FPC HD 11.6% LLD 20.75% Reclaim 8% CaCO3 2.5% MB | 57 |  |  |  |  | 12 |  | 21 |  | 8 | 2
9824 | 11.09.2017 | Follow-up | T-Shirt | HD | TE-52-1 | 4-5-C | 13 X 54 | [5 empty] | 54.375 |  |  | 33.24 | 12.7 | 12.4 | 5.6 | [6 empty] | 16.1 | 372 | 36.5 | [16 empty] | 43013 | DGCOUPON |  |  |  | 64.32% FPC HD 9.9% LLD 20.78% Reclaim 5% CaCO3 | 64 |  |  |  |  | 10 |  | 21 |  | 5
9824 | 11.09.2017 | Follow-up | T-Shirt | HD | TE-54-3 | WS-C | 13 X 57 | [5 empty] | 57.25 |  |  | 36.19 | 13.1 | 13 | 6.1 | [6 empty] | 19.9 | 211 | 113.5 | [16 empty] | 43013 | SAFEWA412720 |  |  |  | 64.32% FPC HD 9.9% LLD 20.78% Reclaim 5% CaCO3
9824 | 11.09.2017 | Follow-up | T-Shirt | HD | TE-16-3 | WS-C | 12.9 X 54 | [5 empty] | 54.25 |  |  | 33.11 | 12.7 | 12.6 | 5.1 | [6 empty] | 11.9 | 334 | 160 | [16 empty] | 43013 | D011AR11620 |  |  |  | 66.9% FPC HD 10.6% LLD 20% Reclaim 2.5% MB | 67 |  |  |  |  | 11 |  | 20 |  |  | 2
9824 | 11.09.2017 | Follow-up | T-Shirt | HD | TE-31-2 | WS-C | 24.1 X 50 | [5 empty] | 50.25 |  |  | 63.12 | 26.1 | 26.1 | 9.1 | [6 empty] | 15 | 388 | 166 | [16 empty] | 43013 | TGTONE16936 |  |  |  | 59.62% FPC HD 11.6% LLD 20.78% Reclaim 3% CaCO3 | 60 |  |  |  |  | 12 |  | 21 |  | 3
9824 | 11.09.2017 | Follow-up | T-Shirt | HD | TE-33-7 | WS-A | 13.9 X 54 | [5 empty] | 54.5 |  |  | 35.79 | 13.6 | 13.6 | 6.3 | 3.08 | 6399 | 1.67 | 3558 | 216 | 255 | 14.9 | 396 | 115 | 27.72 | [15 empty] | 43013 | ROSS12622 |  |  |  | 64.62% FPC HD 11.6% LLD 15.78% Reclaim 8% CaCO3 | 57 |  |  |  |  | 12 |  | 21 |  | 8 | 2
9824 | 11.09.2017 | Follow-up | T-Shirt | HD | TE-35-4 | WS-C | 13 X 54 | [5 empty] | 51.25 |  |  | 31.1 | 11.9 | 11.8 | 4.8 | 3.77 | 7407 | 1.48 | 3120 | 219 | 283 | 12.1 | 382 | 82 | [16 empty] | 43013 | FAMIL4DR626 |  |  |  | 59.62% FPC HD 11.6% LLD 20.78% Reclaim 3% CaCO3 | 64 |  |  |  |  | 10 |  | 21 |  | 5
9824 | 11.09.2017 | Follow-up | T-Shirt | HD | TE-54-3 | WS-C | 13 X 57 | [5 empty] | 57.25 |  |  | 36.27 | 13.2 | 13.1 | 6.7 | [6 empty] | 18 | 191 | 319 | 29.85 | [15 empty] | 43013 | SATEWAYT2220 |  |  |  | 64.32% FPC HD 9.9% LLD 20.78% Reclaim 5% CaCO3
9824 | 11.09.2017 | Follow-up | T-Shirt | HD | TE-2C-3 | WS-C | 13.9 X 60 | [5 empty] | 59.25 |  |  | 40.65 | 14.2 | 14.1 | 7.5 | 2.98 | 7015 | 2.4 | 4923 | 271 | 344 | 18.7 | 156 | 499 | [16 empty] | 43013 | CXC9617-N |  |  |  | 57.15% FPC HD 11.6% LLD 20.75% Reclaim 8% CaCO3 2.5% MB | 57 |  |  |  |  | 12 |  | 21 |  | 8 | 2
9824 | 11.09.2017 | Follow-up | T-Shirt | HD | TE-41-7 | WS-A | 15 X 48 | [5 empty] | 48.25 |  |  | 33.61 | 14.5 | 14.4 | 7.3 | [6 empty] | 13.4 | 324 | 101.5 | 34.28 | [15 empty] | 43013 | RAIDRCCU4X2 |  |  |  | 66.9% FPC HD 10.6% LLD 20% Reclaim 2.5% MB | 67 |  |  |  |  | 11 |  | 20 |  |  | 2
9824 | 11.09.2017 | Follow-up | T-Shirt | HD | TE-42-7 | WS-C | 13 X 51 | [5 empty] | 51.9375 |  |  | 30.75 | 12.3 | 12.3 | 8.5 | 3.21 | 6845 | 1.34 | 3688 | 243 | 410 | 9.7 | 491 | 125.5 | [16 empty] | 43013 | RAIDSACK-3 |  |  |  | 66.9% FPC HD 10.6% LLD 20% Reclaim 2.5% MB | 57 |  |  |  |  | 12 |  | 21 |  | 8 | 2
9824 | 11.09.2017 | Follow-up | T-Shirt | HD | TE-52-4 | WS-C | 12.9 X 57 | [5 empty] | 57.375 |  |  | 34.5 | 12.5 | 12.4 | 7.2 | [6 empty] | 15.6 | 252 | 232 | 21.44 | [15 empty] | 43013 | P1CO12720 |  |  |  | 64.32% FPC HD 9.9% LLD 20.78% Reclaim 5% CaCO3 | 64 |  |  |  |  | 10 |  | 21 |  | 5
9824 | 11.09.2017 | Follow-up | T-Shirt | HD | TE-58-7 | WS-C | 13 X 54 | [5 empty] | 51.5 |  |  | 34.55 | 13.1 | 13.1 | 6.7 | [6 empty] | 11.4 | 320 | 155 | [16 empty] | 43013 | FAM6LD11620 |  |  |  | 64.32% FPC HD 9.9% LLD 20.78% Reclaim 5% CaCO3
9824 | 11.09.2017 | Follow-up | T-Shirt | HD | TE-2A-4 | WS-C | 15 X 57 | [5 empty] | 56.9375 |  |  | 38.84 | 14.2 | 14.4 | 8.2 | 4.518 | 6556.5 | 1.698 | 3369.54 | 240 | 216 | 19.4 | 247 | 313 | 33.06 | [15 empty] | 43018 | 1/6HDSML2 |  |  |  | 56.65% FPC HD 11.6% LLD 20.75% Reclaim 8% CaCO3 3% MB | 57 |  |  |  |  | 12 |  | 21 |  | 8 | 3
9824 | 11.09.2017 | Follow-up | T-Shirt | HD | TE-2B-2 | WS-C | 13 X 55.5 | [5 empty] | 56.625 |  |  | 34.43 | 12.7 | 12.4 | 4.3 | [6 empty] | 7.5 | 332 | 91 | [16 empty] | 43018 | TSCMED1IM |  |  |  | 56.65% FPC HD 11.6% LLD 20.75% Reclaim 8% CaCO3 3% MB | 67 |  |  |  |  | 11 |  | 20 |  |  | 2
9824 | 11.09.2017 | Follow-up | T-Shirt | HD | TE-2C-2 | WS-C | 19 X 60 | [5 empty] | 60.5 |  |  | 53.29 | 18.4 | 18.5 | 8 | [6 empty] | 14 | 182 | 291 | [16 empty] | 43018 | TSHOME201030 |  |  |  | 56.65% FPC HD 11.6% LLD 20.75% Reclaim 8% CaCO3 3% MB | 57 |  |  |  |  | 12 |  | 21 |  | 8 | 2
9824 | 11.09.2017 | Follow-up | T-Shirt | HD | TE-54-6 | WS-C | 13 X 57 | [5 empty] | 57.875 |  |  | 36.88 | 13.2 | 13.3 | 8.4 | [6 empty] | 15 | 323 | 179 | [16 empty] | 43018 | SAFECOA412220 |  |  |  | 64.32% FPC HD 9.9% LLD 20.78% Reclaim 5% CaCO3 | 64 |  |  |  |  | 10 |  | 21 |  | 5
9824 | 11.09.2017 | Follow-up | T-Shirt | HD | TE-57-4 | BEVGE-C | 20.3 X 55.5 | [5 empty] | 55.25 |  |  | 50.5 | 19 | 19.2 | 13.2 | 3.377 | 5941 | 3.06 | 4706 | 268 | 368 | 17.6 | 247 | 253 | 42.57 | [15 empty] | 43018 | SSEB140-1 |  |  |  | 61.22% FPC HD 13% LLD 20.78% Reclaim 5% CaCO3
9824 | 11.09.2017 | Follow-up | T-Shirt | HD | TE-16-3 | WS-C | 12.9 X 54 | [5 empty] | 54.25 |  |  | 33.97 | 13 | 12.9 | 4.6 | [6 empty] | 10.5 | 287 | 119.5 | [16 empty] | 43018 | D011HR11620 |  |  |  | 66.9% FPC HD 10.6% LLD 20% Reclaim 2.5% MB | 67 |  |  |  |  | 11 |  | 20 |  |  | 2
9824 | 11.09.2017 | Follow-up | T-Shirt | HD | TE-26-5 | WS-C | 19 X 48 | [5 empty] | 48.0625 |  |  | 42.61 | 18.4 | 18.4 | 9.4 | 5.25 | 5913 | 2.42 | 3226 | 302 | 492 | 19.6 | 262 | 232 | 39.35 | [15 empty] | 43018 | 40UNKERS16 |  |  |  | 56.65% FPC HD 11.6% LLD 20.75% Reclaim 8% CaCO3 3% MB | 57 |  |  |  |  | 12 |  | 21 |  | 8 | 3
9824 | 11.09.2017 | Follow-up | T-Shirt | HD | TE-27-6 | AK-C | 13.4 X 57 | [5 empty] | 57.25 |  |  | 34 | 12.3 | 12.2 | 6.7 | [6 empty] | 9.4 | 201 | 107.5 | [16 empty] | 43018 | KRKE11ERC |  |  |  | 49.25% FPC HD 6.6% LLD 28.35% Reclaim 15.8% CaCO3 | 57 |  |  |  |  | 12 |  | 21 |  | 8 | 2
9824 | 11.09.2017 | Follow-up | T-Shirt | HD | TE-34-4 | WS-C | 11.9 X 54 | [5 empty] | 54.25 |  |  | 31.22 | 11.9 | 11.8 | 7.6 | [6 empty] | 11.3 | 476 | 130 | [16 empty] | 43018 | THWIA |  |  |  | 59.62% FPC HD 11.6% LLD 20.78% Reclaim 8% CaCO3 | 64 |  |  |  |  | 10 |  | 21 |  | 5
9824 | 11.09.2017 | Follow-up | T-Shirt | HD | TE-42-4 | WS-C | 13 X 51 | [5 empty] | 51.5 |  |  | 28.84 | 11.6 | 11.4 | 7 | 2.53 | 5393 | 1.32 | 2819 | 252 | 330 | 13.1 | 214 | 158.5 | 31.35 | [15 empty] | 43018 | RAIDSACKS |  |  |  | 66.9% FPC HD 10.6% LLD 20% Reclaim 2.5% MB
9824 | 11.09.2017 | Follow-up | T-Shirt | HD | TE-10-1 | WS-C | 12.9 X 54 | [5 empty] | 54.25 |  |  | 32.52 | 12.4 | 12.3 | 6.8 | [6 empty] | 7.7 | 170 | 100 | [16 empty] | 43026 | DO11HR1620 |  |  |  | 59% FPC HD 11.6% C4 20% Reclaim 6.95% CaCO3 2.45% MB | 59 |  |  |  |  | 12 |  | 20 |  | 7 | 2
9824 | 11.09.2017 | Follow-up | T-Shirt | HD | CE-25-3 | WS-C | 19 X 60 | [5 empty] | 60.16667 |  |  | 52.07 | 18 | 17.8 | 10.5 | 4.39 | 7210 | 2.78 | 4156 | 259 | 427 | 11.7 | 247.7 | 133 | 37.12 | [15 empty] | 43026 | TYHOME2DR30 |  |  |  | (I) 98% HD 2% SLIP (M) 95.5% HD 4.5% WS (O) 96% HD 4%CaCO3 |  |  |  |  | (I/O) 96 (M) 96 | (I/O) 0 (M) 4 |  |  |  | (I/O) 4 (M) 0 | [7 empty] | (I/O) 0 (M) 0
9824 | 11.09.2017 | Follow-up | T-Shirt | HD | TE-28-1 | AK-C | 13.4 X 57 | [5 empty] | 56.9375 |  |  | 37.55 | 13.7 | 13.9 | 8.4 | [6 empty] | 7 | 136.4 | 118 | [16 empty] | 43026 | CRKE11ER |  |  |  | 49.25% FPC HD 6.6% C4 28.35% Reclaim 15.8% CaCO3 | 49 |  |  |  |  | 7 |  | 28 |  | 16
9824 | 11.09.2017 | Follow-up | T-Shirt | HD | TE-52-1 | WS-C | 13 X 54 | [5 empty] | 54.5 |  |  | 33.38 | 12.7 | 12.6 | 6.1 | 3.35 | 7143 | 1.84 | 3612 | 225 | 338 | 10.9 | 118.2 | 191.35 | 24.54 | [15 empty] | 43026 | FAMILYD11620 |  |  |  | 60.82% FPC HD 9.9% C4 25.78% Reclaim 3.5% CaCO3 | 64 |  |  |  |  | 10 |  | 21 |  | 5
9824 | 11.09.2017 | Follow-up | T-Shirt | HD | TE-53-1 | WS-C | 20 X 57 | [5 empty] | 57.375 |  |  | 53.27 | 19.4 | 19.3 | 9.1 | [6 empty] | 24.8 | 115.7 | 304 | [16 empty] | 43026 | IGIFL0LB |  |  |  | 60.82% FPC HD 9.9% C4 25.78% Reclaim 3.5% CaCO3
9836 | 11.09.2017 | Follow-up | T-Shirt | HD | 1 | WHITE | [6 empty] | 12 | 20 | 6.75 | 5.47 | 13.8 | 13.6 | 3 | 3.804 | 7685 | 1.972 | 4016 | 264 | 346 | 19 | 210 | 240 | 38.82 |  |  | 6.115 | 2.303 |  | 1.425
9824 | 11.09.2017 | Follow-up | T-Shirt | HD | TE-2B-4 | WS-D | 16.5 X 57 | [5 empty] | 56.9375 |  |  | 43.61 | 15.9 | 15.8 | 5.5 | 5.08 | 8331 | 2.34 | 3496 | 236 | 445 | 9.5 | 337 | 61 | 57.68 | [15 empty] | 43025 | TAMAX1272Y |  |  |  | 56.65% FPC HD 11.6% LLD 20.75% Reclaim 8% CaCO3 3% MB | 57 |  |  |  |  | 12 |  | 21 |  | 8 | 3
9824 | 11.09.2017 | Follow-up | T-Shirt | HD | TE-29-4 | AK-D | 13.4 X 57 | [5 empty] | 57.875 |  |  | 34.96 | 12.5 | 12.6 | 8.3 | [6 empty] | 11.1 | 426 | 61 | [16 empty] | 43025 | TSAK22 |  |  |  | 49.25% FPC HD 6.6% C4 28.35% Reclaim 15.8% CaCO3 | 49 |  |  |  |  | 7 |  | 28 |  | 16
9824 | 11.09.2017 | Follow-up | T-Shirt | HD | TE-54-6 | WS-D | 13 X 57 | [5 empty] | 57.375 |  |  | 36.33 | 13.1 | 13.1 | 9.5 | [6 empty] | 12.7 | 347 | 233 | [16 empty] | 43025 | SAFEWAY12702 |  |  |  | 60.82% FPC HD 9.9% C4 25.78% Reclaim 3.5% CaCO3 | 49 |  |  |  |  | 7 |  | 28 |  | 16
9824 | 11.09.2017 | Follow-up | T-Shirt | HD | TE-55-4 | WS-D | 13 X 54 | [5 empty] | 54.25 |  |  | 33.35 | 12.8 | 12.7 | 9 | [6 empty] | 13 | 185 | 110 | [16 empty] | 43025 | FAMILY011620 |  |  |  | 60.82% FPC HD 9.9% C4 25.78% Reclaim 3.5% CaCO3 | 64 |  |  |  |  | 10 |  | 21 |  | 5
9824 | 11.09.2017 | Follow-up | T-Shirt | HD | TE-57-3 | BIEGE-D | 20.3 X 55.5 | [5 empty] | 56.0625 |  |  | 53.18 | 19.7 | 19.6 | 11.9 | 4.92 | 6594 | 2.88 | 3747 | 287 | 417 | 14 | 373 | 149 | 45.47 | [15 empty] | 43025 | BIEGE-D |  |  |  | 60.83% FPC HD 9.9% C4 25.78% Reclaim 3.5% CaCO3 | 61 |  |  |  |  | 10 |  | 26 |  | 4
9824 | 11.09.2017 | Follow-up | T-Shirt | HD | TE-16-7 | WS-D | 13 X 52 1/2 | [5 empty] | 53.9375 |  |  | 30.44 | 11.7 | 11.6 | 3.2 | 3.83 | 8491 | 1.74 | 3712 | 162 | 446 | 8.6 | 336 | 36 | 30.23 | [15 empty] | 43028 | TON4NEW |  |  |  | 59% FPC HD 11.6% LLD 20% Reclaim 6.95% CaCO3 2.45% MB | 59 |  |  |  |  | 12 |  | 20 |  | 7 | 2
9824 | 11.09.2017 | Follow-up | T-Shirt | HD | TE-26-5 | WS-D | 18 X 48 | [5 empty] | 48.25 |  |  | 42.24 | 18.2 | 18 | 4.5 | [6 empty] | 16.1 | 202 | 155.5 | [16 empty] | 43028 | 1/6ONKE216 |  |  |  | (I) 96% HD 4% CaCO3 (M) 95.5% HD 4% C4 (O) 98% HD |  |  |  |  | (I/O) 96 (M) 96 | (I/O) 0 (M) 4 |  |  |  | (I/O) 4 (M) 0 | [7 empty] | (I/O) 0 (M) 0
9824 | 11.09.2017 | Follow-up | T-Shirt | HD | TE-32-1 | WS-D | 13.9 X 54 | [5 empty] | 53.875 |  |  | 34.32 | 13.2 | 13.2 | 6.1 | [6 empty] | 11.9 | 209 | 74.5 | [16 empty] | 43028 | ROSS12620 |  |  |  | 59.62% FPC HD 11.6% LLD 20.78% Reclaim 8% CaCO3 | 60 |  |  |  |  | 12 |  | 21 |  | 8
9824 | 11.09.2017 | Follow-up | T-Shirt | HD | TE-51-4 | WS-D | 14 X 54 | [5 empty] | 54.5 |  |  | 36.14 | 13.8 | 13.8 | 8.8 | [6 empty] | 11 | 331 | 125.5 | 30.79 | [15 empty] | 43028 | CFRESHNKINP |  |  |  | 60.82% FPC HD 9.9% LLD 25.78% Reclaim 3.5% CaCO3 | 64 |  |  |  |  | 10 |  | 21 |  | 5
9824 | 11.09.2017 | Follow-up | T-Shirt | HD | TE-52-4 | WS-D | 13.5 X 54 | [5 empty] | 54.875 |  |  | 35.13 | 13.3 | 13.6 | 7.4 | [6 empty] | 15 | 223 | 127 | [16 empty] | 43028 | DDS12620B |  |  |  | 60.82% FPC HD 9.9% LLD 25.78% Reclaim 3.5% CaCO3 | 61 |  |  |  |  | 10 |  | 26 |  | 4
9825 | 11.10.2017 | Follow-up | T-Shirt | HD | TE-54-4 | WS-D | 14 X 57 | [5 empty] | 56.9375 |  |  | 39.47 | 14.4 | 14.3 | 8.4 | 2.83 | 5534 | 2.09 | 4540 | 242 | 337 | 130 | 245 | 275.5 | [16 empty] | 43010 | HEB1/7COMP-C |  |  |  | 64.32% FPC HD 9.9% LLD 20.78% Reclaim 5% CaCO3 | 64 |  |  |  |  | 10 |  | 21 |  | 5
9825 | 11.10.2017 | Follow-up | T-Shirt | HD | TE-56-1 | WS-D | 14 X 57 | [5 empty] | 57.125 |  |  | 38.04 | 13.8 | 13.8 | 6 | [6 empty] | 10.4 | 294 | 124 | 36.34 | [15 empty] | 43010 | HEB1/7COMP-C |  |  |  | 64.32% FPC HD 9.9% LLD 20.78% Reclaim 5% CaCO3
9825 | 11.10.2017 | Follow-up | T-Shirt | HD | TE-56-2 | WS-D | 14 X 57 | [5 empty] | 56.9375 |  |  | 37.36 | 13.6 | 13.6 | 5.9 | 3.98 | 7204 | 2.09 | 4860 | 238 | 392 | 16 | 293 | 97 | [16 empty] | 43010 | HEB1/7COMP |  |  |  | 64.32% FPC HD 9.9% LLD 20.78% Reclaim 5% CaCO3
9825 | 11.10.2017 | Follow-up | T-Shirt | HD | TE-57-1 | WS-D | 14 X 57 | [5 empty] | 56.875 |  |  | 38.25 | 14 | 14 | 9.2 | [6 empty] | 16.8 | 266 | 182.5 | 33.43 | [15 empty] | 43010 | HEB1/7COMP |  |  |  | 65% FPC HD 10% LLD 20% Reclaim 5% CaCO3 | 65 |  |  |  |  | 10 |  | 20 |  | 5
9825 | 11.10.2017 | Follow-up | T-Shirt | HD | TE-57-4 | WS-D | 14 X 57 | [5 empty] | 56.5 |  |  | 38.18 | 14 | 14 | 8.4 | [6 empty] | 17.7 | 295 | 257.5 | [16 empty] | 43010 | HEB1/7COMP |  |  |  | 65% FPC HD 10% LLD 20% Reclaim 5% CaCO3
9825 | 11.10.2017 | Follow-up | T-Shirt | HD | TE-33-3 | WS-D | 13 X 58 | [5 empty] | 58.375 |  |  | 35.34 | 12.6 | 12.5 | 5.4 | [6 empty] | 12.2 | 389 | 77.5 | [16 empty] | 43011 | HEBYRCOMP |  |  |  | 71.9% FPC HD 10.6% LLD 15% Reclaim 2.5% MB | 72 |  |  |  |  | 11 |  | 15 |  |  | 2
9825 | 11.10.2017 | Follow-up | T-Shirt | HD | TE-56-4 | WS-D | 14 X 57 | [5 empty] | 57.125 |  |  | 38.11 | 13.1 | 13 | 5 | 3.2 | 5845 | 2.18 | 4644 | 226 | 351 | 14.1 | 195 | 286 | 37.86 | [15 empty] | 43011 | HEB1/7COMP-C |  |  |  | 64.32% FPC HD 9.9% LLD 20.78% Reclaim 5% CaCO3 | 64 |  |  |  |  | 10 |  | 21 |  | 5
9825 | 11.10.2017 | Follow-up | T-Shirt | HD | TE-33-1 | WS-C | 12.6 X 58 | [5 empty] | 58.5 |  |  | 35.11 | 12.5 | 12.4 | 9.6 | 3.3 | 5141 | 1.51 | 3517 | 204 | 435 | 7.7 | 526 | 101.5 | 33.43 | [15 empty] | 43013 | HEBYR |  |  |  | 71.9% FPC HD 10.6% LLD 15% Reclaim 2.5% MB
9825 | 11.10.2017 | Follow-up | T-Shirt | HD | TE-32-1 | WS-C | 14 X 57 | [5 empty] | 57.25 |  |  | 38.57 | 14 | 13.9 | 9.2 | [6 empty] | 15.6 | 326 | 157 | [16 empty] | 43017 | HEB1/7COMPC |  |  |  | 59.62% FPC HD 11.6% LLD 20.78% Reclaim 8% CaCO3 | 65 |  |  |  |  | 10 |  | 20 |  | 5
9825 | 11.10.2017 | Follow-up | T-Shirt | HD | TE-33-4 | WS-C | 13 X 58 | [5 empty] | 58.25 |  |  | 37.63 | 13.4 | 13.3 | 5.5 | [6 empty] | 13.2 | 284 | 109 | [16 empty] | 43017 | HEBYRCOMPC |  |  |  | 59.62% FPC HD 11.6% LLD 20.78% Reclaim 8% CaCO3
9825 | 11.10.2017 | Follow-up | T-Shirt | HD | TE-56-2 | WS-C | 14 X 57 | [5 empty] | 56.875 |  |  | 37.93 | 13.8 | 13.7 | 8.1 | [6 empty] | 9.7 | 254 | 154 | [16 empty] | 43017 | HEB1/7COMP |  |  |  | 64.32% FPC HD 9.9% LLD 20.78% Reclaim 5% CaCO3 | 64 |  |  |  |  | 10 |  | 21 |  | 5
9825 | 11.10.2017 | Follow-up | T-Shirt | HD | TE-26-2 | WS-D | 14 X 57 | [5 empty] | 57.0625 |  |  | 38.26 | 13.9 | 13.9 | 7.3 | [6 empty] | 13.5 | 303 | 205 | 39.02 | [15 empty] | 43019 | HEB1/7COMP |  |  |  | (I) 96% HD 4% CaCO3 (O) 98% HD (M) 95.5% HD 4.5% WS |  |  |  |  | (I/O) 96 (M) 96 | (I/O) 0 (M) 4 |  |  |  | (I/O) 4 (M) 0 | [7 empty] | (I/O) 0 (M) 0
9825 | 11.10.2017 | Follow-up | T-Shirt | HD | TE-26-4 | WS-D | 14 X 57 | [5 empty] | 57.875 |  |  | 38.64 | 13.9 | 13.8 | 7.4 | 3.43 | 8061 | 1.78 | 3797 | 230 | 355 | 12.6 | 407 | 167.5 | [16 empty] | 43020 | HEB1/7COMPC |  |  |  | (I) 96% HD 4% CaCO3 (O) 98% HD (M) 95.5% HD 4.5% WS
9825 | 11.10.2017 | Follow-up | T-Shirt | HD | TE-33-1 | WS-D | 13 X 58 | [5 empty] | 58.375 |  |  | 37.18 | 13.2 | 13.1 | 7.1 | 2.62 | 5302 |  | 225 |  |  | 110.9 | 296 | 130 | 37.32 | [15 empty] | 43020 | HEBYRCOMPC |  |  |  | 59.62% FPC HD 11.6% LLD 22.78% Reclaim 8% CaCO3 | 65 |  |  |  |  | 10 |  | 20 |  | 5
9825 | 11.10.2017 | Follow-up | T-Shirt | HD | TE-53-6 | WS-B | 13 X 58 | [5 empty] | 57.9375 |  |  | 35.76 | 12.8 | 12.7 | 5.6 | [6 empty] | 16.4 | 179 | 280 | [16 empty] | 43020 | HEBYRCOMPC |  |  |  | 64.32% FPC HD 9.9% LLD 20.78% Reclaim 5% CaCO3
9825 | 11.10.2017 | Follow-up | T-Shirt | HD | TE-32-3 | WS-D | 14 X 57 | [5 empty] | 57.875 |  |  | 38.65 | 13.9 | 13.8 | 8.4 | 3.81 | 7828 | 1.89 | 4085 | 258 | 357 | 21.7 | 288 | 142 | [16 empty] | 43025 | HEB1/7COMPC |  |  |  | 59.62% FPC HD 11.6% C4 20.78% Reclaim 8% CaCO3 | 60 |  |  |  |  | 12 |  | 21 |  | 8
9825 | 11.10.2017 | Follow-up | T-Shirt | HD | TE-33-1 | WS-D | 12.6 X 58 | [5 empty] | 58.5 |  |  | 36.2 | 12.8 | 12.7 | 5.1 | [6 empty] | 10.9 | 331 | 92.5 | [16 empty] | 43025 | HEBYRCOMPC |  |  |  | 59.62% FPC HD 11.6% C4 20.78% Reclaim 8% CaCO3 |  |  |  |  | (I/O) 96 (M) 96 | (I/O) 0 (M) 4 |  |  |  | (I/O) 4 (M) 0 | [7 empty] | (I/O) 0 (M) 0
9825 | 11.10.2017 | Follow-up | T-Shirt | HD | TE-32-1 | WS-D | 14 X 57 | [5 empty] | 57.375 |  |  | 39.24 | 14.2 | 14.2 | 7.1 | 3.1 | 6128 | 2.07 | 3768 | 237 | 423 | 16.6 | 338 | 113.5 | [16 empty] | 43025 | HEB1/7COMPC |  |  |  | 59.62% FPC HD 11.6% C4 20.78% Reclaim 8% CaCO3
9825 | 11.10.2017 | Follow-up | T-Shirt | HD | TE-56-4 | WS-D | 14 X 57 | [5 empty] | 57.25 |  |  | 39.49 | 14.3 | 14.1 | 6.5 | [6 empty] | 12.9 | 186 | [17 empty] | 43025 | HEB1/7COMPC |  |  |  | 64.32% FPC HD 9.9% C4 20.78% Reclaim 5% CaCO3 | 65 |  |  |  |  | 10 |  | 20 |  | 5
9825 | 11.10.2017 | Follow-up | T-Shirt | HD | TE-57-5 | WS-D | 14 X 57 | [5 empty] | 56.9375 |  |  | 38.52 | 14 | 14 | 7 | [6 empty] | 11.6 | 239 | [17 empty] | 43025 | HEB1/7COMPC |  |  |  | 60.82% FPC HD 9.9% C4 25.78% Reclaim 3.5% CaCO3
9804 | 11.10.2017 | Follow-up | T-Shirt | HD | TB-81-1 | WS-A | 16 X 9 X 36 | 24.1 |  |  |  |  | 24.9375 | 28.5 |  | 25.84 | 25.4 | 25.3 | 10 | 8.35 | 8937 | 3.94 | 3404 | 321 | 514 | 10.8 | 446 | 138 | 45.88 | 7.7 |  | 8.76 | 4.69 |  | 4.41 | [9 empty] | 42983 | TGTONE16936
9804 | 11.10.2017 | Follow-up | T-Shirt | HD | TB-81-2 | WS | 16 X 9 X 36 | 24.1 |  |  |  |  | 24.9375 | 28.9375 |  | 23.68 | 23.5 | 23.4 | 8.7 | 661 | 8631 | 4.21 | 4484 | 294 | 516 | 13.9 | 388 | 156 | 46 | 7.9 |  | 9.51 | 4.48 |  | 4.13 | [9 empty] | 42983 | TGTONE16936
9804 | 11.10.2017 | Follow-up | T-Shirt | HD | TB-81-3 | WS | 16 X 9 X 36 | 24.1 |  |  |  |  | 25.125 | 27.875 |  | 25.69 | 26.5 | 26.2 | 9.6 | 6.98 | 8814 | 5.2 | 4561 | 302 | 605 | 11.8 | 377 | 183 | 47.5 | 7.4 |  | 8.93 | 4.88 |  | 4.05 | [9 empty] | 42983 | TGTONE16936
9804 | 11.10.2017 | Follow-up | T-Shirt | HD | TB-81-1 | WS | 16 X 9 X 36 | 24.1 |  |  |  |  | 24.875 | 28.875 |  | 23.04 | 22.5 | 22.2 | 5.5 | 8.46 | 9349 | 4.2 | 5001 | 324 | 510 | 12.6 | 385 | 135 | 46.34 | 8.6 |  | 9.95 | 4.57 |  | 2.56 | [9 empty] | 42983 | TGTONE16936
9804 | 11.10.2017 | Follow-up | T-Shirt | HD | TB-81-2 | WS | 16 X 9 X 36 | 24.1 |  |  |  |  | 24.5 | 27.5 |  | 23.15 | 22.9 | 22.9 | 10.6 | 9.16 | 9176 | 4.14 | 3910 | 329 | 484 | 11.7 | 360 | 132 | 44.15 | 7.7 |  | 10.8 | 4.6 |  | 3.83 | [9 empty] | 42983 | TGTONE16936
9804 | 11.10.2017 | Follow-up | T-Shirt | HD | TB-81-3 | WS | 19 X 9 X 36 | 24.1 |  |  |  |  | 24.9375 | 28.5 |  | 22.92 | 23.5 | 23.3 | 8.5 | 7.99 | 9186 | 3.53 | 4402 | 301 | 343 | 11.9 | 339 | 144 | 45.33 | 8.9 |  | 9.36 | 4.24 |  | 3.29 | [9 empty] | 42984 | TGTONE16936
9804 | 11.10.2017 | Follow-up | T-Shirt | HD | TB-81-1 | WS | 19 X 9 X 36 | 24.1 |  |  |  |  | 25.25 | 27.9375 |  | 23.05 | 25.2 | 24.9 | 7.8 | 7.31 | 9067 | 3.56 | 4746 | 301 | 450 | 12.1 | 285 | 169.5 | 42.17 | 7.3 |  | 8.86 | 9.11 |  | 3.65 | [9 empty] | 42985 | TGTONE16936
9804 | 11.10.2017 | Follow-up | T-Shirt | HD | TB-81-2 | WS | 19 X 9 X 36 | 24.1 |  |  |  |  | 25.875 | 27.9375 |  | 22.94 | 21.8 | 21.7 | 8.1 | 8.09 | 8895 | 3.43 | 4838 | 301 | 434 | 16.4 | 381 | 133.5 | 43.52 | 6.5 |  | 9.62 | 3.98 |  | 3.28 | [9 empty] | 42985 | TGTONE16936
9804 | 11.10.2017 | Follow-up | T-Shirt | HD | TB-81-3 | WS | 19 X 9 X 36 | 24.1 |  |  |  |  | 25.375 | 28.0625 |  | 22.93 | 21.8 | 21 | 5.1 | 8.22 | 9797 | 3.62 | 4367 | 311 | 453 | 9.4 | 348 | 174 | 42.93 | 7.9 |  | 8.95 | 4.53 |  | 2.93 | [9 empty] | 42985 | TGTONE16936
9804 | 11.10.2017 | Follow-up | T-Shirt | HD | TB-81-1 | WS | 19 X 9 X 36 | 24.1 |  |  |  |  | 24.375 | 27.5 |  | 23.23 | 23.3 | 23.2 | 7.3 | 6.42 | 8560 | 3.65 | 3581 | 317 | 504 | 9.1 | 311 | 103.5 | 40.55 | 8.3 |  | 9.39 | 4.31 |  | 3.27 | [9 empty] | 42986 | TGTONE16936
9804 | 11.10.2017 | Follow-up | T-Shirt | HD | TB-81-2 | WS | 16 X 9 X 36 | 24.1 |  |  |  |  | 24.375 |  |  | 23.35 | 23.7 | 24.1 | 8.4 | 7.37 | 8098 | 3.38 | 3316 | 313 | 503 | 13.3 | 397 | 125.5 | 40.16 | 7.9 |  | 9.86 | 4.14 |  | 3.84 | [9 empty] | 42986 | TGTONE16936
9804 | 11.10.2017 | Follow-up | T-Shirt | HD | TB-81-3 | WS | 16 X 9 X 36 | 24.1 |  |  |  |  | 24.875 |  |  | 23.33 | 23.5 | 23.2 | 8.2 | 7.04 | 8487 | 3.3 | 3515 | 314 | 466 | 14.2 | 364 | 103 | 40.28 | 8.4 |  | 9.3 | 4.5 |  | 2.65 | [9 empty] | 42986 | TGTONE16936
9804 | 11.10.2017 | Follow-up | T-Shirt | HD | TB-81-1 | WS | 16 X 9 X 36 | 24.1 |  |  |  |  | 25.875 |  |  | 25.47 | 24.4 | 24.4 | 8.3 | 5.85 | 7368 | 3.66 | 4636 | 274 | 499 | 15.8 | 337 | 127 | 45.92 | 7.3 |  | 9.57 | 4.04 |  | 2.6 | [9 empty] | 42989 | TGTONE16936
9804 | 11.10.2017 | Follow-up | T-Shirt | HD | TB-81-2 | WS | 16 X 9 X 36 | 24.1 |  |  |  |  | 25.9375 |  |  | 26.01 | 24.8 | 24.8 | 6.6 | 7.74 | 8363 | 2.73 | 3143 | 348 | 435 | 14.8 | 338 | 112 | 47.39 | 7 |  | 8.6 | 4.49 |  | 3.14 | [9 empty] | 42989 | TGTONE16936
9804 | 11.10.2017 | Follow-up | T-Shirt | HD | TB-81-3 | WS | 16 X 9 X 36 | 24.1 |  |  |  |  | 25 15/16 |  |  | 25.12 | 24.2 | 23.9 | 5.6 | 6.89 | 7750 | 3.4 | 4023 | 328 | 473 | 12.5 | 344 | 128.5 | 47.76 | 7.2 |  | 9.04 | 3.95 |  | 3.04 | [9 empty] | 42989 | TGTONE16936
9860 | 12.19.2017 | Follow-up | T-Shirt | HD | TB-73 | WHITE | 16 X 9 X 36 | 24.1 |  |  |  |  | 16.375 | 36 | 8.25 | 24.11 | 24.4 | 24.7 | 9.1 | 6.733 | 7257 | 3.505 | 3506 | 272 | 522 | 9 | 473 | <36 | [16 empty] | 12/19 | TGTONE16936
9843 | 01.10.2018 | Follow-up | T-Shirt | HD | CE25-1 | NS | 66 | 17.7 |  |  |  |  | 65.9375 | 39.37 |  | 57.76 | 17.3 | 17.3 | 10.9 | 4.98 | 6590 | 2.39 | 3190 | 249 | 429 | 14.9 | 326 | 178 | 40.14 | [15 empty] | 43040 | RSS21 |  |  |  | 58.3% FPC HD 10.6% C4 20.5% Reclaim 7.5% CaCO3 3.1% MB | 58 |  |  |  |  | 11 |  | 20 |  | 8 | 3
9843 | 01.10.2018 | Follow-up | T-Shirt | HD | TE28-1 | AK | 57 | 12.4 |  |  |  |  | 57.375 | 39.37 |  | 37.48 | 13.6 | 13.5 | 7 | 3.49 | 6817 | 1.88 | 3543 | 213 | 367 | 12.8 | 276 | 97 | 22.93 | [15 empty] | 43040 | KRKELLER |  |  |  | 49.25% FPC HD 28.35% Reclaim 15.8% CaCO3 6.6% LLD | 49 | [6 empty] | 28 |  | 16 | [6 empty] | 7% ()
9843 | 01.10.2018 | Follow-up | T-Shirt | HD | TE31-1 | WS | 57.5 | 19 |  |  |  |  | 57.125 | 39.37 |  | 57.23 | 20.8 | 20.5 | 11.5 | [6 empty] | 12 | 554 | 61 | [16 empty] | 43040 | TGTONELL936 |  |  |  | 55.4% FPC HD 25% Reclaim 8% CaCO3 11.6% LLD
9843 | 01.10.2018 | Follow-up | T-Shirt | HD | TE41-5 | WSX | 60 | 19 |  |  |  |  | 60.25 | 39.37 |  | 51.79 | 17.9 | 17.8 | 9.9 | [6 empty] | 12.7 | 488 | 85 | [16 empty] | 43040 | TYHOME201030 |  |  |  | 61.8% FPC HD 25% Reclaim 2.6% MB 10.6% LLD
9843 | 01.10.2018 | Follow-up | T-Shirt | HD | TE42-1 | WS | 56.8 | 12.5 |  |  |  |  | 48.5 | 39.37 |  | 29.49 | 11.9 | 11.8 | 6.4 | [6 empty] | 17 | 354 | 101.5 | [16 empty] | 43040 | RAIDMINI |  |  |  | 61.8% FPC HD 25% Reclaim 2.6% MB 10.6% LLD
9843 | 01.10.2018 | Follow-up | T-Shirt | HD | TE29-3 | AK | 57 | 13.4 |  |  |  |  | 57.25 | 39.37 |  | 36.39 | 13.2 | 13.1 | 7 | [6 empty] | 9.6 | 369 | 61 | [16 empty] | 43045 | KRKELLER |  |  |  | 49.25% FPC HD 28.35% Reclaim 15.8% CaCO3 6.6% LLD | 49 | [6 empty] | 28 |  | 16 | [6 empty] | 7% ()
9843 | 01.10.2018 | Follow-up | T-Shirt | HD | TE54-4 | WS | 54 | 13.6 |  |  |  |  | 54.125 | 39.37 |  | 35.41 | 13.6 | 13.5 | 5.4 | [6 empty] | 12.8 | 336 | 112 | [16 empty] | 43045 | ROSS1260 |  |  |  | 61.4% FPC HD 20.5% Reclaim 7.5% CaCO3 10.6% LLD | 49 | [6 empty] | 28 |  | 16 | [6 empty] | 7% ()
9843 | 01.10.2018 | Follow-up | T-Shirt | HD | TE55-4 | WS | 55.5 | 20.3 |  |  |  |  | 55.5 | 39.37 |  | 51.66 | 19.3 | 19.1 | 13 | 6.96 | 7821 | 2.08 | 2396 | 294 | 521 | 11.4 | 497 | 115 | 42.61 | [15 empty] | 43045 | 33312 |  |  |  | 61.4% FPC HD 20.5% Reclaim 7.5% CaCO3 10.6% LLD
9843 | 01.10.2018 | Follow-up | T-Shirt | HD | TE57-5 | WS | 57 | 13 |  |  |  |  | 57.25 | 39.37 |  | 36.13 | 13.1 | 13 | 9.3 | 4.24 | 6919 | 1.98 | 3477 | 245 | 389 | 11 | 308 | 109 | 27.71 | [15 empty] | 43045 | SAFUOAQ1270 |  |  |  | 61.4% FPC HD 20.5% Reclaim 7.5% CaCO3 10.6% LLD
9843 | 01.10.2018 | Follow-up | T-Shirt | HD | TE34-1 | WS | 54 | 11.8 |  |  |  |  | 54.0625 | 39.37 |  | 31.45 | 12.1 | 12 | 7.8 | [6 empty] | 11.3 | 4116 | 98.5 | [16 empty] | 43045 | TCOIA |  |  |  | 66.3% FPC HD 20.5% Reclaim 2.6% MB 10.6% LLD
9857 | 01.11.2018 | Follow-up | T-Shirt | HD | TE2A-4 | AC1A | 11.9 | 59.5 |  |  |  |  | 54.25 | 39.37 |  | 33.23 | 12.7 | 12.5 | 6.5 | 4.21 | 8973 | 1.63 | 3633 | 281 | 373 | 15.9 | 238 | 61 | 30.51 | [15 empty] | 43070 | INGLESTOV |  |  |  | 52.25% FPC HD 25.35% Reclaim 15.8% CaCO3 6.6% LLD | 52 | [6 empty] | 25 |  | 16 | [6 empty] | 7% ()
9857 | 01.11.2018 | Follow-up | T-Shirt | HD | TE2A-1 | AF1A | 13 | 57 |  |  |  |  | 57.25 | 39.37 |  | 36.28 | 13.2 | 12.8 | 9.7 | 3.12 | 5649 | 1.7 | 2986 | 227 | 365 | 155 | 288 | 130 | 28.01 | [15 empty] | 43070 | AB12720C |  |  |  | 52.25% FPC HD 25.35% Reclaim 15.8% CaCO3 6.6% LLD
9857 | 01.11.2018 | Follow-up | T-Shirt | HD | TE2C-3 | WS | 19 | 60 |  |  |  |  | 59.9375 | 39.37 |  | 53.88 | 18.7 | 18.6 | 11.8 | [6 empty] | 16.2 | 232 | 61 | [16 empty] | 43070 | TYHOME201630 |  |  |  | 53.3% FPC HD 33% CaCO3 2% MB 10.6% LLD | 53 | [8 empty] | 33 | 2 | [5 empty] | 11% ()
9857 | 01.11.2018 | Follow-up | T-Shirt | HD | TE28-1 | AK | 13.4 | 57 |  |  |  |  | 56.9375 | 39.37 |  | 37.74 | 13.8 | 13.7 | 8.1 | [6 empty] | 18.3 | 335 | 13.5 | [16 empty] | 43070 | KRKELLER-C |  |  |  | 52.25% FPC HD 25.35% Reclaim 15.8% CaCO3 6.6% LLD
9857 | 01.11.2018 | Follow-up | T-Shirt | HD | TE33-1 | WS | 13 | 57 |  |  |  |  | 57.5 | 39.37 |  | 34.53 | 12.5 | 12.4 | 5.7 | [6 empty] | 9.3 | 440 | 82 | [16 empty] | 43070 | KRKELLER-C |  |  |  | 61.4% FPC HD 20.5% Reclaim 7.5% CaCO3 10.6% LLD | 61 | [6 empty] | 20 |  | 8 | [6 empty] | 11% ()
9857 | 01.11.2018 | Follow-up | T-Shirt | HD | TE29-4 | AK | 57 | 13.4 |  |  |  |  | 57.25 | 39.37 |  | 36.39 | 13.2 | 13.2 | 7 | 2.93 | 5122 | 1.76 | 2489 | 184 | 375 | 13.2 | 315 | 61 | 28.04 | [15 empty] | 43070 | KRKELLER-C |  |  |  | 52.25% FPC HD 25.35% Reclaim 15.8% CaCO3 6.6% LLD | 52 | [6 empty] | 25 |  | 16 | [6 empty] | 7% ()
9857 | 01.11.2018 | Follow-up | T-Shirt | HD | TE31-1 | WS | 58 | 12.9 |  |  |  |  | 57.25 | 39.37 |  | 34.12 | 12.4 | 12.3 | 8.3 | 3.04 | 5833 | 1.61 | 3452 | 196 | 381 | 13.3 | 245 | 94 | [16 empty] | 43070 | L068618WH |  |  |  | 56.4% FPC HD 25.5% Reclaim 7.5% CaCO3 10.6% LLD | 56 | [6 empty] | 26 |  | 8 | [6 empty] | 11% ()
9857 | 01.11.2018 | Follow-up | T-Shirt | HD | TE34-1 | WS | 57 | 13 |  |  |  |  | 57.25 | 39.37 |  | 36.73 | 133 | 13 | 6.2 | [6 empty] | 13.3 | 336 | 109 | [16 empty] | 43070 | SAFECOAU12720 |  |  |  | 56.4% FPC HD 25.5% Reclaim 7.5% CaCO3 10.6% LLD | 53 | [8 empty] | 33 | 2 | [5 empty] | 11% ()
9857 | 01.11.2018 | Follow-up | T-Shirt | HD | TE35-1 | WS | 54 | 13.9 |  |  |  |  | 54.0625 | 39.37 |  | 34.2 | 13.1 | 13 | 6.2 | [6 empty] | 9.5 | 352 | 83.5 | 30.6 | [15 empty] | 43070 | ROSS12620 |  |  |  | 56.4% FPC HD 25.5% Reclaim 7.5% CaCO3 10.6% LLD
9857 | 01.11.2018 | Follow-up | T-Shirt | HD | TE41-1 | WS | 54 | 12.9 |  |  |  |  | 54.125 | 39.37 |  | 31.26 | 12 | 11.9 | 7.9 | [6 empty] | 14.8 | 465 | 95.5 | [16 empty] | 43070 | L0612620WH |  |  |  | 54.45% FPC HD 2.5% Reclaim 7.5% CaCO3 1.95% MB 10.6% LLD | 54 | [6 empty] | 26 |  | 8 | 2 | [5 empty] | 11% ()
9843 | 01.11.2018 | Follow-up | T-Shirt | HD | TE2C-4 | WS | 57 | 16.5 |  |  |  |  | 57.5 | 39.37 |  | 43.6 | 15.7 | 15.7 | 8.3 | 3.54 | 7901 | 1.47 | 3138 | 182 | 341 | 15.2 | 319 | 184 | 28.04 | [15 empty] | 43045 | TYMAXX |  |  |  | 59.05% FPC HD 28% CaCO3 2.35% MB 10.6% LLD | 59 | [8 empty] | 28 | 2 | [5 empty] | 11% ()
9843 | 01.11.2018 | Follow-up | T-Shirt | HD | TE2B-4 | WS | 60 | 12.5 |  |  |  |  | 59.9375 | 39.37 |  | 34.01 | 11.8 | 11.7 | 8.1 | [6 empty] | 18.5 | 249 | 118 | [16 empty] | 43045 | THW3 |  |  |  | 59.05% FPC HD 28% CaCO3 2.35% MB 10.6% LLD
9843 | 01.11.2018 | Follow-up | T-Shirt | HD | CE25-4 | WS | 66 | 17.7 |  |  |  |  | 66.5 | 39.37 |  | 55.13 | 17.2 | 17.2 | 9.4 | [6 empty] | 13.8 | 357 | 82 | 36.4 | [15 empty] | 43045 | ROSS21 |  |  |  | 58.3% FPC HD 10.6% C4 20.5% Reclaim 7.5% CaCO3 3.1% MB | 58 |  |  |  |  | 11 |  | 20 |  | 8 | 3
9843 | 01.11.2018 | Follow-up | T-Shirt | HD | TE26-3 | WS | 58.5 | 18.5 |  |  |  |  | 58.875 | 39.37 |  | 53.14 | 18.8 | 18.7 | 12.8 | 3.7 | 4346 | 1.61 | 2253 | 295 | 321 | 19 | 212 | 169 | [16 empty] | 43045 | BOSTONST12 |  |  |  | 59.05% FPC HD 28% CaCO3 2.35% MB 10.6% LLD
9843 | 01.11.2018 | Follow-up | T-Shirt | HD | CE41-4 | WS | 19 | 60 |  |  |  |  | 60.25 | 39.37 |  | 52.53 | 18.1 | 18.1 | 10.3 | [6 empty] | 12.7 | 418 | 100 | [16 empty] | 43045 | TYHOME201030 |  |  |  | 61.4% FPC HD 10.6% C4 20.5% Reclaim 7.5% CaCO3
9899 | 02.09.2018 | Follow-up | T-Shirt | HD | 1 | WHITE | 12 X 21 | 18 |  |  |  |  | 12.5 | 21 | 7.75 | 7.94 | 18 | 18 | 5.4 | 3.65 | 4923 | 2.02 | 2885 | 293 | 402 | 16 | 183 | 165 | 45.23 | 22.8 | [19 empty] | BERGNERSIZ
9899 | 02.09.2018 | Follow-up | T-Shirt | HD | 2 | WHITE | 19 X 36 | 18 |  |  |  |  | 18.625 | 36 | 10.75 | 21.26 | 18.1 | 18.1 | 6.9 | 4.735 | 6760 | 2.329 | 3696 | 269 | 461 | 12 | 389 | 117 | 42.74 | 9.1 | [19 empty] | HGOOD201036 (Andy mentioned TJHOME201030 at TB-81 but actually run HGOOD201036)
9873 | 02.13.2018 | Follow-up | T-Shirt | HD | TB-73 | WHITE | 16 X 9 X 36 | 24.1 | TOP |  |  |  | 15.9375 | 35.875 | 8.37 | 23.99 | 24.7 | 24.5 | 8.3 | 8.27 | 8096 | 3.18 | 3502 | 290 | 306 | 9 | 452 | 165 | 37.96 | 7.2 |  | 8.36 / 8036 | 5.34 / 4961 |  | 2.88 / 3469 | [9 empty] | 43122 | Tgtone16936
9873 | 02.13.2018 | Follow-up | T-Shirt | HD | TB-73 | WHITE | 16 X 9 X 36 | 24.1 | MIDDLE |  |  |  | 16.0625 | 35.9375 | 8.18 | 24.2 | 24.6 | 24.6 | 7.9 | 8.57 | 8131 | 3.29 | 3369 | 302 | 453 | 13 | 483 | 88 | 37.72 | 8 |  | 9.97 / 8621 | 4.89 / 4906 |  | 2.52 / 2902 | [9 empty] | 43122 | Tgtone16936
9873 | 02.13.2018 | Follow-up | T-Shirt | HD | TB-73 | WHITE | 16 X 9 X 36 | 24.1 | BOTTOM |  |  |  | 17.0625 | 35.9375 | 8.47 | 24.99 | 24.1 | 23.9 | 8.2 | 8.64 | 7581 | 3.44 | 4354 | 346 | 545 | 9 | 483 | 61 | 38.03 | 8.5 |  | 7.15 / 5744 | 4.60 / 5170 |  | 2.05 / 2475 | [9 empty] | 43122 | Tgtone16936
9873 | 02.13.2018 | Follow-up | T-Shirt | HD | TB-73 | WHITE | 16 X 9 X 36 | 24.1 | TOP |  |  |  | 16.875 | 36.0625 | 8.37 | 25.14 | 24.3 | 24.4 | 6.3 | 5.73 | 6953 | 3.36 | 3700 | 260 | 531 | 12 | 395 | 171 | 43.75 | 9.4 |  | 7.04 / 3915 | 4.75 / 4750 |  | 2.05 / 2475 | [9 empty] | 43123 | Tgtone16936
9873 | 02.13.2018 | Follow-up | T-Shirt | HD | TB-73 | WHITE | 16 X 9 X 36 | 24.1 | MIDDLE |  |  |  | 16.9375 | 36.25 | 7.31 | 25.2 | 25.7 | 25.9 | 7 | 5.83 | 6704 | 3.06 | 3411 | 280 | 403 | 10 | 401 | 61 | 42.93 | 9.3 |  | 8.48 / 4633 | 4.83 / 5032 |  | 2.74 / 3152 | [9 empty] | 43123 | Tgtone16936
9873 | 02.13.2018 | Follow-up | T-Shirt | HD | TB-73 | WHITE | 16 X 9 X 36 | 24.1 | BOTTOM |  |  |  | 17.0625 | 36.0625 | 7.81 | 25.13 | 24.6 | 24.4 | 9.4 | 5.84 | 6715 | 3.3 | 3448 | 272 | 487 | 16 | 361 | 92 | 42.34 | 8.9 |  | 8.83 / 4882 | 5.13 / 4349 |  | 2.73 / 2785 | [9 empty] | 43123 | Tgtone16936
9873 | 02.13.2018 | Follow-up | T-Shirt | HD | TB-73 | WHITE | 16 X 9 X 36 | 24.1 | TOP |  |  |  | 16.25 | 36.25 | 9.12 | 24.82 | 23.8 | 23.7 | 9.9 | 7.65 | 7758 | 2.85 | 3752 | 320 | 431 | 12 | 389 | 95 | 39.99 | 8.2 |  | 9.01 / 5467 | 4.141 / 4883 |  | 2.74 / 3232 | [9 empty] | 43124 | Tgtone16936
9873 | 02.13.2018 | Follow-up | T-Shirt | HD | TB-73 | WHITE | 16 X 9 X 36 | 24.1 | BOTTOM |  |  |  | 16.0625 | 36.0625 | 9.18 | 23.38 | 22.9 | 22.9 | 9 | 6.93 | 8355 | 3.05 | 3584 | 297 | 480 | 11 | 418 | 61 | 35.13 | 8.6 |  | 7.29 / 4529 | 4.96 / 5560 |  | 2.34 / 2369 | [9 empty] | 43124 | Tgtone16936
9873 | 02.13.2018 | Follow-up | T-Shirt | HD | TB-73 | WHITE | 16 X 9 X 36 | 24.1 | BOTTOM |  |  |  | 16.375 | 36.25 | 7.86 | 23.66 | 22.8 | 22.9 | 7.4 | 6.41 | 7934 | 3.37 | 3847 | 285 | 495 | 10 | 441 | 61 | 41.31 | 8.4 |  | 6.95 / 4155 | 4.83 / 5220 |  | 3.15 / 3469 | [9 empty] | 43124 | Tgtone16936
9873 | 02.13.2018 | Follow-up | T-Shirt | HD | TB-12 | WHITE | 9 X 6 X 16 | 14.7 | TOP |  |  |  | 9.375 | 15.9375 | 6.12 | 4.75 | 15.6 | 16.3 | 5.1 | 3.94 | 5962 | 2.16 | 2890 | 195 | 547 | 9 | 571 | 36 | 44.14 | 10.2 |  | 7.36 / 5188 | 3.91 / 5847 |  | 1.79 / 2078 | [9 empty] | 43124 | Tgtone9616
9873 | 02.13.2018 | Follow-up | T-Shirt | HD | TB-12 | WHITE | 9 X 6 X 16 | 14.7 | MIDDLE |  |  |  | 9.5 | 15.875 | 9 | 4.66 | 14.6 | 14.6 | 5.5 | 4.79 | 6009 | 2.15 | 3281 | 255 | 510 | 13 | 596 | 36 | 33.18 | 10.2 |  | 6.82 / 4882 | 3.45 / 4606 |  | 1.66 / 2338 | [9 empty] | 43124 | Tgtone9616
9873 | 02.13.2018 | Follow-up | T-Shirt | HD | TB-12 | WHITE | 9 X 6 X 16 | 14.7 | BOTTOM |  |  |  | 9.5 | 16.125 | 8.62 | 4.87 | 15.1 | 14.9 | 5.6 | 5.33 | 7454 | 2.16 | 3015 | 272 | 363 | 10 | 544 | 36 | 33.7 | 9.4 |  | 6.91 / 4848 | 3.58 / 3275 |  | 1.42 / 2518 | [9 empty] | 43124 | Tgtone9616
9873 | 02.13.2018 | Follow-up | T-Shirt | HD | TB-12 | WHITE | 9 X 6 X 16 | 14.7 | TOP |  |  |  | 9.5 | 15.9375 | 5.43 | 2.95 | 11.9 | 11.8 | 5.4 | 2.78 | 4835 | 1.42 | 1955 | 229 | 332 | 14 | 105 | 107 | 34.55 | 9.6 |  | 4.18 / 4068 | 2.30 / 4075 |  | 1.39 / 1597 | [9 empty] | 43125 | Tgtone9616
9873 | 02.13.2018 | Follow-up | T-Shirt | HD | TB-12 | WHITE | 9 X 6 X 16 | 14.7 | MIDDLE |  |  |  | 9.875 | 15.9375 | 5.37 | 2.76 | 11.6 | 11.5 | 4 | 2.77 | 4396 | 1.67 | 3631 | 235 | 365 | 11 | 109 | 86 | 34.8 | 10 |  | 4.23 / 3983 | 2.56 / 2550 |  | 1.56 / 3043 | [9 empty] | 43125 | Tgtone9616
9873 | 02.13.2018 | Follow-up | T-Shirt | HD | TB-12 | WHITE | 9 X 6 X 16 | 14.7 | BOTTOM |  |  |  | 8.875 | 15.9375 | 6.37 | 2.83 | 11.8 | 11.7 | 4.3 | 2.65 | 5942 | 1.57 | 3356 | 208 | 394 | 16 | 129 | 87 | 34.28 | 8.7 |  | 4.19 / 6544 | 2.82 / 6010 |  | 1.62 / 3446 | [9 empty] | 43125 | Tgtone9616
9873 | 02.13.2018 | Follow-up | T-Shirt | HD | TB-73 | WHITE | 16 X 9 X 36 | 24.1 | TOP |  |  |  | 16.375 | 35.9375 | 9 | 23.84 | 23.2 | 22.5 | 10.5 | 9.1 | 7718 | 3.03 | 4217 | 309 | 436 | 15 | 441 | 61 | 37.41 | 7.8 |  | 4.87 / 3817 | 4.77 / 5400 |  | 2.70 / 3420 | [9 empty] | 43125 | Tgtone16936
9873 | 02.13.2018 | Follow-up | T-Shirt | HD | TB-73 | WHITE | 16 X 9 X 36 | 24.1 | MEDIUM |  |  |  | 16.5 | 36.0625 | 9 | 23 | 22.1 | 21.7 | 10.9 | 8.22 | 9456 | 2.87 | 4052 | 275 | 464 | 15 | 423 | 119 | 37.09 | 8.2 |  | 8.04 / 4647 | 4.71 / 5683 |  | 2.55 / 3234 | [9 empty] | 43125 | Tgtone16936
9873 | 02.13.2018 | Follow-up | T-Shirt | HD | TB-73 | WHITE | 16 X 9 X 36 | 24.1 | BOTTOM |  |  |  | 16.5 | 35.9375 | 9.43 | 23.01 | 22.3 | 22.2 | 11.7 | 7.76 | 9230 | 2.72 | 4340 | 302 | 452 | 11 | 469 | 119 | 38.62 | 8.4 |  | 7.44 / 4291 | 4.15 / 5118 |  | 2.60 / 2988 | [9 empty] | 43125 | Tgtone16936
9873 | 02.13.2018 | Follow-up | T-Shirt | HD | TB-73 | WHITE | 16 X 9 X 36 | 24.1 | TOP |  |  |  | 16.25 | 35.9375 | 7.81 | 22.75 | 23.2 | 23 | 8.2 | 5.35 | 7277 | 2.91 | 3883 | 318 | 451 | 12 | 444 | 140 | 37.94 | 7.8 |  | 8.51 / 4919 | 4.04 / 5951 |  | 2.53 / 3212 | [9 empty] | 43126 | Tgtone16936
9873 | 02.13.2018 | Follow-up | T-Shirt | HD | TB-73 | WHITE | 16 X 9 X 36 | 24.1 | MEDIUM |  |  |  | 16.25 | 36.125 | 7.68 | 23.31 | 24.1 | 23.4 | 8.3 | 5.97 | 7489 | 3.51 | 4034 | 287 | 508 | 16 | 430 | 75 | 39.2 | 8.6 |  | 8.39 / 4717 | 4.84 / 5600 |  | 3.20 / 4270 | [9 empty] | 43126 | Tgtone16936
9882 | 02.15.2018 | Follow-up | T-Shirt | HD | TE-54-1 | EW | 14 X 54 | [5 empty] | 53.9375 | 39.37 |  | 34.69 | 13.4 | 7 |  | 3.67 | 6448 | 1.78 | 2741 | 237 | 438 | 11.7 | 269 | 92.5 | [16 empty] | 43112 | WALMT20NW
9882 | 02.15.2018 | Follow-up | T-Shirt | HD | TE-55-1 | EW | 14 X 54 | [5 empty] | 55.0625 | 39.37 |  | 34.89 | 13.2 | 9.4 | [7 empty] | 14.6 | 242 | 61 | [16 empty] | 43112 | WALMT20NW
9882 | 02.15.2018 | Follow-up | T-Shirt | HD | TE-58-5 | EW | 14 X 54 | [5 empty] | 54.25 | 39.37 |  | 34.91 | 13.4 | 4.4 | [7 empty] | 11.9 | 275 | 77.5 | [16 empty] | 43112 | WALMT20NW
9882 | 02.15.2018 | Follow-up | T-Shirt | HD | TE-59-1 | EW | 14 X 54 | [5 empty] | 54.125 | 39.37 |  | 36.39 | 13.8 | 5.6 | [7 empty] | 21.4 | 266 | 61 | [16 empty] | 43112 | WALMT20NW
9882 | 02.15.2018 | Follow-up | T-Shirt | HD | TE-59-4 | EW | 14 X 54 | [5 empty] | 54.25 | 39.37 |  | 35.61 | 13.3 | 6.3 |  | 3.12 | 5686 | 1.93 | 2721 | 231 | 483 | 14.5 | 341 | 61 | [16 empty] | 43112 | WALMT20NW
9881 | 02.16.2018 | Follow-up | T-Shirt | HD | TE-32-1 | WS | 14 X 57 | [5 empty] | 56.25 |  |  | 39.37 | 14.5 | 14.3 | 6.7 | [6 empty] | 15 | 352 | 61 | [16 empty] | 43102 | HEB1/7COMPC
9881 | 02.16.2018 | Follow-up | T-Shirt | HD | TE-32-2 | WS | 13 X 58 | [5 empty] | 58.0625 |  |  | 36.12 | 12.9 | 13.5 | 7.3 | 3.12 | 7248 | 1.42 | 3318 | 216 | 400 | 5.9 | 334 | 136 | [16 empty] | 43102 | HEBYRCOMPC
9881 | 02.16.2018 | Follow-up | T-Shirt | HD | TE-52-1 | WS | 14 X 57 | [5 empty] | 57.125 |  |  | 37.15 | 13.7 | 13.5 | 6.5 | 2.59 | 4696 | 1.52 | 3808 | 210 | 318 | 14.8 | 284 | 187 | [16 empty] | 43102 | HEB1/7COMPC
9881 | 02.16.2018 | Follow-up | T-Shirt | HD | TE-32-3 | WS | 14 X 57 | [5 empty] | 56.9375 |  |  | 37.3 | 14 | 14.4 | 4.5 | [6 empty] | 8.7 | 359 | 61 | [16 empty] | 43102 | HEB1/7COMPC
9881 | 02.16.2018 | Follow-up | T-Shirt | HD | TE-56-4 | WS | 14 X 57 | [5 empty] | 57.25 |  |  | 38.77 | 13.9 | 13.8 | 3.4 | [6 empty] | 14 | 230 | 113 | [16 empty] | 43102 | HEB1/7COMPC
9881 | 02.16.2018 | Follow-up | T-Shirt | HD | TE-2A-6 | WS | 13 X 58 | [5 empty] | 57.375 |  |  | 35.96 | 13 | 13 | 5.2 | 2.82 | 2016 | 1.88 | 4513 | 227 | 287 | 22.4 | 195 | 273 | [16 empty] | 43104 | HEBYRCOMP |  |  |  | 51.85% FPC HD 25.75% Reclaim 15.8% CaCO3 6.6% LLD | 52 | [6 empty] | 26 |  | 16 | [6 empty] | 7% ()
9881 | 02.16.2018 | Follow-up | T-Shirt | HD | CE-32-3 | WS | 14 X 57 | [5 empty] | 57.25 |  |  | 37.63 | 13.6 | 13.6 | 4.3 | [6 empty] | 14.5 | 330 | 157 | [16 empty] | 43104 | HEB1/7COMPC |  |  |  | 55.62% FPC HD 10.6% C4 25.78% Reclaim 8% CaCO3 | 56 |  |  |  |  | 11 |  | 26 |  | 8
9881 | 02.16.2018 | Follow-up | T-Shirt | HD | CE-32-4 | WS | 14 X 57 | [5 empty] | 57.875 |  |  | 37.89 | 13.6 | 13.4 | 7.8 | 2.94 | 6019 | 1.67 | 2769 | 237 | 342 | 17.7 | 440 | 61 | [16 empty] | 43104 | HEB1/7COMPC |  |  |  | 55.62% FPC HD 10.6% C4 25.78% Reclaim 8% CaCO3
9881 | 02.16.2018 | Follow-up | T-Shirt | HD | TE-56-5 | WS | 14 X 57 | [5 empty] | 57.0625 |  |  | 39.07 | 14.2 | 14 | 4.3 | [6 empty] | 14.3 | 321 | 98.5 | [16 empty] | 43104 | HEB1/7COMPC |  |  |  | 59.4% FPC HD 25% Reclaim 5% CaCO3 10.6% LLD
9881 | 02.16.2018 | Follow-up | T-Shirt | HD | TE-56-1 | WS | 14 X 57 | [5 empty] | 57.0625 |  |  | 37.89 | 13.8 | 13.7 | 4.7 | [6 empty] | 12.3 | 257 | 161 | [16 empty] | 43104 | HEB1/7COMPC |  |  |  | 59.4% FPC HD 25% Reclaim 5% CaCO3 10.6% LLD
9881 | 02.16.2018 | Follow-up | T-Shirt | HD | TE-32-1 | WS | 13 X 58 | [5 empty] | 58 1/4 |  |  | 35.99 | 12.8 | 12.7 | 6.4 | 3.15 | 6186 | 1.9 | 3589 | 248 | 388 | 14.2 | 264 | 148 | [16 empty] | 43116 | HEBYRCOMP |  |  |  | 55.62% FPC HD 25.78% Reclaim 8% CaCO3 10.6% LLD | 56 | [6 empty] | 26 |  | 8 | [6 empty] | 11% ()
9881 | 02.16.2018 | Follow-up | T-Shirt | HD | TE-32-3 | WS | 13 X 58 | [5 empty] | 58.125 |  |  | 37.94 | 13.6 | 13.7 | 7 | [6 empty] | 9.1 | 302 | 95.5 | [16 empty] | 43116 | HEBYRCOMP |  |  |  | 55.62% FPC HD 25.78% Reclaim 8% CaCO3 10.6% LLD | 56 |  |  |  |  | 11 |  | 26 |  | 8
9881 | 02.16.2018 | Follow-up | T-Shirt | HD | TE-34-4 | WS | 14 X 57 | [5 empty] | 57.375 |  |  | 38.39 | 13.9 | 13.8 | 7.9 | 2.86 | 5719 | 1.57 | 2600 | 222 | 363 | 13.8 | 343 | 113.5 | [16 empty] | 43116 | HEB1/7COMP |  |  |  | 55.62% FPC HD 25.78% Reclaim 8% CaCO3 10.6% LLD
9881 | 02.16.2018 | Follow-up | T-Shirt | HD | TE-51-1 | WS | 14 X 57 | [5 empty] | 57.5 |  |  | 38.35 | 13.8 | 13.7 | 8.7 | [6 empty] | 12.3 | 283 | 137.5 | [16 empty] | 43116 | HEB1/7COMP |  |  |  | 59.74% FPC HD 30% Reclaim 10.26% LLD | 60 | [6 empty] | 30 | [8 empty] | 10% ()
9881 | 02.16.2018 | Follow-up | T-Shirt | HD | TE-56-1 | WS | 14 X 57 | [5 empty] | 57.5 |  |  | 37.75 | 13.6 | 13.5 | 6.8 | [6 empty] | 19.6 | 203 | 164.5 | [16 empty] | 43116 | HEB1/7COMP |  |  |  | 59.74% FPC HD 30% Reclaim 10.26% LLD
9873 | 02.16.2018 | Follow-up | T-Shirt | HD | TB-73-B | WS | 16 X 9 X 36 | 24.1 |  |  |  |  | 16 1/8 / 25 15/16 | 36 1/16 / 27 1/2 |  | 22.64 | 21.5 | 21.2 | 5.6 | 6.31 | 8420 | 3.39 | 4087 | 287 | 498 | 20 | 414 | 118 | 38.43 | 8.8 |  | 8.07/9916 | 4.12/5221 | 2.54/3310 | [10 empty] | 43130 | TGTONE16936
9873 | 02.16.2018 | Follow-up | T-Shirt | HD | TB-73-T | WS | 16 X 9 X 36 | 24.1 |  |  |  |  | 16 1/8 / 26 1/8 | 35 15/16 / 27 1/2 |  | 24.04 | 22.2 | 22.1 | 7 | 6.22 | 6308 | 2.78 | 3448 | 299 | 333 | 12.3 | 442 | 93 | 36.81 | 8 |  | 5.22/6000 | 5.1/5481 | 3.08/3284 | [10 empty] | 43130 | TGTONE16936
9873 | 02.16.2018 | Follow-up | T-Shirt | HD | TB-73-M | WS | 16 X 9 X 36 | 24.1 |  |  |  |  | 16 1/8 / 24 15/16 | 36 1/16 / 28 1/2 |  | 23.65 | 23.5 | 23.3 | 7.5 | 5.92 | 7500 | 3.13 | 3722 | 304 | 491 | 12.6 | 448 | 87 |  |  |  | 7.63/8117 | 5.06/5824 | 3.52/4048 | [10 empty] | 43130 | TGTONE16936
9873 | 02.16.2018 | Follow-up | T-Shirt | HD | TB-73-B | WS | 16 X 9 X 36 | 24.1 |  |  |  |  | 16 1/4 / 25 3/8 | 35 15/16 / 27 3/8 |  | 23.26 | 22.9 | 22.4 | 8 | 6.46 | 7979 | 2.88 | 3321 | 282 | 454 | 11.7 | 365 | 88.5 |  |  |  | 6.24/7524 | 5.2/6124 | 3.07/3241 | [10 empty] | 43130 | TGTONE16936
9873 | 02.16.2018 | Follow-up | T-Shirt | HD | TB-73-1 | WS | 16 X 9 X 36 | 24.1 |  |  |  |  | 16 3/8 / 25 1/2 | 36 1/4 / 27 15/16 |  | 23.93 | 23.1 | 22.8 | 11.2 | 6.2 | 7286 | 3.33 | 3827 | 275 | 523 | 14.7 | 385 | 60 | 39.87 | 8.8 |  | 9.55/7927 | 3.94/4431 |  | 2.65/3645 | [9 empty] | 43129 | TGTONE16936
9873 | 02.16.2018 | Follow-up | T-Shirt | HD | TB-73-2 | WS | 16 X 9 X 36 | 24.1 |  |  |  |  | 16 1/4 / 25 1/2 | 36 1/16 / 26 1/4 |  | 23.04 | 22.3 | 22.1 | 6.9 | 6.48 | 7123 | 2.64 | 3037 | 273 | 343 | 11.6 | 411 | 72 |  |  |  | 6.48/7123 | 4.01/4536 |  | 2.36/2076 | [9 empty] | 43129 | TGTONE16936
9873 | 02.16.2018 | Follow-up | T-Shirt | HD | TB-73-3 | WS | 16 X 9 X 36 | 24.1 |  |  |  |  | 16 3/8 / 25 1/2 | 35 1/16 / 27 1/4 |  | 24.32 | 23.9 | 23.7 | 9 | 6.83 | 8794 | 3.2 | 4270 | 290 | 491 | 15.6 | 412 | 129 |  |  |  | 8.62/9916 | 4.62/5373 |  | 3.05/3602 | [9 empty] | 43129 | TGTONE16936
9873 | 02.16.2018 | Follow-up | T-Shirt | HD | TB-73-1 | WS | 16 X 9 X 36 | 24.1 |  |  |  |  | 16 1/4 / 25 1/2 | 35 15/16 / 27 15/16 |  | 22.8 | 22.1 | 22 | 5.3 | 6.7 | 8574 | 3.07 | 4589 | 316 | 475 | 12.4 | 348 | 96 |  | 8.5 |  | 6.01/6913 | 4.53/5493 |  | 2.89/3661 | [9 empty] | 43130 | TGTONE16936
9873 | 02.16.2018 | Follow-up | T-Shirt | HD | TB-73-2 | WS | 16 X 9 X 36 | 24.1 |  |  |  |  | 16 1/2 / 25 1/2 | 36 1/8 / 28 1/8 |  | 23.09 | 22.2 | 22.2 | 8.7 | 6.13 | 7716 | 2.95 | 4402 | 298 | 456 | 11.4 | 364 | 165 | 39.89 |  |  | 5.76/6337 | 5.07/5830 |  | 2.82/3569 | [9 empty] | 43130 | TGTONE16936
9880 | 02.16.2018 | Follow-up | T-Shirt | HD | TE-2B-4 | AK-B | 57 | 13.4 |  |  |  |  | 57.25 |  |  | 36.67 | 13.3 | 13.2 | 3.6 | [6 empty] | 9.9 | 353 | 61 | [16 empty] | 43104 | KRKELLERC |  |  |  | 53.15% FPC HD 25.75% Reclaim 8% CaCO3 2.5% MB 10.6% LLD | 53 | [6 empty] | 26 |  | 8 | 2 | [5 empty] | 11% ()
9880 | 02.16.2018 | Follow-up | T-Shirt | HD | TE-28-1 | AK-B | 57 | 13.4 |  |  |  |  | 57.0625 |  |  | 36.99 | 13.5 | 13.3 | 5.2 | 3.45 | 5855 | 1.58 | 2690 | 223 | 351 | 11.2 | 238 | 61 | 27.46 | [15 empty] | 43104 | KRKELLER |  |  |  | 51.85% FPC HD 25.75% Reclaim 15.8% CaCO3 6.6% LLD | 52 | [6 empty] | 26 |  | 16 | [6 empty] | 7% ()
9880 | 02.16.2018 | Follow-up | T-Shirt | HD | CE-25-1 | WS-C | 60 | 19 |  |  |  |  | 60.25 |  |  | 53.15 | 18.3 | 18 | 9.3 | 4.98 | 5081 | 2.57 | 2962 | 253 | 481 | 10.1 | 394 | 36 | 39.56 | [15 empty] | 43104 | TYHOME201030 |  |  |  | 56.9% FPC HD 10.6% C4 5% CaCO3 2% MB 25% MIX KEE | 57 |  |  |  |  | 11 |  |  |  | 5 | 2 | [5 empty] | 25% ()
9880 | 02.16.2018 | Follow-up | T-Shirt | HD | TE-33-1 | WS-C | 57 | 13 |  |  |  |  | 57.25 |  |  | 34.85 | 12.6 | 13 | 5.9 | [6 empty] | 11.8 | 338 | 100.5 | [16 empty] | 43104 | SAFEWAY112720 |  |  |  | 59.62% FPC HD 20.78% Reclaim 8% CaCO3 11.6% LLD | 60 | [6 empty] | 21 |  | 8 | [6 empty] | 12% ()
9880 | 02.16.2018 | Follow-up | T-Shirt | HD | TE-57-4 | WS-C | 54 | 14.4 |  |  |  |  | 54.25 |  |  | 35.1 | 13.4 | 13.5 | 8.1 | [6 empty] | 11.9 | 326 | 106.5 | [16 empty] | 43104 | EXC11621 |  |  |  | 59.4% FPC HD 25% Reclaim 5% CaCO3 10.6% LLD | 59 | [6 empty] | 25 |  | 5 | [6 empty] | 11% ()
9880 | 02.16.2018 | Follow-up | T-Shirt | HD | TE-2A | AK-C | 57 | 13.4 |  |  |  |  | 57.875 |  |  | 38.97 | 14 | 13.8 | 7.1 | [6 empty] | 14.8 | 192 | 164.5 | [16 empty] | 43110 | KRKE11ERC |  |  |  | 51.85% FPC HD 25.75% Reclaim 15.8% CaCO3 6.6% LLD | 52 | [6 empty] | 26 |  | 16 | [6 empty] | 7% ()
9880 | 02.16.2018 | Follow-up | T-Shirt | HD | RE-42 | WS-C | 52 | 18 |  |  |  |  | 52.0625 |  |  | 43.87 | 17.5 | 17.2 | 9.7 | [6 empty] | 20.6 | 273 | 157 | 40.66 | [15 empty] | 43110 | GWL1WMBO |  |  |  | 62.35% FPC HD 25% Reclaim 2.05 % MB 10.6% LLD | 52 | [6 empty] | 26 |  | 16 | [6 empty] | 7% ()
9880 | 02.16.2018 | Follow-up | T-Shirt | HD | RE-33-3 | WS-C | 57 | 12.9 |  |  |  |  | 57.25 |  |  | 36.35 | 13.2 | 13.2 | 5.8 | [6 empty] | 10.9 | 404 | 89.5 | [16 empty] | 43110 | PE1C012720 |  |  |  | 59.62% FPC HD 20.78% Reclaim 8% CaCO3 11.6% LLD | 57 |  |  |  |  | 11 |  |  |  | 5 | 2 | [5 empty] | 25% ()
9880 | 02.16.2018 | Follow-up | T-Shirt | HD | RE-35-3 | WS-C | 51 | 13 |  |  |  |  | 51.25 |  |  | 32.16 | 13 | 12.8 | 4.9 | [6 empty] | 11.3 | 482 | 92.5 | 32.47 | [15 empty] | 43110 | RAIDSACK |  |  |  | 55.62% FPC HD 25.78% Reclaim 8% CaCO3 10.6% LLD | 60 | [6 empty] | 21 |  | 8 | [6 empty] | 12% ()
9880 | 02.16.2018 | Follow-up | T-Shirt | HD | RE-53-4 | WS-C | 52.5 | 12 |  |  |  |  | 52.9375 |  |  | 29.76 | 11.7 | 11.8 | 4.3 | [6 empty] | 8 | 189 | 61 | [16 empty] | 43110 | THNNK40U3 |  |  |  | 59.48% FPC HD 25% Reclaim 5% CaCO3 10.6% LLD | 59 | [6 empty] | 25 |  | 5 | [6 empty] | 11% ()
9880 | 02.16.2018 | Follow-up | T-Shirt | HD | TE16-3 | WS | 54 | 11.8 |  |  |  |  | 53.9375 |  |  | 31.09 | 12 | 12 | 6.9 | [6 empty] | 6.7 | 444 | 61 | 23.36 | [15 empty] | 43110 | HTHCOUA |  |  |  | 55.95% FPC HD 25% Reclaim 6.95% CaCO3 1.5% MB 10.6% LLD | 56 | [6 empty] | 25 |  | 7 | 2 | [5 empty] | 11% ()
9880 | 02.16.2018 | Follow-up | T-Shirt | HD | TE26-3 | WS | 57 | 12.7 |  |  |  |  | 57.25 |  |  | 34.24 | 12.4 | 12.4 | 7 | [6 empty] | 13.3 | 293 | 330 | [16 empty] | 43110 | SSCB8H-1 |  |  |  | (I/O) 98% HD 2% WS (M) 95.5% LLD C6 4.5% CWS |  |  |  |  | (I/O) 98 (M) 96 | (I/O) 2 (M) 4 | [11 empty] | (I/O) 0 (M) 0
9880 | 02.16.2018 | Follow-up | T-Shirt | HD | TE-29 | AK | 57 | 13.4 |  |  |  |  | 57.125 |  |  | 34.72 | 12.6 | 12.7 | 7.2 | [6 empty] | 13.7 | 340 | 109.5 | 28.6 | [15 empty] | 43110 | KRKELLERC |  |  |  | 51.85% FPC HD 25.75% Reclaim 15.8% CaCO3 6.6% LLD | 52 | [6 empty] | 26 |  | 16 | [6 empty] | 7% ()
9880 | 02.16.2018 | Follow-up | T-Shirt | HD | TE53-4 | AF | 54 | 15 |  |  |  |  | 54.25 |  |  | 36.74 | 14.1 | 14 | 7.1 | 4.17 | 5035 | 1.42 | 1228 | 199 | 364 | 10.9 | 403 | 61 | [16 empty] | 43110 | 3ROCOARDC |  |  |  | 59.4% FPC HD 25% Reclaim 5% CaCO3 10.6% LLD | 59 | [6 empty] | 25 |  | 5 | [6 empty] | 11% ()
9880 | 02.16.2018 | Follow-up | T-Shirt | HD | TE52-4 | WS | 57 | 13 |  |  |  |  | 56.5 |  |  | 35.34 | 13 | 13.1 | 8.8 | 2.8 | 3893 | 1.57 | 2869 | 181 | 228 | 16.4 | 373 | 225 | 25.18 | [15 empty] | 43110 | SAFEWAY12720 |  |  |  | 59.4% FPC HD 30% Reclaim 10.6% LLD | 59 | [6 empty] | 30 | [8 empty] | 11% ()
9880 | 02.16.2018 | Follow-up | T-Shirt | HD | TE-2A | AF | 13 | 57 |  |  |  |  | 57.125 |  |  | 34.12 | 12.4 | 12.3 | 6.2 | 2.74 | 4837 | 2.33 | 3881 | 214 | 320 | 15.5 | 319 | 61 | 25.47 | [15 empty] | 43112 | ABS12720C |  |  |  | 51.85% FPC HD 25.75% Reclaim 15.83% CaCO3 6.6% LLD | 52 | [6 empty] | 26 |  | 16 | [6 empty] | 7% ()
9880 | 02.16.2018 | Follow-up | T-Shirt | HD | TE13-1 | WS | 12.9 | 54 |  |  |  |  | 54.25 |  |  | 33.17 | 12.7 | 12.6 | 7.7 | [6 empty] | 8.5 | 364 | 61 | [16 empty] | 43112 | DOLLAE11620 | [8 empty] | (I/O) 98 (M) 96 | (I/O) 2 (M) 4 | [11 empty] | (I/O) 0 (M) 0
9880 | 02.16.2018 | Follow-up | T-Shirt | HD | CE-35-3 | WS | 17.7 | 66 |  |  |  |  | 65.9375 |  |  | 53.24 | 16.8 | 6.7 | 7.5 | [6 empty] | 6.1 | 322 | 86.5 | [16 empty] | 43112 | ROSS21 |  |  |  | 56.9% FPC HD 10.6% C4 25% Reclaim 5% CaCO3 2.5% MB | 57 |  |  |  |  | 11 |  | 25 |  | 5 | 2
9880 | 02.16.2018 | Follow-up | T-Shirt | HD | CE-41-3 | WS | 16.5 | 57 |  |  |  |  | 56.9375 |  |  | 43.95 | 16 | 16 | 7.3 | [6 empty] | 13.3 | 438 | 61 | [16 empty] | 43112 | TYMAXX102722 |  |  |  | 55.62% FPC HD 10.6% C4 25.78% Reclaim 8% CaCO3 | 56 |  |  |  |  | 11 |  | 26 |  | 8
9880 | 02.16.2018 | Follow-up | T-Shirt | HD | TE-59-1 | AK | 21 | 57 |  |  |  |  | 57.5 |  |  | 55.44 | 20 | 19.7 | 10.2 | 3.55 | 4743 | 2.64 | 3539 | 300 | 375 | 18.2 | 284 | 119.5 | 82.11 | [15 empty] | 43112 | BLACKTSAK |  |  |  | 37.95% FPC HD 30.77% Reclaim 20.51% CaCO3 10.26% LLD | 59 | [6 empty] | 30 | [8 empty] | 11% ()
9888 | 03.21.2018 | Follow-up | T-Shirt | HD | TB-73 | WHITE | 16 X 9 X 36 | 24.1 | TOP |  |  |  | 16.25 | 35.9375 |  | 23.47 | 23.6 | 23.4 | 10.9 | 7.26 | 7408 | 3.34 | 4099 | 339 | 463 | 15 | 362 | 102 | 36.96 | 7.4 |  | 8.84 / 4779 | 5.26 / 5821 |  | 3.70 / 4068 | [9 empty] | 43133 | TGTONE16936
9888 | 03.21.2018 | Follow-up | T-Shirt | HD | TB-73 | WHITE | 16 X 9 X 36 | 24.1 | MIDDLE |  |  |  | 16.25 | 35.9375 |  | 24.4 | 24.9 | 24.6 | 9.8 | 7.24 | 7257 | 3.15 | 3540 | 318 | 442 | 14 | 367 | 88.5 |  |  |  | 9.26 / 4863 | 4.67 / 4967 |  | 3.3 / 3180 | [9 empty] | 43133 | TGTONE16936
9888 | 03.21.2018 | Follow-up | T-Shirt | HD | TB-73 | WHITE | 16 X 9 X 36 | 24.1 | BOTTOM |  |  |  | 16.5 | 35.9375 |  | 22.75 | 22.5 | 22.3 | 10.6 | 7.19 | 7431 | 3.55 | 3676 | 318 | 547 | 14 | 412 | 135 |  |  |  | 8.96 / 5063 | 4.82 / 5292 |  | 3.28 / 3612 | [9 empty] | 43133 | TGTONE16936
9888 | 03.21.2018 | Follow-up | T-Shirt | HD | TB-73 | WHITE | 16 X 9 X 36 | 24.1 | TOP |  |  |  | 15.9375 | 36.25 |  | 26.43 | 25.8 | 25.5 | 12 | 8.09 | 8611 | 3.92 | 3255 | 325 | 567 | 10 | 482 | 36 | 42.57 | 7.5 |  | 8.46 / 4229 | 4.74 / 5119 |  | 3.29 / 3560 | [9 empty] | 43137 | TGTONE16936
9888 | 03.21.2018 | Follow-up | T-Shirt | HD | TB-73 | WHITE | 16 X 9 X 36 | 24.1 | MIDDLE |  |  |  | 15.9375 | 36.25 |  | 25.38 | 26 | 26.1 | 11.2 | 8.72 | 7820 | 3.25 | 3191 | 322 | 525 | 11 | 430 | 36 |  |  |  | 8.96 / 4659 | 4.85 / 5369 |  | 2.3 / 1755 | [9 empty] | 43137 | TGTONE16936
9888 | 04.02.2018 | Follow-up | T-Shirt | HD | TB-73 | WHITE | 16 X 9 X 36 | 24.1 | BOTTOM |  |  |  | 16.4375 | 36.25 |  | 25.52 | 24.6 | 24.4 | 7.6 | 6.85 | 6720 | 3.16 | 7348 | 311 | 423 | 14 | 572 | 36 | 42.88 | [15 empty] | 43137 | TGTONE16936
9888 | 04.02.2018 | Follow-up | T-Shirt | HD | TB-73 | WHITE | 16 X 9 X 36 | 24.1 | TOP |  |  |  | 16.25 | 35.875 |  | 25.59 | 25.3 | 25.1 | 8.1 | 7.06 | 7626 | 2.78 | 3099 | 292 | 358 | 15 | 329 | 131 | 42.88 | [15 empty] | 43138 | TGTONE16936
9888 | 04.02.2018 | Follow-up | T-Shirt | HD | TB-73 | WHITE | 16 X 9 X 36 | 24.1 | MIDDLE |  |  |  | 15.9375 | 35.9375 |  | 25.08 | 25 | 25 | 8.3 | 8.09 | 6855 | 4.09 | 4009 | 333 | 461 | 16 | 268 | 168 | [16 empty] | 43138 | TGTONE16936
9888 | 04.02.2018 | Follow-up | T-Shirt | HD | TB-73 | WHITE | 16 X 9 X 36 | 24.1 | BOTTOM |  |  |  | 16.25 | 35.9375 |  | 25.17 | 24.5 | 24.2 | 7.6 | 7.18 | 7170 | 4 | 4822 | 331 | 480 | 20 | 340 | 116 | [16 empty] | 43138 | TGTONE16936
9888 | 04.02.2018 | Follow-up | T-Shirt | HD | TB-73 | WHITE | 16 X 9 X 36 | 24.1 | BOTTOM |  |  |  | 16.5 | 35.9375 |  | 27.25 | 26.6 | 26.6 | 9.8 | 8.49 | 8009 | 4.23 | 3992 | 360 | 544 | 16 | 388 | 129 | [16 empty] | 43140 | TGTONE16936
9913 | 05.03.2018 | Follow-up | T-Shirt | HD | TB-73 | WHITE | 16 X 9 X 36 | 24.1 | TOP |  |  |  | 15.375 | 35.9375 | 8.12 | 23.57 | 25.1 | 24.7 | 6.8 | 9.45 | 9354 | 4.72 | 5428 | 363 | 548 | 11 | 411 | 60 | 43.96 |  |  | 8.02 / 5671 | 5.85 / 5848 |  | 3.49 / 3421 | [9 empty] | 43166 | TGTONE16936
9913 | 05.03.2018 | Follow-up | T-Shirt | HD | TB-73 | WHITE | 16 X 9 X 36 | 24.1 | MEDIUM |  |  |  | 15.875 | 36.5 | 8 | 23.55 | 24.4 | 24.1 | 8 | 8.86 | 9048 | 4.49 | 4314 | 342 | 573 | 15 | 436 | 115 |  |  |  | 9.28 / 9033 | 4.85 / 3064 |  | 3.63 / 3704
9913 | 05.03.2018 | Follow-up | T-Shirt | HD | TB-73 | WHITE | 16 X 9 X 36 | 24.1 | BOTTOM |  |  |  | 15.375 | 36.0625 | 8 | 23.71 | 25.3 | 25.5 | 6.6 | 8.14 | 8483 | 4.46 | 5373 | 344 | 525 | 12 | 411 | 132 |  |  |  | 6.36 / 5542 | 5.057 / 5584 |  | 3.36 / 3623
9913 | 05.03.2018 | Follow-up | T-Shirt | HD | TB-73 | WHITE | 16 X 9 X 36 | 24.1 | TOP |  |  |  | 15.9375 | 36.125 | 9 | 24.52 | 23.4 | 23.3 | 6.5 | 6.91 | 9223 | 4.52 | 4999 | 365 | 548 | 15 | 364 | 120 | 51.82 |  |  | 8.47 / 5836 | 4.96 / 5838 |  | 3.41 / 3610 | [9 empty] | 43167 | TGTONE16936
9913 | 05.03.2018 | Follow-up | T-Shirt | HD | TB-73 | WHITE | 16 X 9 X 36 | 24.1 | MEDIUM |  |  |  | 16.875 | 35.9375 | 9.06 | 24.14 | 23 | 22.6 | 7.5 | 9.22 | 9234 | 4.52 | 5102 | 362 | 571 | 15 | 353 | 156 |  |  |  | 7.46 / 4806 | 4.70 / 5631 |  | 3.71 / 3810
9913 | 05.03.2018 | Follow-up | T-Shirt | HD | TB-73 | WHITE | 16 X 9 X 36 | 24.1 | BOTTOM |  |  |  | 16.9375 | 35.9375 | 9 | 23.35 | 22.4 | 22.4 | 11.9 | 5.5 | 8027 | 5.21 | 5634 | 340 | 436 | 13 | 359 | 120 |  |  |  | 8.61 / 5423 | 4.76 / 5727 |  | 2.59 / 3126
9913 | 05.03.2018 | Follow-up | T-Shirt | HD | TB-73 | WHITE | 16 X 9 X 36 | 24.1 | TOP |  |  |  | 15.9375 | 36.0625 | 8.56 | 24.51 | 24.3 | 24.3 | 7 | 8.17 | 10622 | 5.47 | 5584 | 372 | 596 | 15 | 372 | 123 | 45.28 |  |  | 9.48 / 5917 | 4.57 / 5258 |  | 3.45 / 3968 | [9 empty] | 43171 | TGTONE16936
9913 | 05.03.2018 | Follow-up | T-Shirt | HD | TB-73 | WHITE | 16 X 9 X 36 | 24.1 | MEDIUM |  |  |  | 15.875 | 36.125 | 8.62 | 24.26 | 25.4 | 25.2 | 8.4 | 7.36 | 9823 | 4.98 | 5692 | 362 | 549 | 12 | 369 | 132 |  |  |  | 4.56 / 2730 | 5.04 / 5663 |  | 3.56 / 4512
9913 | 05.03.2018 | Follow-up | T-Shirt | HD | TB-73 | WHITE | 16 X 9 X 36 | 24.1 | BOTTOM |  |  |  | 15.5 | 36.125 | 9 | 24.05 | 24.2 | 24 | 8 | 9.44 | 10630 | 5.71 | 7309 | 387 | 634 | 13 | 404 | 119 |  |  |  | 8.51 /6546 | 4.67 / 5526 |  | 4.77 4875 | [10 empty] | TGTONE16936
9913 | 05.03.2018 | Follow-up | T-Shirt | HD | TB-73 | WHITE | 16 X 9 X 36 | 24.1 | TOP |  |  |  | 16.375 | 36.25 | 9 | 23.22 | 22.5 | 22.3 | 7.9 | 7.64 | 9699 | 4.25 | 5222 | 393 | 530 | 14 | 348 | 60 |  |  |  | 8.26 / 5605 | 4.35 / 5250 |  | 2.59 / 3671 | [9 empty] | 43172 | TGTONE16936
9889 | 05.03.2018 | Follow-up | T-Shirt | HD | CE-25 | WHITE | 57 | 16.5 | 2 |  |  |  | 57.25 |  |  | 45 | 16.3 | 16.3 | 8.5 | 5.67 | 9990 | 3.42 | 4563 | 283 | 678 | 10 | 522 | 60 | 35.62 | [15 empty] | 2/16/2018 D | TJMAXX12722 |  |  |  | 59.74% FPC HD 10.26% C4 25% Reclaim 5% CaCO3 | 60 |  |  |  |  | 10 |  | 25 |  | 5
9889 | 05.03.2018 | Follow-up | T-Shirt | HD | TE-26 | WHITE | 48 | 19 | 1 |  |  |  | 49.9375 |  |  | 44.18 | 18.4 | 18.2 | 8.2 | [6 empty] | 16 | 220 | 116 | [16 empty] | 2/6/2018 D | BONTON16 |  |  |  | 56.90% FPC HD 10.6% C4 30% Reclaim 2.5% CaCO3
9889 | 05.03.2018 | Follow-up | T-Shirt | HD | TE-29 | KRAFT | 57 | 13.4 | 1 |  |  |  | 57.125 |  |  | 5.28 | 13.4 | 13.4 | 7.4 | 5.28 | 9609 | 2.68 | 5490 | 286 | 458 | 10 | 274 | 60 | [16 empty] | 2/6/2018 D | KRKELLER-C |  |  |  | 49.6% FPC HD 6.6% C4 28% Reclaim 15.8% CaCO3
9889 | 05.03.2018 | Follow-up | T-Shirt | HD | TE-41 | WHITE | 48 | 15 | 1 |  |  |  | 48.25 |  |  | 32.87 | 14.1 | 14 | 8.1 | [6 empty] | 13 | 479 | 36 | [16 empty] | 2/6/2018 D | RAIDRECXCU |  |  |  | 62.1% FPC HD 10.6% C4 25% Reclaim 2.3% MB WS
9889 | 05.03.2018 | Follow-up | T-Shirt | HD | TE-52 | WHITE | 57 | 13 | 1 |  |  |  | 57.25 |  |  | 36.68 | 13.3 | 13.3 | 8.8 | [6 empty] | 17 | 262 | 180 | [16 empty] | 2/06 D | SAFEWAY12720 |  |  |  | 59.74% FPC HD 10.26% C4 30% Reclaim
9889 | 05.03.2018 | Follow-up | T-Shirt | HD | TE-2B | KRAFT | 57 | 13 | 1 |  |  |  | 57.25 |  |  | 36.14 | 13.1 | 13.1 | 7.7 | 4.74 | 9230 | 2.04 | 3738 | 265 | 295 | 9 | 430 | 36 | [16 empty] | 2/12 C | ABS12720C |  |  |  | 49.6% FPC HD 6.6% C4 28% Reclaim 15.8% CaCO3
9889 | 05.03.2018 | Follow-up | T-Shirt | HD | TE-2C | WHITE | 50 | 24 | 1 |  |  |  | 50.5 |  |  | 58.71 | 24.2 | 24.1 | 9.8 | 7.51 | 8445 | 6 | 6495 | 418 | 570 | 17 | 248 | 252 | [16 empty] | 2/12 C | TGTTONE16936 |  |  |  | 56.90% FPC HD 10.6% C4 30% Reclaim 2.5% CaCO3
9889 | 05.03.2018 | Follow-up | T-Shirt | HD | CE-25 | WHITE | 60 | 19.5 | 1 |  |  |  | 60.125 |  |  | 54.98 | 19 | 18.9 | 13 | [6 empty] | 14 | 278 | 95 | [16 empty] | 2/12 C | FMILLSJUMBO |  |  |  | 59.74% FPC HD 10.26% C4 25% Reclaim 5% CaCO3
9889 | 05.03.2018 | Follow-up | T-Shirt | HD | TE-31 | WHITE | 50 | 24.1 | 1 |  |  |  | 50.25 |  |  | 56.51 | 23.4 | 23.3 | 14.7 | [6 empty] | 6 | 151 | 36 | [16 empty] | 2/12 C | TGTTONE16936 |  |  |  | 59.74% FPC HD 10.26% C4 25% Reclaim 5% CaCO3 | 60 |  |  |  |  | 10 |  | 25 |  | 5
9889 | 05.03.2018 | Follow-up | T-Shirt | HD | TE-53 | WHITE | 54 | 13.2 | 3 |  |  |  | 53.9375 |  |  | 31.96 | 13 | 13 | 8.8 | [6 empty] | 19 | 486 | 81 | [16 empty] | 2/12 C | ELSOPERMTORZ |  |  |  | 59.74% FPC HD 10.26% C4 30% Reclaim
9912 | 05.10.2018 | Follow-up | T-Shirt | HD | TE-32 | WHITE | 57 | 14 | 1 |  |  |  | 57.5 |  |  | 36.7 | 13.2 | 13.1 | 7.3 | 5.24 | 7171 | 3.3 | 5422 | 251 | 536 | 10 | 292 | 93 | 34.56 | [15 empty] | 43161 | HEB1/7COMP-C |  |  |  | 55.24% FPC HD 10.26% C4 25% Reclaim 4% CaCO3 5.5% Equistar | 55 |  |  |  |  | 10 |  | 25 |  | 4 | 6
9912 | 05.10.2018 | Follow-up | T-Shirt | HD | TE-34 | WHITE | 58 | 13 | 1 |  |  |  | 58.375 |  |  | 35.46 | 12.6 | 12.5 | 7.1 | [6 empty] | 8 | 401 | 60 | [16 empty] | 43161 | HEBJRCOMP |  |  |  | 55.24% FPC HD 10.26% C4 25% Reclaim 4% CaCO3 5.5% Equistar
9912 | 05.10.2018 | Follow-up | T-Shirt | HD | TE-51 | WHITE | 57 | 14 | 3 |  |  |  | 57.75 |  |  | 38.82 | 14.1 | 14 | 11.2 | [6 empty] | 20 | 178 | 114 | 38.05 | [15 empty] | 43161 | HEB1/7COMP-C |  |  |  | 59.74% FPC HD 10.26% C4 30% Reclaim | 60 |  |  |  |  | 10 |  | 30
9912 | 05.10.2018 | Follow-up | T-Shirt | HD | TE-56 | WHITE | 57 | 14 | 1 |  |  |  | 57.125 |  |  | 38.22 | 13.9 | 13.9 | 7.3 | 3.67 | 6677 | 1.97 | 3872 | 325 | 516 | 15 | 316 | 126 | [16 empty] | 43161 | HEB1/7COMP-C |  |  |  | 59.74% FPC HD 10.26% C4 30% Reclaim
9912 | 05.10.2018 | Follow-up | T-Shirt | HD | TE-58 | WHITE | 57 | 14 | 1 |  |  |  | 56.9375 |  |  | 37.33 | 13.6 | 13.5 | 8.6 | [6 empty] | 16 | 280 | 104 | [16 empty] | 43161 | HEB1/7COMP-C |  |  |  | 59.74% FPC HD 10.26% C4 30% Reclaim
9912 | 05.10.2018 | Follow-up | T-Shirt | HD | TE-2B | WHITE | 57 | 14 | 1 |  |  |  | 56.9375 |  |  | 39.15 | 14.3 | 14.2 | 8.7 | [6 empty] | 10 | 343 | 128 | [16 empty] | 43161 | HEB1/7COMP-C |  |  |  | 59.74% FPC HD 10.26% C4 30% Reclaim
9912 | 05.10.2018 | Follow-up | T-Shirt | HD | TE-26 | WHITE | 57 | 14 | 5 |  |  |  | 56.9375 |  |  | 39.14 | 14.3 | 14.3 | 6.6 | 4.9 | 8006 | 3.43 | 5678 | 341 | 497 | 18 | 239 | 142 | [16 empty] | 43161 | HEB1/7COMP-C |  |  |  | A1-100%HD (201C) B1-97.4% HD (201C) B2-2.6%MB C1-100%HD (201C)
9912 | 05.10.2018 | Follow-up | T-Shirt | HD | TE-52 | WHITE | 57 | 14 | 4 |  |  |  | 57.0625 |  |  | 37.8 | 13.8 | 13.8 | 5.9 | [6 empty] | 17 | 272 | 96 | [16 empty] | 43161 | HEB1/7COMP-C |  |  |  | 59.74% FPC HD 10.26% C4 30% Reclaim
9912 | 05.10.2018 | Follow-up | T-Shirt | HD | TE-53 | WHITE | 57 | 14 | 5 |  |  |  | 57.25 |  |  | 38.61 | 14 | 13.9 | 5.3 | 3.4 | 7167 | 3.15 | 6213 | 331 | 452 | 22 | 154 | 113 | [16 empty] | 43161 | HEB1/7COMP-C |  |  |  | 59.74% FPC HD 10.26% C4 30% Reclaim | 55 |  |  |  |  | 10 |  | 25 |  | 4 | 6
9912 | 05.10.2018 | Follow-up | T-Shirt | HD | TE-56 | WHITE | 57 | 14 | 4 |  |  |  | 56.9375 |  |  | 39.09 | 14.3 | 14.1 | 4.5 | [6 empty] | 17 | 297 | 122 | [16 empty] | 43161 | HEBJRCOMP |  |  |  | 59.74% FPC HD 10.26% C4 30% Reclaim
9910 | 05.10.2018 | Follow-up | T-Shirt | HD | TE13-1 | WS | 54 | 11.5 |  |  |  |  | 54.25 |  |  | 32.2 | 12.3 | 12.2 | 4.1 | [6 empty] | 10.9 | 341 | 82.5 | [16 empty] | 43166 | THWIVAL |  |  |  | 58.9% FPC HD 25% Reclaim 4% CaCO3 1.5% MB 10.6% LLD | 59 | [6 empty] | 25 |  | 4 | 2 | [5 empty] | 11% ()
9910 | 05.10.2018 | Follow-up | T-Shirt | HD | CE25-6 | WS | 66 | 17.7 |  |  |  |  | 66.875 |  |  | 52.81 | 16.4 | 16.3 | 7.9 | [6 empty] | 12.7 | 354 | 109.5 | [16 empty] | 43166 | ROSS21 |  |  |  | 56.24% FPC HD 10.26% C4 25% Reclaim 4% MB 4.5% (EQI) | 56 |  |  |  |  | 10 |  | 25 |  |  | 4 | [5 empty] | 4% (EQI)
9910 | 05.10.2018 | Follow-up | T-Shirt | HD | TE27 | AK | 56 | 15 |  |  |  |  | 57.125 |  |  | 35.93 | 13.1 | 13 | 6.3 | 4.06 | 5372 | 2.52 | 4223 | 254 | 259 | 13.1 | 219 | 153 | [16 empty] | 43166 | KRKELLER |  |  |  | 49.2% FPC HD 30% Reclaim 15.8% CaCO3 5% LLD | 49 | [6 empty] | 30 |  | 16 | [6 empty] | 5% ()
9910 | 05.10.2018 | Follow-up | T-Shirt | HD | TE51-4 | WS | 57 | 15 |  |  |  |  | 57.5 |  |  | 41.64 | 15 | 15 | 7.8 | [6 empty] | 17.6 | 237 | 151.5 | [16 empty] | 43166 | 1/6HDSMI12 |  |  |  | 59.74% FPC HD 30% Reclaim 10.26% LLD | 60 | [6 empty] | 30 | [8 empty] | 10% ()
9910 | 05.10.2018 | Follow-up | T-Shirt | HD | TE53-4 | WS | 57 | 12.9 |  |  |  |  | 57.5 |  |  | 34.62 | 12.5 | 12.4 | 6 | 3.158 | 7627 | 2.82 | 6015 | 309 | 432 | 20 | 147 | 100.5 | [16 empty] | 43166 | PETEO12720 |  |  |  | 59.74% FPC HD 30% Reclaim 10.26% LLD
9910 | 05.10.2018 | Follow-up | T-Shirt | HD | TTE15-1 | WS | 54 | 12.5 |  |  |  |  | 54.5 |  |  | 31.77 | 12.1 | 12 | 6.2 | 6.41 | 9439 | 2.78 | 6482 | 302 | 471 | 10.2 | 308 | 106.5 | 21.16 | [15 empty] | 43166 | THLOA |  |  |  | 58.9% FPC HD 25% Reclaim 4% CaCO3 1.5% MB 10.6% LLD
9910 | 05.10.2018 | Follow-up | T-Shirt | HD | TE42-1 | WS | 60 | 14 |  |  |  |  | 49.875 |  |  | 31.94 | 13.3 | 13 | 5.8 | [6 empty] | 10.6 | 302 | 106.5 | [16 empty] | 43166 | DD3517828 |  |  |  | 62.4% FPC HD 25% Reclaim 2% MB 10.6% LLD | 62 | [6 empty] | 25 |  |  | 2 | [5 empty] | 11% ()
9910 | 05.10.2018 | Follow-up | T-Shirt | HD | TE41-1 | WS | 55.5 | 12 |  |  |  |  | 52.9375 |  |  | 29.12 | 11.4 | 11.2 | 6.7 | [6 empty] | 11.5 | 3112 | 129 | [16 empty] | 43166 | RGTHANKYOU |  |  |  | 62.4% FPC HD 25% Reclaim 2% MB 10.6% LLD
9910 | 05.10.2018 | Follow-up | T-Shirt | HD | TE51-4 | WS | 57 | 14 |  |  |  |  | 57.25 |  |  | 34.93 | 12.7 | 12.6 | 6.9 | [6 empty] | 15.7 | 226 | 171 | [16 empty] | 43166 | FAMILYTOW |  |  |  | 59.74% FPC HD 30% Reclaim 10.26% LLD | 60 | [6 empty] | 30 | [8 empty] | 10% ()
9910 | 05.10.2018 | Follow-up | T-Shirt | HD | TE57 | BUGE-A | 55.5 | 20.3 |  |  |  |  | 55.9375 |  |  | 52.62 | 19.6 | 19.5 | 9.2 | 6.1 | 7448 | 4.19 | 5908 | 278 | 529 | 17.6 | 241 | 253 | 36.37 | [15 empty] | 43166 | 33312 |  |  |  | 59.74% FPC HD 30% Reclaim 10.26% LLD | 56 |  |  |  |  | 10 |  | 25 |  |  | 4 | [5 empty] | 4% (EQI)
9910 | 05.10.2018 | Follow-up | T-Shirt | HD | TE26-5 | WS | 57 | 25.4 |  |  |  |  | 57.5 |  |  | 66.51 | 24.1 | 24.2 | 13.5 | [6 empty] | 20.4 | 298 | 133.5 | [16 empty] | 43161 | 1/6100LUX2 |  |  |  | 49.2% FPC HD 30% Reclaim 15.8% CaCO3 5% LLD | 49 | [6 empty] | 30 |  | 16 | [6 empty] | 5% ()
9910 | 05.10.2018 | Follow-up | T-Shirt | HD | TE27-3 | AB/D | 57 | 13 |  |  |  |  | 57.5 |  |  | 36.34 | 13.1 | 13 | 7.1 | 5.29 | 8424 | 2.05 | 4235 | 273 | 430 | 10.8 | 319 | 130.5 | 25.77 | [15 empty] | 43161 | ABS12728 |  |  |  | 49.2% FPC HD 30% Reclaim 15.8% CaCO3 5% LLD | 60 | [6 empty] | 30 | [8 empty] | 10% ()
9910 | 05.10.2018 | Follow-up | T-Shirt | HD | TE51-14 | WS | 57 | 13.5 |  |  |  |  | 57.25 |  |  | 36.87 | 13.4 | 13.3 | 7.7 | [6 empty] | 13 | 339 | 144 | [16 empty] | 43161 | SAVER12720 |  |  |  | 59.74% FPC HD 30% Reclaim 10.26% LLD | 60 | [6 empty] | 30 | [8 empty] | 10% ()
9910 | 05.10.2018 | Follow-up | T-Shirt | HD | TE54-6 | WS | 54 | 12 |  |  |  |  | 54.125 |  |  | 31.5 | 12.1 | 12.1 | 5.1 | [6 empty] | 12.1 | 382 | 172.5 | [16 empty] | 43161 | THWIA |  |  |  | 59.74% FPC HD 30% Reclaim 10.26% LLD
9910 | 05.10.2018 | Follow-up | T-Shirt | HD | TE55-6 | SC | 54 | 14.5 |  |  |  |  | 54.375 |  |  | 37.3 | 14.2 | 14.1 | 6 | 4.33 | 9672 | 2.18 | 4289 | 233 | 417 | 8.4 | 298 | 114 | 24.86 | [15 empty] | 43161 | FORTHT7 |  |  |  | 59.74% FPC HD 30% Reclaim 10.26% LLD | 62 | [6 empty] | 25 |  |  | 2 | [5 empty] | 11% ()
9910 | 05.10.2018 | Follow-up | T-Shirt | HD | TE2B-3 | AK | 57 | 13 |  |  |  |  | 57.25 |  |  | 35.5 | 12.9 | 12.9 | 7.6 | [6 empty] | 12 | 380 | 60 | [16 empty] | 43161 | ABS127205 |  |  |  | 49.2% FPC HD 30% Reclaim 15.8% CaCO3 5% LLD
9910 | 05.10.2018 | Follow-up | T-Shirt | HD | TE28-4 | AK | 57 | 13.4 |  |  |  |  | 56.875 |  |  | 36.65 | 13.4 | 13.4 | 6.5 | 3.57 | 7004 | 2.13 | 4970 | 268 | 394 | 14.7 | 136 | 103.5 | 23.96 | [15 empty] | 43161 | KKELLERC |  |  |  | 49.2% FPC HD 30% Reclaim 15.8% CaCO3 5% LLD | 49 | [6 empty] | 30 |  | 16 | [6 empty] | 5% ()
9910 | 05.10.2018 | Follow-up | T-Shirt | HD | TE16-1 | WS | 57 | 13.4 |  |  |  |  | 57.25 |  |  | 37.15 | 13.5 | 13.5 | 7.8 | 4.22 | 9978 | 2.57 | 6545 | 262 | 470 | 10.5 | 274 | 91.5 | 25.99 | [15 empty] | 43161 | SAVE12720 |  |  |  | 58.9% FPC HD 25% Reclaim 4% CaCO3 1.5% MB 10.6% LLD | 59 | [6 empty] | 25 |  | 4 | 2 | [5 empty] | 11% ()
9910 | 05.10.2018 | Follow-up | T-Shirt | HD | TE31 | WS | 50 | 24.1 |  |  |  |  | 50.5 |  |  | 59.45 | 24.5 | 24.4 | 13 | [6 empty] | 10.7 | 406 | 76.5 | [16 empty] | 43161 | TGTONE |  |  |  | 55.24% FPC HD 25% Reclaim 4% CaCO3 16% LLD | 55 | [6 empty] | 25 |  | 4 | [6 empty] | 16% ()
9910 | 05.10.2018 | Follow-up | T-Shirt | HD | TE33-3 | WS | 60 | 19 |  |  |  |  | 59.5 |  |  | 52.36 | 18.3 | 18.3 | 7.6 | [6 empty] | 17.4 | 251 | 139.5 | [16 empty] | 43161 | TSHONE201030 |  |  |  | 60.74% FPC HD 25% Reclaim 4% CaCO3 10.26% LLD | 61 | [6 empty] | 25 |  | 4 | [6 empty] | 10% ()
9910 | 05.10.2018 | Follow-up | T-Shirt | HD | TE2A | AK | 57 | 13.1 |  |  |  |  | 56.9375 |  |  | 36.24 | 13.2 | 13.2 | 5 | [6 empty] | 20 | 168 | 174 | [16 empty] | 43166 | KRKELLERC |  |  |  | 49.2% FPC HD 30% Reclaim 15.8% CaCO3 5% LLD | 49 | [6 empty] | 30 |  | 16 | [6 empty] | 5% ()
9910 | 05.10.2018 | Follow-up | T-Shirt | HD | TE2B | AK | 54 | 13 |  |  |  |  | 53.875 |  |  | 33.02 | 12.7 | 12.3 | 8.4 | 2.61 | 7477 | 2.46 | 5995 | 153 | 440 | 11.3 | 228 | 126 | [16 empty] | 43166 | INE1ES1OU |  |  |  | 49.2% FPC HD 30% Reclaim 15.8% CaCO3 5% LLD
9910 | 05.10.2018 | Follow-up | T-Shirt | HD | TE2C | AK | 57 | 13.4 |  |  |  |  | 56.9375 |  |  | 36.54 | 13.3 | 13 | 8 | [6 empty] | 16 | 198 | 108 | [16 empty] | 43166 | KRKELLERC |  |  |  | 49.2% FPC HD 30% Reclaim 15.8% CaCO3 5% LLD | 62 | [6 empty] | 25 |  |  | 2 | [5 empty] | 11% ()
9910 | 05.10.2018 | Follow-up | T-Shirt | HD | TE28 | AK | 57 | 13.4 |  |  |  |  | 56.875 |  |  | 37.47 | 13.7 | 13.5 | 6.5 | 4.3 | 8749 | 3.06 | 5568 | 245 | 610 | 9.6 | 311 | 84 | [16 empty] | 43166 | KRKELLER |  |  |  | 49.2% FPC HD 30% Reclaim 15.8% CaCO3 5% LLD
9910 | 05.10.2018-1 | Follow-up | T-Shirt | HD | TE57 | WS | 54 | 14 |  |  |  |  | 53.9375 |  |  | 35.28 | 13.6 | 13.5 | 7.2 | [6 empty] | 18.8 | 227 | 99 | [16 empty] | 43166 | CFREESHSAK |  |  |  | 59.74% FPC HD 30% Reclaim 10.26% LLD | 60 | [6 empty] | 30 | [8 empty] | 10% ()
9910 | 05.10.2018-1 | Follow-up | T-Shirt | HD | TE2B | SF | 54 | 15 |  |  |  |  | 53.9375 |  |  | 38.08 | 14.6 | 14.5 | 6.9 | 5.32 | 8731 | 2.83 | 4796 | 197 | 470 | 7.4 | 243 | 120 | 33 | [15 empty] | 43168 | PIGGLYWU |  |  |  | 49.2% FPC HD 30% Reclaim 15.8% CaCO3 5% LLD | 49 | [6 empty] | 30 |  | 16 | [6 empty] | 5% ()
9910 | 05.10.2018-1 | Follow-up | T-Shirt | HD | TE28 | AK | 57 | 13.4 |  |  |  |  | 57.25 |  |  | 37.57 | 13.6 | 13.5 | 5.8 | [6 empty] | 11.2 | 267 | 96 | [16 empty] | 43168 | KRKE11CR |  |  |  | 49.2% FPC HD 30% Reclaim 15.8% CaCO3 5% LLD | 55 | [6 empty] | 25 |  | 4 | [6 empty] | 16% ()
9910 | 05.10.2018-1 | Follow-up | T-Shirt | HD | TE29 | AK | 57 | 13.4 |  |  |  |  | 57.25 |  |  | 36.43 | 13.2 | 13.1 | 7 | [6 empty] | 14.8 | 250 | 153 | [16 empty] | 43168 | KRKE11ER |  |  |  | 49.2% FPC HD 30% Reclaim 15.8% CaCO3 5% LLD | 61 | [6 empty] | 25 |  | 4 | [6 empty] | 10% ()
9910 | 05.10.2018-1 | Follow-up | T-Shirt | HD | TE32-4 | WS | 57 | 16.5 |  |  |  |  | 57.125 |  |  | 42.89 | 15.6 | 15.6 | 8.1 | [6 empty] | 23.7 | 273 | 136.5 | [16 empty] | 43168 | TJMAXX12722 |  |  |  | 55.24% FPC HD 25% Reclaim 4% CaCO3 5.5% (EQI) 10.26% LLD | 55 | [6 empty] | 25 |  | 4 | [6 empty] | 6% (EQI) | 11% ()
9910 | 05.10.2018-1 | Follow-up | T-Shirt | HD | TE57-1 | BUGE | 55.5 | 20.3 |  |  |  |  | 55.875 |  |  | 54.57 | 20.3 | 20.1 | 9 | 5.18 | 8230 | 3.5 | 4601 | 329 | 443 | 20.6 | 212 | 226.5 | 46.28 | [15 empty] | 43168 | 33312 |  |  |  | 59.74% FPC HD 30% Reclaim 10.26% LLD
9910 | 05.10.2018-1 | Follow-up | T-Shirt | HD | TE54-1 | WS | 57 | 14 |  |  |  |  | 57.25 |  |  | 39.56 | 14.3 | 14.2 | 7.7 | [6 empty] | 17.2 | 250 | 138 | [16 empty] | 43168 | HEBHCOME |  |  |  | 59.74% FPC HD 30% CaCO3 10.26% LLD | 60 | [8 empty] | 30 | [6 empty] | 10% ()
9910 | 05.10.2018-1 | Follow-up | T-Shirt | HD | TE55-1 | WS | 57 | 14 |  |  |  |  | 57.25 |  |  | 38.6 | 14 | 14 | 6.9 | 6.18 | 9821 | 3.19 | 5075 | 299 | 634 | 10.1 | 332 | 102 | [16 empty] | 43168 | HEBHCOME |  |  |  | 59.74% FPC HD 30% CaCO3 10.26% LLD
9910 | 05.10.2018-1 | Follow-up | T-Shirt | HD | TE6-1 | WS | 57 | 14 |  |  |  |  | 57.5 |  |  | 39.21 | 14.2 | 14.1 | 7.3 | [6 empty] | 20.3 | 220 | 102 | [16 empty] | 43168 | HEB1/7COMP |  |  |  | 59.74% FPC HD 30% Reclaim 10.26% LLD | 60 | [6 empty] | 30 | [8 empty] | 10% ()
9910 | 05.10.2018-1 | Follow-up | T-Shirt | HD | TE56-2 | WS | 57 | 14 |  |  |  |  | 57.25 |  |  | 38.12 | 13.8 | 13.8 | 7 | 3.51 | 5759 | 3.32 | 6124 | 268 | 479 | 12.7 | 215 | 93 | [16 empty] | 43168 | HEB1/7COMP |  |  |  | 59.74% FPC HD 30% Reclaim 10.26% LLD | 49 | [6 empty] | 30 |  | 16 | [6 empty] | 5% ()
9910 | 05.10.2018-1 | Follow-up | T-Shirt | HD | TE57-1 | WS | 57 | 13.7 |  |  |  |  | 57.25 |  |  | 38.09 | 13.8 | 13.8 | 7.1 | [6 empty] | 14.9 | 145 | 160 | [16 empty] | 43168 | HEB1/7COMP |  |  |  | 59.74% FPC HD 30% Reclaim 10.26% LLD | 55 | [6 empty] | 25 |  | 4 | [6 empty] | 16% ()
9910 | 05.10.2018-1 | Follow-up | T-Shirt | HD | TE-2A | AK | 57 | 13.4 |  |  |  |  | 56.125 |  |  | 37.42 | 13.8 | 13.6 | 4.5 | [6 empty] | 14.7 | 320 | 169 | 27.69 | [15 empty] | 43171 | KRKELLERC |  |  |  | 49.2% FPC HD 30% Reclaim 15.8% CaCO3 5% LLD | 49 | [6 empty] | 30 |  | 16 | [6 empty] | 5% ()
9910 | 05.10.2018-1 | Follow-up | T-Shirt | HD | TE16-3 | WS | 57 | 13.5 |  |  |  |  | 57.25 |  |  | 37.08 | 13.4 | 13.2 | 6.7 | 5.03 | 8802 | 3.34 | 6086 | 308 | 574 | 12.7 | 292 | 135 | [16 empty] | 43171 | SAVE12720 |  |  |  | 58.9% FPC HD 25% Reclaim 4% CaCO3 1.5% MB 10.6% () | 59 | [6 empty] | 25 |  | 4 | 2 | [5 empty] | 11% ()
9910 | 05.10.2018-1 | Follow-up | T-Shirt | HD | CE25-4 | WS | 60 | 19 |  |  |  |  | 59.875 |  |  | 46.18 | 16 | 16 | 7.9 | 6.49 | 10364 | 3.95 | 5902 | 346 | 601 | 10 | 323 | 112.5 | 42.73 | [15 empty] | 43171 | TGHOME201030 |  |  |  | 56.9% FPC HD 10.6% C4 30% Reclaim 2.5% MB | 57 |  |  |  |  | 11 |  | 30 |  |  | 2
9910 | 05.10.2018-1 | Follow-up | T-Shirt | HD | CE41-4 | WS | 57 | 16.5 |  |  |  |  | 57.25 |  |  | 42.76 | 15.5 | 15.4 | 8.2 | [6 empty] | 10.1 | 437 | 132 | [16 empty] | 43171 | TJMAXX12722 |  |  |  | 55.24% FPC HD 10.26% C4 25% Reclaim 4% CaCO3 5.5% EQ | 55 |  |  |  |  | 10 |  | 25 |  | 4 | [6 empty] | 6% ()
9910 | 05.10.2018-1 | Follow-up | T-Shirt | HD | TE53-1 | WS | 54 | 13.9 |  |  |  |  | 54.375 |  |  | 34.49 | 13.2 | 13.1 | 5.3 | [6 empty] | 17.8 | 217 | 81 | [16 empty] | 43171 | ROSS1262 |  |  |  | 59.74% FPC HD 30% Reclaim 10.26% LLD
9910 | 05.10.2018-1 | Follow-up | T-Shirt | HD | TE2A | AK | 57 | 13.4 |  |  |  |  | 57.25 |  |  | 36.2 | 13.1 | 12.8 | 5.8 | 3.85 | 8569 | 3.22 | 7485 | 355 | 491 | 16.4 | 252 | 99 | 26.34 | [15 empty] | 43171 | KRKE11ER |  |  |  | 49.2% FPC HD 30% Reclaim 15.8% CaCO3 5% LLD | 49 | [6 empty] | 30 |  | 16 | [6 empty] | 5% ()
9910 | 05.10.2018-1 | Follow-up | T-Shirt | HD | TE2B-4 | ABS | 57 | 13 |  |  |  |  | 57.25 |  |  | 34.45 | 12.5 | 12.4 | 4.9 | 4.72 | 10988 | 2.82 | 4480 | 331 | 480 | 11.3 | 193 | 135 | 33.17 | [15 empty] | 43171 | ABS12720 |  |  |  | 49.2% FPC HD 30% Reclaim 15.8% CaCO3 5% LLD | 49 | [6 empty] | 30 |  | 16 | [6 empty] | 5% ()
9910 | 05.10.2018-1 | Follow-up | T-Shirt | HD | TE2C | TSF | 54 | 15 |  |  |  |  | 54.25 |  |  | 39.14 | 15 | 14.7 | 6.5 | [6 empty] | 11.3 | 284 | 142.5 | [16 empty] | 43171 | PIGG1YWIG |  |  |  | 49.2% FPC HD 30% Reclaim 15.8% CaCO3 5% LLD | 55 | [6 empty] | 25 |  | 4 | [6 empty] | 16% ()
9910 | 05.10.2018-1 | Follow-up | T-Shirt | HD | CE32-1 | WS | 57 | 16.5 |  |  |  |  | 57.25 |  |  | 45.2 | 16.4 | 15.6 | 11.3 | [6 empty] | 10.8 | 368 | 135 | [16 empty] | 43171 | TJMAXX1222 |  |  |  | 56.24% FPC HD 10.26% C4 25% Reclaim 4% MB 4.5% (EQUI) | 56 |  |  |  |  | 10 |  | 25 |  |  | 4 | [5 empty] | 4% (EQUI)
9910 | 05.10.2018-1 | Follow-up | T-Shirt | HD | TE57 | TSI | 55.5 | 20.3 |  |  |  |  | 56.0625 |  |  | 53.78 | 19.9 | 19.6 | 7.5 | [6 empty] | 15.1 | 288 | 103.5 | [16 empty] | 43171 | 33312 |  |  |  | 59.74% FPC HD 30% Reclaim 10.26% LLD | 60 | [6 empty] | 30 | [8 empty] | 10% ()
9910 | 05.10.2018-1 | Follow-up | T-Shirt | HD | TE2B | AC | 54.5 | 13 |  |  |  |  | 54.5 |  |  | 33.02 | 12.6 | 12.3 | 6.7 | 5.24 | 11425 | 7.36 | 6340 | 311 | 534 | 9 | 235 | 117 | 37.38 | [15 empty] | 43180 | ING1ES1OU |  |  |  | 49.2% FPC HD 30% Reclaim 15.8% CaCO3 5% LLD | 49 | [6 empty] | 30 |  | 16 | [6 empty] | 5% ()
9910 | 05.10.2018-1 | Follow-up | T-Shirt | HD | TE1-4 | WS | 54.9375 | 13 |  |  |  |  | 54.9375 |  |  | 33.82 | 13 | 13.1 | 8.5 | [6 empty] | 21.2 | 211 | 133.5 | [16 empty] | 43180 | TSCMEDUUM |  |  |  | 57.9% FPC HD 30% Reclaim 1.5% MB 10.6% (LLD | 58 | [6 empty] | 30 |  |  | 2 | [5 empty] | 11% ()
9910 | 05.10.2018-1 | Follow-up | T-Shirt | HD | TE13-4 | WS | 54.125 | 12.5 |  |  |  |  | 54.125 |  |  | 31.73 | 12.2 | 12 | 3.7 | [6 empty] | 7.4 | 372 | 103.5 | [16 empty] | 43180 | THWA |  |  |  | 57.9% FPC HD 30% Reclaim 1.5% MB 10.6% (LLD
9910 | 05.10.2018-2 | Follow-up | T-Shirt | HD | TE28 | AK | 57 | 13.4 |  |  |  |  | 57.25 |  |  | 36.93 | 13.4 | 13.3 | 6.7 | 7.91 | 11595 | 3.34 | 7139 | 323 | 551 | 8.1 | 299 | 91.5 | 22.76 | [15 empty] | 43180 | KRKRLLER |  |  |  | 49.2% FPC HD 30% Reclaim 15.8% CaCO3 5% (LLD | 49 | [6 empty] | 30 |  | 16 | [6 empty] | 5% ()
9910 | 05.10.2018-2 | Follow-up | T-Shirt | HD | TE41 | WS | 54 | 14 |  |  |  |  | 54.5 |  |  | 32.03 | 12.2 | 12.1 | 8.4 | [6 empty] | 1.1 | 412 | 60 | [16 empty] | 43180 | 1/6HDT4042 |  |  |  | 57.40% FPC HD 30% Reclaim 2% MB 10.6% LLD | 57 | [6 empty] | 30 |  |  | 2 | [5 empty] | 11% ()
9910 | 05.10.2018-2 | Follow-up | T-Shirt | HD | TE28-1 | AK | 57 | 13.4 |  |  |  |  | 57.0625 |  |  | 36.82 | 13.4 | 13.4 | 4.9 | 10.28 | 10878 | 2.88 | 5891 | 381 | 476 | 9.6 | 276 | 139.5 | [16 empty] | 43182 | KRKRLLER |  |  |  | 49.2% FPC HD 30% Reclaim 15.8% CaCO3 5% (LLD | 55 | [6 empty] | 25 |  | 4 | [6 empty] | 16% ()
9910 | 05.10.2018-2 | Follow-up | T-Shirt | HD | TE2C | AF | 57 | 13 |  |  |  |  | 57.125 |  |  | 35.02 | 12.7 | 12.6 | 5.1 | 3.73 | 7952 | 3.28 | 7633 | 303 | 464 | 18.5 | 183 | 294 | [16 empty] | 43182 | ABS12720C |  |  |  | 49.2% FPC HD 30% Reclaim 15.8% CaCO3 5% (LLD | 56 |  |  |  |  | 10 |  | 25 |  |  | 4 | [5 empty] | 4% (EQUI)
9910 | 05.10.2018-2 | Follow-up | T-Shirt | HD | TE53-1 | WS | 57 | 13 |  |  |  |  | 57.5 |  |  | 34.95 | 12.6 | 12.5 | 4.8 | [6 empty] | 20.3 | 103 | 3000 | [16 empty] | 43182 | SAVEWAU1270 |  |  |  | 59.74% FPC HD 30% Reclaim 10.26% LLD | 60 | [6 empty] | 30 | [8 empty] | 10% ()
9910 | 05.10.2018-2 | Follow-up | T-Shirt | HD | TE54-6 | WS | 57 | 14.4 |  |  |  |  | 56.5 |  |  | 37.75 | 13.9 | 13.8 | 3.7 | [6 empty] | 13.8 | 336 | 121.5 | [16 empty] | 43182 | EXC11620 |  |  |  | 38.46% FPC HD 30.77% Reclaim 20.57% CaCO3 10.26% LLD | 38 | [6 empty] | 31 |  | 21 | [6 empty] | 10% ()
9910 | 05.10.2018-2 | Follow-up | T-Shirt | HD | TE57 | WS | 57 | 20 |  |  |  |  | 56.9375 |  |  | 54.3 | 19.8 | 19.9 | 9.1 | [6 empty] | 21.4 | 179 | 474 | [16 empty] | 43182 | TC1FLCB |  |  |  | 61.22% FPC HD 20.78% Reclaim 5% CaCO3 13% LLD | 61 | [6 empty] | 21 |  | 5 | [6 empty] | 13% ()
9912 | 05.10.2018 | Follow-up | T-Shirt | HD | TE51-4 | WS | 57 | 14 |  |  |  |  | 56.9375 |  |  | 38.95 | 14.2 | 13.8 | 6.6 | 4.85 | 10367 | 2.04 | 4171 | 323 | 291 | 13.5 | 264 | 252 | [16 empty] | 43171 | HEB1/7COMP |  |  |  | 59.74% FPC HD 30% Reclaim 10.26% LLD | 60 | [6 empty] | 30 | [8 empty] | 10% ()
9912 | 05.10.2018 | Follow-up | T-Shirt | HD | TE54 | WS | 57 | 14 |  |  |  |  | 57.5 |  |  | 39.34 | 14.2 | 14.1 | 8.2 | [6 empty] | 12.7 | 302 | 153 | [16 empty] | 43171 | HEB1/7COMP |  |  |  | 59.74% FPC HD 30% Reclaim 10.26% LLD
9912 | 05.10.2018 | Follow-up | T-Shirt | HD | TE56-4 | WS | 57 | 14 |  |  |  |  | 57.5 |  |  | 38.91 | 13.3 | 13.1 | 6.6 | 4.81 | 9441 | 3.8 | 6959 | 342 | 522 | 18.5 | 227 | 195 | [16 empty] | 43171 | HEB1/7COMP |  |  |  | 59.74% FPC HD 30% Reclaim 10.26% LLD
9912 | 05.10.2018 | Follow-up | T-Shirt | HD | TE56-3 | WS | 57 | 14 |  |  |  |  | 57.25 |  |  | 39.1 | 14.2 | 14 | 9 | [6 empty] | 11.9 | 304 | 154.5 | [16 empty] | 43171 | HEB1/7COMP |  |  |  | 59.74% FPC HD 30% Reclaim 10.26% LLD
9912 | 05.10.2018 | Follow-up | T-Shirt | HD | TE57 | WS | 57 | 14 |  |  |  |  | 57.125 |  |  | 38.49 | 14 | 13.6 | 6.3 | [6 empty] | 10.7 | 245 | 132 | [16 empty] | 43171 | HEB1/7COMP |  |  |  | 59.74% FPC HD 30% Reclaim 10.26% LLD
9928 | 05.30.2018 | Follow-up | T-Shirt | HD | CE-41 | WHITE | 57 | 14 | 1 |  |  |  | 57.875 |  |  | 37.95 | 13.6 | 13.6 | 5.3 | [6 empty] | 11 | 293 | 136.5 | [16 empty] | 4/4 A | HEB1/7COMP-C |  |  |  | 55.24% FPC HD 10.26% C4 25% Reclaim 4% CaCO3 5.5% (Equistar) | 55 |  |  |  |  | 10 |  | 25 |  | 4 | [6 empty] | 6% (Equistar)
9928 | 05.30.2018 | Follow-up | T-Shirt | HD | TE-51 | WHITE | 57 | 14 | 1 |  |  |  | 57.5 |  |  | 39.53 | 14.3 | 14.3 | 6.4 | [6 empty] | 19 | 293 | 220 | 37.02 | [15 empty] | 4/4 A | HEB1/7COMP-C |  |  |  | 59.74% FPC HD 10.26% C4 30% Reclaim | 60 |  |  |  |  | 10 |  | 30
9928 | 05.30.2018 | Follow-up | T-Shirt | HD | TE-55 | WHITE | 57 | 14 | 5 |  |  |  | 57.25 |  |  | 37.15 | 13.5 | 13.4 | 2.3 | [6 empty] | 9 | 225 | 111 | [16 empty] | 4/4 A | HEB1/7COMP-C |  |  |  | 59.74% FPC HD 10.26% C4 30% Reclaim
9928 | 05.30.2018 | Follow-up | T-Shirt | HD | TE-56 | WHITE | 57 | 14 | 6 |  |  |  | 56.9375 |  |  | 38.8 | 14.1 | 14 | 7.8 | [6 empty] | 16 | 354 | 103.5 | 41.18 | [15 empty] | 4/4 A | HEB1/7COMP-C |  |  |  | 59.74% FPC HD 10.26% C4 30% Reclaim
9928 | 05.30.2018 | Follow-up | T-Shirt | HD | TE-56 | WHITE | 57 | 14 | 4 |  |  |  | 57.9375 |  |  | 39.31 | 14.1 | 13.8 | 5.3 | [6 empty] | 13 | 277 | 103.5 | [16 empty] | 4/4 A | HEB1/7COMP-C |  |  |  | 59.74% FPC HD 10.26% C4 30% Reclaim
9928 | 05.30.2018 | Follow-up | T-Shirt | HD | TE-2A | WHITE | 57 | 14 | 1 |  |  |  | 56.9375 |  |  | 37.27 | 13.6 | 13.5 | 6.3 | [6 empty] | 14 | 202 | 148.5 | [16 empty] | 4/6 D | HEB1/7COMP-C |  |  |  | 56.9% FPC HD 10.6% C4 30% Reclaim 2.5% MB | 57 |  |  |  |  | 11 |  | 30 |  |  | 2
9928 | 05.30.2018 | Follow-up | T-Shirt | HD | TE-34 | WHITE | 58 | 11.8 | 1 |  |  |  | 58.5 |  |  | 35.42 | 12.6 | 12.6 | 6 | [6 empty] | 10 | 401 | 60 | [16 empty] | 4/06 D | HEBJRCOMP-C |  |  |  | 55.24% FPC HD 10.6% C4 25% Reclaim 4% CACO 5.5% Equistar
9928 | 05.30.2018 | Follow-up | T-Shirt | HD | TE-55 | WHITE | 57 | 14 | 1 |  |  |  | 57.25 |  |  | 36.99 | 13.4 | 13.3 | 5.2 | 4.43 | 8593 | 2.567 | 5025 | 252 | 564 | 7 | 379 | 60 | 37.29 | [15 empty] | 4/6 D | HEB1/7COMP-C |  |  |  | 59.74% FPC HD 10.26% C4 30% Reclaim
9928 | 05.30.2018 | Follow-up | T-Shirt | HD | TE-55 | WHITE | 57 | 14 | 5 |  |  |  | 57.5 |  |  | 39.16 | 14.1 | 14 | 4.9 | [6 empty] | 7 | 225 | 109.5 | [16 empty] | 4/6 D | HEB1/7COMP-C |  |  |  | 59.74% FPC HD 10.26% C4 30% Reclaim | 55 |  |  |  |  | 10 |  | 25 |  | 4 | [6 empty] | 6% (Equistar)
9928 | 05.30.2018 | Follow-up | T-Shirt | HD | TE-56 | WHITE | 57 | 14 | 4 |  |  |  | 57.5 |  |  | 37.98 | 14.1 | 14 | 5.2 | [6 empty] | 15 | 305 | 10.85 | 38.2 | [15 empty] | 4/6 D | HEB1/7COMP-C |  |  |  | 59.74% FPC HD 10.26% C4 30% Reclaim | 60 |  |  |  |  | 10 |  | 30
9928 | 05.30.2018 | Follow-up | T-Shirt | HD | TE-2A | WHITE | 57 | 14 | 3 |  |  |  | 57.0625 |  |  | 39.07 | 14.2 | 14.1 | 6.3 | 4.62 | 9083 | 2.555 | 4981 | 300 | 511 | 10 | 291 | 87 | [16 empty] | 4/23 D | HEB1/7COMP-C |  |  |  | 56.9% FPC HD 10.6% C4 30% Reclaim 2.5% MB
9928 | 05.30.2018 | Follow-up | T-Shirt | HD | CE-32 | WHITE | 57 | 14 | 3 |  |  |  | 56.9375 |  |  | 37.55 | 13.7 | 13.7 | 8.1 | [6 empty] | 8 | 530 | 60 | [16 empty] | 4/23 D | HEB1/7COMP-C |  |  |  | 55.24% FPC HD 10.6% C4 25% Reclaim 4% CACO 5.5% Equistar
9928 | 05.30.2018 | Follow-up | T-Shirt | HD | CE-32 | WHITE | 57 | 14 | 2 |  |  |  | 57.9375 |  |  | 37.37 | 13.6 | 13.4 | 7.4 | 5.742 | 10360 | 1.99 | 3957 | 310 | 420 | 11 | 321 | 102 | [16 empty] | 4/23 D | HEB1/7COMP-C |  |  |  | 55.24% FPC HD 10.6% C4 25% Reclaim 4% CACO 5.5% Equistar
9928 | 05.30.2018 | Follow-up | T-Shirt | HD | CE-32 | WHITE | 57 | 14 | 4 |  |  |  | 57.25 |  |  | 38.37 | 13.9 | 13.9 | 8.3 | [6 empty] | 14 | 352 | 115 | [16 empty] | 4/23 D | HEB1/7COMP-C |  |  |  | 55.24% FPC HD 10.6% C4 25% Reclaim 4% CACO 5.5% Equistar | 57 |  |  |  |  | 11 |  | 30 |  |  | 2
9928 | 05.30.2018 | Follow-up | T-Shirt | HD | TE-56 | WHITE | 57 | 14 | 4 |  |  |  | 56.9375 |  |  | 39.48 | 14.4 | 14.3 | 5.6 | [6 empty] | 18 | 351 | 183 | [16 empty] | 4/23 D | HEBJRCOMP-C |  |  |  | 59.74% FPC HD 10.26% C4 30% Reclaim
9927 | 05.31.2018 | Follow-up | T-Shirt | HD | TE-58 | GREY | 54 | 14 | 1 |  |  |  | 54.25 |  |  | 35.56 | 13.6 | 13.5 | 6.2 | 3.43 | 6032 | 2.6 | 4406 | 288 | 492 | 13 | 319 | 96 | 49.05 | [15 empty] | 4/04 C | WALMT20NW |  |  |  | 38.46% FPC HD 10.26% C4 30.77% Reclaim 20.51% CaCO3 | 38 |  |  |  |  | 10 |  | 31 |  | 21
9927 | 05.31.2018 | Follow-up | T-Shirt | HD | TE-58 | GREY | 54 | 14 | 2 |  |  |  | 54.125 |  |  | 36.1 | 13.8 | 13.8 | 9.1 | [6 empty] | 8 | 353 | 60 | [16 empty] | 4/04 C | WALMT20NW |  |  |  | 38.46% FPC HD 10.26% C4 30.77% Reclaim 20.51% CaCO3
9927 | 05.31.2018 | Follow-up | T-Shirt | HD | TE-58 | GREY | 54 | 14 | 8 |  |  |  | 54.0625 |  |  | 35.24 | 13.5 | 13.4 | 6 | [6 empty] | 12 | 214 | 102 | [16 empty] | 4/09 C | WALMT20NW |  |  |  | 38.46% FPC HD 10.26% C4 30.77% Reclaim 20.51% CaCO3
9927 | 05.31.2018 | Follow-up | T-Shirt | HD | TE-59 | GREY | 54 | 14 | 1 |  |  |  | 54.125 |  |  | 36.64 | 14.1 | 13.7 | 6 | 4.38 | 7110 | 2.5 | 4550 | 300 | 492 | 14 | 212 | 111 | 39.81 | [15 empty] | 4/09 C | WALMT20NW |  |  |  | 38.46% FPC HD 10.26% C4 30.77% Reclaim 20.51% CaCO3
9927 | 05.31.2018 | Follow-up | T-Shirt | HD | TE-59 | GREY | 54 | 14 | 2 |  |  |  | 54.25 |  |  | 38.63 | 14.8 | 14.7 | 7.3 | [6 empty] | 14 | 430 | 92 | [16 empty] | 4/09 C | WALMT20NW |  |  |  | 38.46% FPC HD 10.26% C4 30.77% Reclaim 20.51% CaCO3
9939 | 06.05.2018 | Follow-up | T-Shirt | HD | TE-2B | WHITE | 57 | 14 | 1 |  |  |  | 57.75 |  |  | 37.83 | 13.6 | 14 | 7.9 | 4.46 | 10372 | 2.8 | 4138 | 232 | 544 | 12 | 316 | 60 | 44.19 | [15 empty] | 5/7 A | HEB1/7COMP-C |  |  |  | 56.9% FPC HD 10.6% C4 30% Reclaim 2.5% MB | 57 |  |  |  |  | 11 |  | 30 |  |  | 2
9939 | 06.05.2018 | Follow-up | T-Shirt | HD | TE-55 | WHITE | 57 | 14 | 1 |  |  |  | 56.9375 |  |  | 37.49 | 13.7 | 13.6 | 5 | 3.73 | 6609 | 1.98 | 3889 | 272 | 379 | 14 | 118 | 147 | 39.9 | [15 empty] | 5/7 A | HEB1/7COMP-C |  |  |  | 59.74% FPC HD 10.26% C4 30% Reclaim | 59 |  |  |  |  | 10 |  | 30
9939 | 06.05.2018 | Follow-up | T-Shirt | HD | TE-56 | WHITE | 57 | 14 | 2 |  |  |  | 57.625 |  |  | 38.12 | 13.7 | 13.7 | 5.5 | 4 | 8801 | 2.71 | 4023 | 330 | 383 | 25 | 295 | 137 | 38.04 | [15 empty] | 5/7 A | HEB1/7COMP-C |  |  |  | 59.74% FPC HD 10.26% C4 30% Reclaim
9939 | 06.05.2018 | Follow-up | T-Shirt | HD | TE-56 | WHITE | 57 | 14 | 3 |  |  |  | 57.5625 |  |  | 38.92 | 14 | 13.8 | 4.3 | 3.92 | 8035 | 2.44 | 4475 | 301 | 469 | 16 | 300 | 113 | 38.1 | [15 empty] | 5/07 A | HEB1/7COMP-C |  |  |  | 59.74% FPC HD 10.26% C4 30% Reclaim
9939 | 06.05.2018 | Follow-up | T-Shirt | HD | TE-56 | WHITE | 57 | 14 | 1 |  |  |  | 57.5 |  |  | 38.86 | 14 | 13.7 | 5.8 | [6 empty] | 21 | 277 | 153 | [16 empty] | 5/07 A | HEB1/7COMP-C |  |  |  | 59.74% FPC HD 10.26% C4 30% Reclaim
9926 | 06.05.2018 | Follow-up | T-Shirt | HD | TE-2C | CHATEAU KRAFT | 57 | 13 | 3 |  |  |  | 57.25 |  |  | 33.9 | 12.3 | 12.2 | 5 | 3.27 | 8343 | 2.93 | 6239 | 274 | 465 | 13 | 227 | 141 | 24.93 | [15 empty] | 4/06 D | ABS12720C |  |  |  | 56.9% FPC HD 10.6% C4 30% Reclaim 2.5% MB | 57 |  |  |  |  | 11 |  | 30 |  |  | 2
9926 | 06.05.2018 | Follow-up | T-Shirt | HD | CE-25 | WHITE | 57 | 16.5 | 1 |  |  |  | 56.9375 |  |  | 44.53 | 16.2 | 16.2 | 8.7 | 6.54 | 9262 | 3.58 | 4538 | 340 | 588 | 14 | 141 | 128 | 42.45 | [15 empty] | 4/06 D | JMAXX12722 |  |  |  | 56.74% FPC HD 10.26% C4 25% Reclaim 4% CaCO3 4% (Equistar) | 57 |  |  |  |  | 10 |  | 25 |  | 4 | [6 empty] | 4% (Equistar)
9926 | 06.05.2018 | Follow-up | T-Shirt | HD | TE-29 | KRAFT | 57 | 13.4 | 1 |  |  |  | 57.25 |  |  | 36.86 | 13.4 | 13.3 | 6.2 | [6 empty] | 15 | 187 | 151 | [16 empty] | 4/06 D | KRKELLER-C |  |  |  | 49.2% FPC HD 5% C4 30% Reclaim 15.8% CaCO3 | 49 |  |  |  |  | 5 |  | 30 |  | 16
9926 | 06.05.2018 | Follow-up | T-Shirt | HD | TE-29 | KRAFT | 57 | 13.4 | 1 |  |  |  | 57.125 |  |  | 37.66 | 13.7 | 13.5 | 8.3 | [6 empty] | 13 | 256 | 96 | [16 empty] | 4/06 D | KRKELLER-C |  |  |  | 49.2% FPC HD 5% C4 30% Reclaim 15.8% CaCO3
9926 | 06.05.2018 | Follow-up | T-Shirt | HD | TE-54 | WHITE | 54 | 12.5 | 1 |  |  |  | 57.25 |  |  | 31.12 | 11.3 | 11.2 | 5.9 | [6 empty] | 12 | 369 | 122 | [16 empty] | 4/06 D | THWIA |  |  |  | 59.74% FPC HD 10.26% C4 30% Reclaim | 60 |  |  |  |  | 10 |  | 30
9926 | 06.05.2018 | Follow-up | T-Shirt | HD | TE-2B | KRAFT | 57 | 13.4 | 3 |  |  |  | 57.25 |  |  | 36.01 | 13.1 | 12.8 | 6.2 | 8.13 | 10028 | 4.33 | 5781 | 388 | 644 | 11 | 376 | 60 | 28.93 | [15 empty] | 4/09 C | KRKELLER-C |  |  |  | 49.2% FPC HD 5% C4 30% Reclaim 15.8% CaCO3
9926 | 06.05.2018 | Follow-up | T-Shirt | HD | CE-25 | WHITE | 60 | 19 | 1 |  |  |  | 60.125 |  |  | 54.39 | 18.8 | 18.8 | 9.3 | [6 empty] | 13 | 350 | 126 | [16 empty] | 4/09 C | TJHOME201030 |  |  |  | 56.74% FPC HD 10.26% C4 25% Reclaim 4% CaCO3 4% (Equistar)
9926 | 06.05.2018 | Follow-up | T-Shirt | HD | TE-385 | WHITE | 54 | 13.9 | 1 |  |  |  | 54.5 |  |  | 34.47 | 13.1 | 13 | 5.9 | [6 empty] | 8 | 372 | 60 | [16 empty] | 4/9 C | ROSS12620 |  |  |  | 59.74% FPC HD 10.26% C4 30% Reclaim
9926 | 06.05.2018 | Follow-up | T-Shirt | HD | TE-42 | WHITE | 48 | 15 | 1 |  |  |  | 51.125 |  |  | 31.4 | 12.7 | 12.7 | 6.1 | 3.94 | 8132 | 2.41 | 4919 | 266 | 589 | 10 | 425 | 36 | [16 empty] | 4/09 C | RAIDRECYCXL |  |  |  | 57.4% FPC HD 10.6% C4 30% Reclaim 2% MB | 57 |  |  |  |  | 11 |  | 30 |  |  | 2
9926 | 06.05.2018 | Follow-up | T-Shirt | HD | TE-54 | WHITE | 54 | 12.5 | 1 |  |  |  | 54.25 |  |  | 30.03 | 11.5 | 11.3 | 5.5 | [6 empty] | 10 | 463 | 87 | 28.73 | [15 empty] | 4/09 C | #THWIA |  |  |  | 59.74% FPC HD 10.26% C4 30% Reclaim | 57 |  |  |  |  | 10 |  | 25 |  | 4 | [6 empty] | 4% (Equistar)
9926 | 06.05.2018 | Follow-up | T-Shirt | HD | TE-29 | KRAFT | 57 | 13.4 | 1 |  |  |  | 57.125 |  |  | 36.31 | 13.2 | 13.3 | 4.5 | 5.91 | 13090 | 3.21 | 7114 | 358 | 558 | 17 | 242 | 60 | 25.84 | [15 empty] | 4/10 A | KRKELLER-C |  |  |  | 49.2% FPC HD 5% C4 30% Reclaim 15.8% CaCO3 | 49 |  |  |  |  | 5 |  | 30 |  | 16
9926 | 06.05.2018 | Follow-up | T-Shirt | HD | TE-2C | WHITE | 50 | 24.1 | 1 |  |  |  | 50.375 |  |  | 58.07 | 24 | 24 | 15.1 | 7.33 | 7992 | 4.67 | 7416 | 324 | 542 | 14 | 418 | 93 | 38.88 | [15 empty] | 4/10 A | TGTONE16936 |  |  |  | 56.9% FPC HD 10.6% C4 30% Reclaim 2.5% MB
9926 | 06.05.2018 | Follow-up | T-Shirt | HD | TE-31 | WHITE | 57 | 16.5 | 1 |  |  |  | 57 |  |  | 44.78 | 16.3 | 16.8 | 14.5 | 4.03 | 8579 | 2.83 | 5553 | 244 | 527 | 14 | 381 | 60 | 45.37 | [15 empty] | 4/10 A | TJMAXX12722 |  |  |  | 59.74% FPC HD 10.26% C4 30% Reclaim | 60 |  |  |  |  | 10 |  | 30
9926 | 06.05.2018 | Follow-up | T-Shirt | HD | TE-32 | WHITE | 60 | 19.5 | 1 |  |  |  | 60.375 |  |  | 56.84 | 19.6 | 19.2 | 9.8 | 8.35 | 10066 | 5.51 | 7015 | 381 | 667 | 12 | 296 | 123 | 35.24 | [15 empty] | 4/10 A | FMILLSJUMBO |  |  |  | 56.74% FPC HD 10.26% C4 25% Reclaim 4% CaCO3 4% (Equistar)
9926 | 06.05.2018 | Follow-up | T-Shirt | HD | TE-58 | WHITE | 57 | 13 | 1 |  |  |  | 57.5 |  |  | 38.06 | 13.7 | 13.7 | 5.5 | 5.18 | 9620 | 2.81 | 6540 | 268 | 548 | 14 | 307 | 78 | [16 empty] | 4/10 A | SAFEWAY2720-C |  |  |  | 59.74% FPC HD 10.26% C4 30% Reclaim
9926 | 06.05.2018 | Follow-up | T-Shirt | HD | TE-2A | KRAFT | 57 | 13.4 | 1 |  |  |  | 57.25 |  |  | 37.73 | 14.4 | 14.3 | 7 | 5.01 | 8540 | 3.45 | 6281 | 351 | 538 | 16 | 272 | 195 | 29.92 | [15 empty] | 4/10 C | KRKELLER |  |  |  | 49.2% FPC HD 5% C4 30% Reclaim 15.8% CaCO3
9926 | 06.05.2018 | Follow-up | T-Shirt | HD | CE-41 | WHITE | 60 | 19 | 1 |  |  |  | 60.5 |  |  | 54.67 | 18.8 | 18.7 | 8.4 | 6.06 | 7873 | 4.25 | 5668 | 342 | 646 | 15 | 430 | 60 | 40.44 | [15 empty] | 4/10 C | TJHOME201030 |  |  |  | 56.74% FPC HD 10.26% C4 25% Reclaim 4% CaCO3 4% (Equistar) | 57 |  |  |  |  | 11 |  | 30 |  |  | 2
9926 | 06.05.2018 | Follow-up | T-Shirt | HD | TE-42 | WHITE | 48 | 15 | 1 |  |  |  | 48.5625 |  |  | 30.35 | 13 | 12.7 | 9.2 | 5.59 | 9973 | 2.45 | 5525 | 309 | 558 | 8 | 484 | 60 | 26.63 | [15 empty] | 4/10 C | RAIDRECYCXL |  |  |  | 57.4% FPC HD 10.6% C4 30% Reclaim 2% MB | 57 |  |  |  |  | 10 |  | 25 |  | 4 | [6 empty] | 4% (Equistar)
9926 | 06.05.2018 | Follow-up | T-Shirt | HD | TE-53 | NATURAL | 54 | 12.5 | 1 |  |  |  | 54.1875 |  |  | 31.87 | 12.2 | 11.9 | 7.1 | 4.27 | 7041 | 2.56 | 4850 | 321 | 607 | 9 | 414 | 36 | [16 empty] | 4/10 C | ELSDPERMTOUZ |  |  |  | 67% FPC HD 13% C4 20% Reclaim | 49 |  |  |  |  | 5 |  | 30 |  | 16
9926 | 06.05.2018 | Follow-up | T-Shirt | HD | TE-57 | BEIGE | 55.5 | 20.3 | 1 |  |  |  | 55.375 |  |  | 52.94 | 19.9 | 19.7 | 8.2 | 5.79 | 8166 | 4.07 | 5313 | 360 | 487 | 19 | 322 | 207 | 51.99 | [15 empty] | 4/10 C | 33312 |  |  |  | 56.9% FPC HD 10.6% C4 30% Reclaim 2.5% MB
9926 | 06.05.2018 | Follow-up | T-Shirt | HD | TE-29 | KRAFT | 57 | 13.4 | 1 |  |  |  | 57.5 |  |  | 37.83 | 13.7 | 13.6 | 4.9 | 3.32 | 7079 | 3.19 | 6792 | 196 | 565 | 11 | 211 | 107 | 28.24 | [15 empty] | 4/12 D | KRKELLER |  |  |  | 49.2% FPC HD 5% C4 30% Reclaim 15.8% CaCO3 | 60 |  |  |  |  | 10 |  | 30
9926 | 06.05.2018 | Follow-up | T-Shirt | HD | TE-35 | WHITE | 50 | 15.2 | 1 |  |  |  | 50.5 |  |  | 38.6 | 15.9 | 15.7 | 9.5 | 5.37 | 10467 | 1.94 | 4044 | 244 | 622 | 5 | 800 | 60 | 40.68 | [15 empty] | 4/12 D | EXC16920-A |  |  |  | 59.74% FPC HD 10.26% C4 30% Reclaim
9926 | 06.05.2018 | Follow-up | T-Shirt | HD | CE-41 | WHITE | 57 | 16.5 | 4 |  |  |  | 57.25 |  |  | 44.13 | 16 | 15.9 | 8.9 | 5.41 | 10649 | 3.27 | 5194 | 320 | 551 | 12 | 411 | 122 | [16 empty] | 4/12 D | TJMAXX12722 |  |  |  | 57.4% FPC HD 10.6% C4 30% Reclaim 2% MB
9926 | 06.05.2018 | Follow-up | T-Shirt | HD | TE-53 | WHITE | 57 | 15 | 1 |  |  |  | 57.5 |  |  | 38.05 | 13.7 | 13.2 | 8.7 | [6 empty] | 21 | 210 | 261 | 26.34 | [15 empty] | 4/12 D | SAVE12720 |  |  |  | 59.74% FPC HD 10.26% C4 30% Reclaim
9926 | 06.09.2018 | Follow-up | T-Shirt | HD | TE-57 | BEIGE | 55.5 | 20.3 |  |  |  |  | 55.25 |  |  | 55.64 | 20.9 | 20.5 | 8.9 | [6 empty] | 19 | 241 | 150 | 45.66 | [15 empty] | 4/12/2018 D | 33312 |  |  |  | 67% FPC HD 13% C4 20% Reclaim | 67 |  |  |  |  | 13 |  | 20
9926 | 06.09.2018 | Follow-up | T-Shirt | HD | TE-2B | KRAFT | 57 | 13.4 | 1 |  |  |  | 56.875 |  |  | 36.15 | 13.2 | 13.2 | 7.3 | [6 empty] | 11 | 248 | 146 | 26.52 | [15 empty] | 4/13 A | KRKELLER |  |  |  | 49.2% FPC HD 5% C4 30% Reclaim 15.8% CaCO3 | 49 |  |  |  |  | 5 |  | 30 |  | 16
9926 | 06.09.2018 | Follow-up | T-Shirt | HD | TE-31 | WHITE | 57 | 16.5 | 2 |  |  |  | 57 |  |  | 43.79 | 16 | 15.9 | 9.6 | [6 empty] | 9 | 379 | 135 | [16 empty] | 4/13 A | TJMAXX12722 |  |  |  | 57.34% FPC HD 10.26% C4 25% Reclaim 4% CaCO3 3.4% (Equistar) | 57 |  |  |  |  | 10 |  | 25 |  | 4 | [6 empty] | 4% (Equistar)
9926 | 06.09.2018 | Follow-up | T-Shirt | HD | CE-41 | WHITE | 57 | 16.5 | 1 |  |  |  | 57.375 |  |  | 43.48 | 15.7 | 15.7 | 6.5 | 6.037 | 10271 | 3.04 | 6571 | 310 | 542 | 9 | 522 | 60 | [16 empty] | 4/13 A | TJMAXX12722 |  |  |  | 57.34% FPC HD 10.26% C4 25% Reclaim 4% CaCO3 3.4% (Equistar)
9926 | 06.09.2018 | Follow-up | T-Shirt | HD | TE-34 | WHITE | 57 | 16.5 | 1 |  |  |  | 60.5 |  |  | 39.31 | 13.5 | 13.5 | 9.3 | [6 empty] | 11 | 323 | 89 | [16 empty] | 4/ 13 A | 1/8HDTYOU2 |  |  |  | 59.74% FPC HD 10.26% C4 30% Reclaim | 60 |  |  |  |  | 10 |  | 30
9926 | 06.09.2018 | Follow-up | T-Shirt | HD | TE-57 | BEIGE | 55.5 | 20.3 | 1 |  |  |  | 55.5 |  |  | 50.68 | 19 | 18.9 | 12.8 | [6 empty] | 16 | 252 | 128 | 43.07 | [15 empty] | 4/13 A | 33312 |  |  |  | 67% FPC HD 13% C4 20% Reclaim
9926 | 06.09.2018 | Follow-up | T-Shirt | HD | TE-2B | KRAFT | 57 | 13.4 | 3 |  |  |  | 57.25 |  |  | 35.81 | 13 | 12.9 | 7.3 | [6 empty] | 6 | 549 | 60 | [16 empty] | 4/17 D | KRKELLER |  |  |  | 49.2% FPC HD 5% C4 30% Reclaim 15.8% CaCO3
9926 | 06.09.2018 | Follow-up | T-Shirt | HD | TE-2C | WHITE | 57 | 13 | 3 |  |  |  | 57.875 |  |  | 34.81 | 12.5 | 12.4 | 5.1 | [6 empty] | 14 | 200 | 230 | 23.96 | [15 empty] | 0.2352941 | ABS12720E |  |  |  | 56.9% FPC HD 10.6% C4 30% Reclaim 2.5% MB | 57 |  |  |  |  | 11 |  | 30 |  |  | 2
9926 | 06.09.2018 | Follow-up | T-Shirt | HD | TE-2B | BEIGE | 55.5 | 20.3 | 4 |  |  |  | 55.25 |  |  | 55.64 | 20.9 | 20.5 | 8.9 | [6 empty] | 19 | 241 | 150 | 45.66 | [15 empty] | 4/12/2018 D | 33312 |  |  |  | 67% FPC HD 13% C4 20% Reclaim | 67 |  |  |  |  | 13 |  | 20
9926 | 06.09.2018 | Follow-up | T-Shirt | HD | TE-2B | KRAFT | 57 | 13.4 | 1 |  |  |  | 57.5 |  |  | 37.54 | 13.6 | 13.4 | 7.9 | [6 empty] | 13 | 214 | 131 | 28.95 | [15 empty] | 4/17 D | KRKELLER |  |  |  | 49.2% FPC HD 5% C4 30% Reclaim 15.8% CaCO3 | 49 |  |  |  |  | 5 |  | 30 |  | 16
9926 | 06.09.2018 | Follow-up | T-Shirt | HD | CE-25 | WHITE | 66 | 17.7 | 4 |  |  |  | 66.5 |  |  | 54.51 | 17 | 16.9 | 12.4 | [6 empty] | 10 | 505 | 137 | [16 empty] | 4/17 D | ROSS211 |  |  |  | 57.34% FPC HD 10.26% C4 25% Reclaim 4% CaCO3 3.4% (Equistar) | 57 |  |  |  |  | 10 |  | 25 |  | 4 | [6 empty] | 4% (Equistar)
9926 | 06.09.2018 | Follow-up | T-Shirt | HD | TE-26 | WHITE | 58.5 | 18.5 | 4 |  |  |  | 58.5 |  |  | 51.78 | 18.4 | 18.3 | 12.8 | [6 empty] | 15 | 236 | 83 | [16 empty] | 4/17 D | BONTON12 |  |  |  | 56.9% FPC HD 10.6% C4 30% Reclaim 2.5% MB
9954 | 06.20.2018 | Follow-up | T-Shirt | HD | 1 | WHITE | 9 X 6 X16 | 14.7 |  |  |  |  | 8.5 | 16 | 5.9375 | 3.13 | 14 | [8 empty] | 13 | 477 | 107 | [21 empty] | SMALL BAGS
9954 | 06.20.2018 | Follow-up | T-Shirt | HD | 2 | WHITE | 16 X 9 X 36 | 24.1 |  |  |  |  | 15.75 | 36 | 8.9375 | 24.64 | 24 | [8 empty] | 13 | 433 | 116 | [21 empty] | JUMBO Bags
9954 | 06.28.2018 | Follow-up | T-Shirt | HD | 1 | WHITE | 9 X 6 X 16 | 14.7 |  |  |  |  | 8.5 | 16 | 5.9375 | 14 | [9 empty] | 13 | 477 | 106.5 | [21 empty] | SMALL
9954 | 06.28.2018 | Follow-up | T-Shirt | HD | 2 | WHITE | 16 X 9 X 36 | 24.1 |  |  |  |  | 15.75 | 36 | 8.9375 | 24.64 | [9 empty] | 13 | 433 | 115.8 | [21 empty] | JUMBO
9927 | 07.03.2018 | Follow-up | T-Shirt | HD | TE54-1 | EW | 54 | 14 |  |  |  |  | 54.5 | 39.37 |  | 36.19 | 13.8 | 13.9 | 5 | [6 empty] | 13.2 | 296 | 115.5 | 40.84 | [15 empty] | 43213 | WALMTZUM |  |  |  | 59.74% FPC HD 30% Reclaim 10.26% (LLD) | 60 | [6 empty] | 30 | [8 empty] | 10% (LLD)
9927 | 07.03.2018 | Follow-up | T-Shirt | HD | TE54-4 | EW | 54 | 14 |  |  |  |  | 54.25 | 39.37 |  | 35.81 | 13.7 | 13.5 | 6.5 | 4.2 | 8941 | 2.4 | 5117 | 333 | 506 | 13.7 | 308 | 100.5 | [16 empty] | 43213 | WALMTZONW |  |  |  | 59.74% FPC HD 30% Reclaim 10.26% (LLD)
9927 | 07.03.2018 | Follow-up | T-Shirt | HD | TE54-3 | EW | 54 | 14 |  |  |  |  | 54.875 | 39.37 |  | 36.05 | 13.6 | 14 | 7.7 | [6 empty] | 13.6 | 401 | 60 | 51.79 | [15 empty] | 43213 | WALMTZONW |  |  |  | 59.74% FPC HD 30% Reclaim 10.26% (LLD)
9927 | 07.03.2018 | Follow-up | T-Shirt | HD | TE59-1 | EW | 54 | 14 |  |  |  |  | 53.9375 | 39.37 |  | 36.17 | 13.9 | 13.9 | 7.4 | 4.77 | 8374 | 2.45 | 4356 | 313 | 411 | 16 | 298 | 159 | [16 empty] | 43213 | WALMTZONW |  |  |  | 38.46% FPC HD 30.77% Reclaim 20.51% CaCO3 10% (LLD) | 38 | [6 empty] | 31 |  | 21 | [6 empty] | 10% ()
9927 | 07.03.2018 | Follow-up | T-Shirt | HD | TE59-2 | EW | 54 | 14 |  |  |  |  | 54.5 | 39.37 |  | 36.11 | 13.8 | 13.6 | 9.6 | [6 empty] | 13.9 | 224 | 129 | [16 empty] | 43213 | WALMTZONW |  |  |  | 38.46% FPC HD 30.77% Reclaim 20.51% CaCO3 10% (LLD)
9939 | 07.05.2018 | Follow-up | T-Shirt | HD | TE2B-1 | WS | 57 | 14 |  |  |  |  | 57.875 | 39.37 |  | 37.68 | 13.5 | 13.3 | 9 | 5.81 | 9537 | 2.36 | 3855 | 254 | 375 | 7.3 | 331 | 60 | [16 empty] | 43227 | HEB1/7COMPC |  |  |  | 56.9% FPC HD 30% Reclaim 2% MB 10.6% (LLD) | 57 | [6 empty] | 30 |  |  | 2 | [5 empty] | 11% (LLD)
9939 | 07.05.2018 | Follow-up | T-Shirt | HD | TE33-1 | WS | 58 | 18 |  |  |  |  | 58.9375 | 39.37 |  | 53.51 | 18.9 | 18.7 | 10.9 | 6.14 | 9524 | 2.04 | 2852 | 298 | 356 | 14.6 | 352 | 93 | 43.91 | [15 empty] | 43227 | HEBYRCOMPC |  |  |  | 59.74% FPC HD 30% Reclaim 10.26% (LLD) | 60 | [6 empty] | 30 | [8 empty] | 10% (LLD)
9939 | 07.05.2018 | Follow-up | T-Shirt | HD | TE55-1 | WS | 57 | 14 |  |  |  |  | 57.25 | 39.37 |  | 37.65 | 13.7 | 13.6 | 5 | 2.71 | 4994 | 2.43 | 4427 | 180 | 427 | 10 | 160 | 148.5 | 39.69 | [15 empty] | 43227 | HEB1/7COMPC |  |  |  | 59.74% FPC HD 30% Reclaim 10.26% (LLD)
9939 | 07.05.2018 | Follow-up | T-Shirt | HD | TE55-3 | WS | 57 | 14 |  |  |  |  | 57.5 | 39.37 |  | 38.43 | 13.9 | 13.7 | 5.1 | 3.64 | 5944 | 2.42 | 3576 | 214 | 513 | 9.1 | 235 | 109.5 | 39.15 | [15 empty] | 43227 | HEB1/7COMPC |  |  |  | 59.74% FPC HD 30% Reclaim 10.26% (LLD)
9939 | 07.05.2018 | Follow-up | T-Shirt | HD | TE56-1 | WS | 57 | 14 |  |  |  |  | 56.9375 | 39.37 |  | 37.77 | 13.8 | 13.6 | 7.7 | 5.08 | 7805 | 3 | 6101 | 324 | 437 | 16.7 | 178.5 | 186 | 37.66 | [15 empty] | 43227 | HEB1/7COMPC |  |  |  | 59.74% FPC HD 30% Reclaim 10.26% (LLD)
9940 | 07.05.2018 | Follow-up | T-Shirt | HD | TE58-1 | EW | 54 | 14 |  |  |  |  | 54.5 | 39.37 |  | 35.5 | 13.5 | 13.4 | 7.8 | 3.02 | 7399 | 2.49 | 5430 | 336 | 432 | 17.1 | 263 | 163 | 44.74 | [15 empty] | 43229 | WALMT-20HW |  |  |  | 38.46% FPC HD 30.77% Reclaim 20.51% CaCO3 10.26% (LLD) | 38 | [6 empty] | 31 |  | 21 | [6 empty] | 10% (LLD)
9940 | 07.05.2018 | Follow-up | T-Shirt | HD | TE58-2 | EW | 54 | 14 |  |  |  |  | 54.125 | 39.37 |  | 35.76 | 13.7 | 13.2 | 9.6 | 3.19 | 5813 | 3.29 | 6465 | 202 | 436 | 25.7 | 135 | 165 | [16 empty] | 43229 | WALMT-20HW |  |  |  | 38.46% FPC HD 30.77% Reclaim 20.51% CaCO3 10.26% (LLD)
9940 | 07.05.2018 | Follow-up | T-Shirt | HD | TE58-3 | EW | 54 | 14 |  |  |  |  | 54.25 | 39.37 |  | 36.17 | 13.8 | 13.7 | 8.4 | 3.97 | 7386 | 3.32 | 66249 | 348 | 450 | 23.5 | 187 | 159 | 41.67 | [15 empty] | 43229 | WALMT-20HW |  |  |  | 38.46% FPC HD 30.77% Reclaim 20.51% CaCO3 10.26% (LLD)
9940 | 07.05.2018 | Follow-up | T-Shirt | HD | TE59-1 | EW | 54 | 14 |  |  |  |  | 53.9375 | 39.37 |  | 35.72 | 13.7 | 13.7 | 10.3 | 5.02 | 8810 | 2.35 | 4462 | 371 | 454 | 19.2 | 3026 | 118.5 | [16 empty] | 43229 | WALMT-20HW |  |  |  | 38.46% FPC HD 30.77% Reclaim 20.51% CaCO3 10.26% (LLD)
9940 | 07.05.2018 | Follow-up | T-Shirt | HD | TE59-2 | EW | 54 | 14 |  |  |  |  | 54.5 | 39.37 |  | 35.84 | 13.7 | 13.7 | 9.4 | 5.03 | 8534 | 3.12 | 5955 | 381 | 512 | 15.3 | 255 | 138 | [16 empty] | 43229 | WALMT-20HW |  |  |  | 38.46% FPC HD 30.77% Reclaim 20.51% CaCO3 10.26% (LLD)
9940 | 07.05.2018 | Follow-up | T-Shirt | HD | TE54-1 | EW | 54 | 14 |  |  |  |  | 53.9375 | 39.37 |  | 34.83 | 13.4 | 13.1 | 9.8 | 3.09 | 295 | 2.69 | 5502 | 278 | 483 | 15.9 | 248 | 109.5 | [16 empty] | 43236 | WALMT-20HW |  |  |  | 48.46% FPC HD 30.77% Reclaim 10.26% (LLD) 10.51% (REC) | 48 | [6 empty] | 31 | [8 empty] | 10% () | 11% ()
9940 | 07.05.2018 | Follow-up | T-Shirt | HD | TE54-4 | EW | 54 | 14 |  |  |  |  | 54.25 | 39.37 |  | 34.75 | 13.3 | 13.2 | 7.2 | 3.98 | 7776 | 1.89 | 4466 | 346 | 416 | 16.2 | 286 | 136.5 | [16 empty] | 43236 | WALMT-20HW |  |  |  | 48.46% FPC HD 30.77% Reclaim 10.26% (LLD) 10.51% (REC)
9940 | 07.05.2018 | Follow-up | T-Shirt | HD | TE55-4 | EW | 48 | 11.9 |  |  |  |  | 48.5 | 39.37 |  | 28.01 | 12 | 12 | 4.9 | 4.28 | 7520 | 2.32 | 4262 | 317 | 488 | 16 | 275 | 88.5 | 42.12 | [15 empty] | 43236 | LOWES |  |  |  | 54.35% FPC HD 25.65% Reclaim 10.25% CaCO3 9.75% (LLD) | 54 | [6 empty] | 26 |  | 10 | [6 empty] | 10% ()
9940 | 07.05.2018 | Follow-up | T-Shirt | HD | IE58-8 | EW | 52 | 18 |  |  |  |  | 52.375 | 39.37 |  | 39.07 | 15.5 | 15.5 | 7.3 | 4.79 | 6614 | 3.2 | 5461 | 350 | 412 | 23.2 | 132 | 174 | 52.7 | [15 empty] | 43236 | #JUM60 |  |  |  | 48.46% FPC HD 30.77% Reclaim 10.51% CaCO3 10.26% (LLD) | 48 | [6 empty] | 31 |  | 11 | [6 empty] | 10% ()
9940 | 07.05.2018 | Follow-up | T-Shirt | HD | TE59-1 | EW | 54 | 14 |  |  |  |  | 54.9375 | 39.37 |  | 34.89 | 13.2 | 13 | 7.2 | [6 empty] | 13.6 | 223 | 109.5 | [16 empty] | 43236 | WALMT-20HW |  |  |  | 48.46% FPC HD 30.77% Reclaim 10.51% CaCO3 10.26% (LLD)
9938 | 07.05.2018 | Follow-up | T-Shirt | HD | TE2A-1 | AK | 57 | 13.4 |  |  |  |  | 56.9375 | 39.37 |  | 36.92 | 13.5 | 13.5 | 7.9 | 3.72 | 6531 | 2.96 | 5021 | 250 | 577 | 133 | 327 | 91.5 | [16 empty] | 43222 | KRKELLER |  |  |  | 48.40% FPC HD 30.80% Reclaim 15.80% CaCO3 5% (LLD) | 48 | [6 empty] | 31 |  | 16 | [6 empty] | 5% (LLD)
9938 | 07.05.2018 | Follow-up | T-Shirt | HD | TE32-1 | WS | 57 | 16.5 |  |  |  |  | 57.125 | 39.37 |  | 44.75 | 16.3 | 16.3 | 10.9 | 5.59 | 8250 | 3.76 | 5041 | 282 | 611 | 12.4 | 408 | 60 | [16 empty] | 43222 | TJMAXX12722 |  |  |  | 60.74% FPC HD 25% Reclaim 4% CaCO3 10.26% (LLD) | 61 | [6 empty] | 25 |  | 4 | [6 empty] | 10% (LLD)
9938 | 07.05.2018 | Follow-up | T-Shirt | HD | TE35-2 | WS | 54 | 11.8 |  |  |  |  | 54.125 | 39.37 |  | 32.56 | 12.5 | 12.4 | 8.7 | [6 empty] | 15.8 | 414 | 120 | [16 empty] | 43222 | RAIDSACKS |  |  |  | 57.34% FPC HD 25% Reclaim 4% CaCO3 10.26% (LLD) 3% (EQWAR) | 57 | [6 empty] | 25 |  | 4 | [6 empty] | 10% () | 3% (EQWAR)
9938 | 07.05.2018 | Follow-up | T-Shirt | HD | TE52-3 | WS | 57 | 13 |  |  |  |  | 57.125 | 39.37 |  | 36.99 | 13.4 | 13.3 | 9.2 | [6 empty] | 16.6 | 301 | 123 | 29.29 | [15 empty] | 43222 | SAKWAY1270 |  |  |  | 59.74% FPC HD 30% Reclaim 10.26% (LLD) | 60 | [6 empty] | 30 | [8 empty] | 10% (LLD)
9938 | 07.05.2018 | Follow-up | T-Shirt | HD | TE57-3 | I5 | 55.5 | 20.3 |  |  |  |  | 55.125 | 39.37 |  | 52.36 | 19.7 | 19.7 | 12.6 | [6 empty] | 36.1 | 171 | 156 | 46.17 | [15 empty] | 43222 | 33312 |  |  |  | 67% FPC HD 20% Reclaim 13% (LLD) | 67 | [6 empty] | 20 | [8 empty] | 13% ()
9938 | 07.05.2018 | Follow-up | T-Shirt | HD | TE2C-2 | AK | 57.25 | 13.4 |  |  |  |  | 57.25 | 39.37 |  | 36.89 | 14.1 | 13.9 | 7.1 | [6 empty] | 14 | 264 | 84 | [16 empty] | 43222 | KRKELLER |  |  |  | 48.40% FPC HD 30.80% Reclaim 15.80% CaCO3 5% (LLD) | 48 | [6 empty] | 31 |  | 16 | [6 empty] | 5% (LLD)
9938 | 07.05.2018 | Follow-up | T-Shirt | HD | TE28-2 | AK | 56.9375 | 13.34 |  |  |  |  | 56.9375 | 39.37 |  | 41.25 | 15 | 15 | 4.4 | [6 empty] | 9.3 | 212 | 118.5 | [16 empty] | 43222 | KRKELLER |  |  |  | 48.40% FPC HD 30.80% Reclaim 15.80% CaCO3 5% (LLD)
9938 | 07.05.2018 | Follow-up | T-Shirt | HD | CE25-5 | WS | 57.125 | 16.5 |  |  |  |  | 57.125 | 39.37 |  | 42.43 | 16.5 | 16.4 | 5.9 | 5.24 | 9253 | 2.74 | 4851 | 251 | 551 | 9.2 | 466 | 60 | [16 empty] | 43222 | TJMAXX12722 |  |  |  | 57.34% FPC HD 10.26% C4 25% Reclaim 4% CaCO3 3% (EQWAR) | 57 |  |  |  |  | 10 |  | 25 |  | 4 | [6 empty] | 3% (EWQ)
9938 | 07.05.2018 | Follow-up | T-Shirt | HD | TE42-1 | WS | 54 | 11.8 |  |  |  |  | 54.0625 | 39.37 |  | 30.88 | 11.9 | 11.7 | 3.8 | 5.37 | 11930 | 2.06 | 4039 | 3115 | 554 | 11.5 | 574 | 60 | [16 empty] | 43222 | PTCI4YIMPL |  |  |  | 57.40% FPC HD 30% Reclaim 2% MB 10.60% (LLD) | 57 | [6 empty] | 30 |  |  | 2 | [5 empty] | 11% ()
9938 | 07.05.2018 | Follow-up | T-Shirt | HD | TE51-2 | WS | 54 | 13 |  |  |  |  | 54.125 | 39.37 |  | 33.48 | 12.8 | 12.6 | 7.6 | [6 empty] | 19.6 | 269 | 105 | 35.24 | [15 empty] | 43222 | HARDOFRT2 |  |  |  | 59.74% FPC HD 30% Reclaim 10.26% (LLD) | 60 | [6 empty] | 30 | [8 empty] | 10% ()
9938 | 07.05.2018 | Follow-up | T-Shirt | HD | TE2A-2 |  | 55.5 | 20.3 |  |  |  |  | 55.9375 | 39.37 |  | 53.96 | 20 | 19.5 | 10.3 | 9.87 | 8487 | 4.68 | 6602 | 421 | 558 | 15.3 | 330 | 144 | 44.28 | [15 empty] | 43227 | 33312 |  |  |  | 48.4% FPC HD 30.8% Reclaim 15% CaCO3 5% (LLD) | 48 | [6 empty] | 31 |  | 15 | [6 empty] | 5% (LLD)
9938 | 07.05.2018 | Follow-up | T-Shirt | HD | TE2C-1 | WS | 57 | 13 |  |  |  |  | 57 1 /4 | 39.37 |  | 35.66 | 12.9 | 12.8 | 4.1 | 4.95 | 9745 | 2.87 | 5886 | 345 | 516 | 11.2 | 189 | 121.5 | [16 empty] | 43227 | SAFEWAY1270 |  |  |  | 56.9% FPC HD 30% Reclaim 2.5% MB 10% (LLD) | 57 | [6 empty] | 30 |  |  | 2 | [5 empty] | 10% ()
9938 | 07.05.2018 | Follow-up | T-Shirt | HD | CE25 | WS | 66 | 13.7 |  |  |  |  | 54.125 | 39.37 |  | 56.06 | 21.5 | 21.2 | 9.5 | 4.75 | 7508 | 4.03 | 5523 | 321 | 641 | 11.1 | 298 | 60 | 37.39 | [15 empty] | 43227 | ROSS2L412036 |  |  |  | 57.34% FPC HD 10.26% C4 25% Reclaim 4% CaCO3 3% (EQWAR) | 67 | [6 empty] | 20 | [8 empty] | 13% ()
9938 | 07.05.2018 | Follow-up | T-Shirt | HD | TE29-2 | AK | 57 | 13.4 |  |  |  |  | 58 | 39.37 |  | 37.53 | 13.4 | 13.3 | 5.5 | 4.76 | 7559 | 2.95 | 4761 | 362 | 542 | 13.2 | 255 | 114 | 26.68 | [15 empty] | 43227 | KRKELLERC |  |  |  | 48.4% FPC HD 30.8% Reclaim 15% CaCO3 5% (LLD) | 48 | [6 empty] | 31 |  | 16 | [6 empty] | 5% (LLD)
9938 | 07.05.2018 | Follow-up | T-Shirt | HD | CE32 | WS | 57 | 16.5 |  |  |  |  | 57.5 | 39.37 |  | 44.74 | 16.2 | 16.3 | 9.7 | 5.62 | 8288 | 4.1 | 5740 | 312 | 579 | 15.5 | 398 | 60 | [16 empty] | 43227 | TJMAXX12722 |  |  |  | 57.34% FPC HD 10.26% C4 25% Reclaim 4% CaCO3 3% (EQWAR)
9938 | 07.05.2018 | Follow-up | T-Shirt | HD | TE32 | WS | 57 | 14 |  |  |  |  | 56.9375 | 39.37 |  | 37.52 | 13.7 | 13.7 | 7.8 | 5.03 | 8244 | 3.15 | 5012 | 366 | 569 | 14.2 | 337 | 94.5 | 42.36 | [15 empty] | 43227 | HEB1/7COMP |  |  |  | 57.34% FPC HD 3.4% C4 25% Reclaim 4% CaCO3 10.26% (LLD) | 57 |  |  |  |  | 3 |  | 25 |  | 4 | [6 empty] | 10% (LLD)
9938 | 07.05.2018 | Follow-up | T-Shirt | HD | TE42-1 | WS | 54 | 11.8 |  |  |  |  | 54.0625 | 39.37 |  | 30.88 | 11.9 | 11.7 | 3.8 | 5.37 | 11930 | 2.06 | 4039 | 3115 | 554 | 11.5 | 574 | 60 | [16 empty] | 43222 | PTCI4YIMPL |  |  |  | 57.40% FPC HD 30% Reclaim 2% MB 10.60% (LLD) | 57 | [6 empty] | 30 |  |  | 2 | [5 empty] | 11% ()
9938 | 07.05.2018 | Follow-up | T-Shirt | HD | TE51-2 | WS | 54 | 13 |  |  |  |  | 54.125 | 39.37 |  | 33.48 | 12.8 | 12.6 | 7.6 | [6 empty] | 19.6 | 269 | 105 | 35.24 | [15 empty] | 43222 | HARDOFRT2 |  |  |  | 59.74% FPC HD 30% Reclaim 10.26% (LLD) | 60 | [6 empty] | 30 | [8 empty] | 10% ()
9938 | 07.05.2018 | Follow-up | T-Shirt | HD | TE2A-2 |  | 55.5 | 20.3 |  |  |  |  | 55.9375 | 39.37 |  | 53.96 | 20 | 19.5 | 10.3 | 9.87 | 8487 | 4.68 | 6602 | 421 | 558 | 15.3 | 330 | 144 | 44.28 | [15 empty] | 43227 | 33312 |  |  |  | 48.4% FPC HD 30.8% Reclaim 15% CaCO3 5% (LLD) | 48 | [6 empty] | 31 |  | 15 | [6 empty] | 5% (LLD)
9938 | 07.05.2018 | Follow-up | T-Shirt | HD | TE2C-1 | WS | 57 | 13 |  |  |  |  | 57 1 /4 | 39.37 |  | 35.66 | 12.9 | 12.8 | 4.1 | 4.95 | 9745 | 2.87 | 5886 | 345 | 516 | 11.2 | 189 | 121.5 | [16 empty] | 43227 | SAFEWAY1270 |  |  |  | 56.9% FPC HD 30% Reclaim 2.5% MB 10% (LLD) | 57 | [6 empty] | 30 |  |  | 2 | [5 empty] | 10% ()
9938 | 07.05.2018 | Follow-up | T-Shirt | HD | CE25 | WS | 66 | 13.7 |  |  |  |  | 54.125 | 39.37 |  | 56.06 | 21.5 | 21.2 | 9.5 | 4.75 | 7508 | 4.03 | 5523 | 321 | 641 | 11.1 | 298 | 60 | 37.39 | [15 empty] | 43227 | ROSS2L412036 |  |  |  | 57.34% FPC HD 10.26% C4 25% Reclaim 4% CaCO3 3% (EQWAR) | 67 | [6 empty] | 20 | [8 empty] | 13% ()
9938 | 07.05.2018 | Follow-up | T-Shirt | HD | TE29-2 | AK | 57 | 13.4 |  |  |  |  | 58 | 39.37 |  | 37.53 | 13.4 | 13.3 | 5.5 | 4.76 | 7559 | 2.95 | 4761 | 362 | 542 | 13.2 | 255 | 114 | 26.68 | [15 empty] | 43227 | KRKELLERC |  |  |  | 48.4% FPC HD 30.8% Reclaim 15% CaCO3 5% (LLD) | 48 | [6 empty] | 31 |  | 16 | [6 empty] | 5% (LLD)
9938 | 07.05.2018 | Follow-up | T-Shirt | HD | CE32 | WS | 57 | 16.5 |  |  |  |  | 57.5 | 39.37 |  | 44.74 | 16.2 | 16.3 | 9.7 | 5.62 | 8288 | 4.1 | 5740 | 312 | 579 | 15.5 | 398 | 60 | [16 empty] | 43227 | TJMAXX12722 |  |  |  | 57.34% FPC HD 10.26% C4 25% Reclaim 4% CaCO3 3% (EQWAR)
9938 | 07.05.2018 | Follow-up | T-Shirt | HD | TE32 | WS | 57 | 14 |  |  |  |  | 56.9375 | 39.37 |  | 37.52 | 13.7 | 13.7 | 7.8 | 5.03 | 8244 | 3.15 | 5012 | 366 | 569 | 14.2 | 337 | 94.5 | 42.36 | [15 empty] | 43227 | HEB1/7COMP |  |  |  | 57.34% FPC HD 3.4% C4 25% Reclaim 4% CaCO3 10.26% (LLD) | 57 |  |  |  |  | 3 |  | 25 |  | 4 | [6 empty] | 10% (LLD)
9938 | 07.05.2018 | Follow-up | T-Shirt | HD | CE41-2 | WS | 57 | 14 |  |  |  |  | 56.9375 | 39.37 |  | 37.33 | 13.6 | 13.6 | 7.6 | 4.59 | 7783 | 2.58 | 5108 | 313 | 535 | 10.8 | 390 | 115.5 | [16 empty] | 43227 | HEB1/7COMPC |  |  |  | 57.34% FPC HD 10.26% C4 25% Reclaim 4% CaCO3 3% (EQWAR) | 57 | [6 empty] | 30 |  |  | 2 | [5 empty] | 11% ()
9938 | 07.05.2018 | Follow-up | T-Shirt | HD | CE41-1 | WS | 57 | 14 |  |  |  |  | 57.25 | 39.37 |  | 37.08 | 13.4 | 13.5 | 7.3 | 4.44 | 6120 | 1.93 | 3287 | 337 | 460 | 13.2 | 303 | 106.5 | [16 empty] | 43227 | HEB1/7COMPC |  |  |  | 57.34% FPC HD 10.26% C4 25% Reclaim 4% CaCO3 3% (EQWAR) | 60 | [6 empty] | 30 | [8 empty] | 10% ()
9938 | 07.05.2018 | Follow-up | T-Shirt | HD | CE41-3 | WS | 57 | 14 |  |  |  |  | 57.25 | 39.37 |  | 37.29 | 13.5 | 13.4 | 5.6 | 3.93 | 3287 | 2.72 | 5145 | 325 | 536 | 14.6 | 339 | 88.5 | [16 empty] | 43227 | HEB1/7COMPC |  |  |  | 57.34% FPC HD 10.26% C4 25% Reclaim 4% CaCO3 3% (EQWAR) | 48 | [6 empty] | 31 |  | 15 | [6 empty] | 5% (LLD)
9938 | 07.05.2018 | Follow-up | T-Shirt | HD | TE55-2 | WS | 57 | 14 |  |  |  |  | 57.5 | 39.37 |  | 38.67 | 14 | 13.8 | 6.2 | [6 empty] | 10.1 | 248 | 111 | 35.7 | [15 empty] | 43227 | HEB1/7COMPC |  |  |  | 59.74% FPC HD 30% Reclaim 10.26% (LLD) | 60 | [6 empty] | 30 | [8 empty] | 10% ()
9938 | 07.05.2018 | Follow-up | T-Shirt | HD | TE2C-1 | WS | 57 | 13 |  |  |  |  | 57.875 | 39.37 |  | 36.41 | 13.1 | 12.9 | 7.3 | 4.16 | 8666 | 2.04 | 4093 | 313 | 396 | 14.3 | 228 | 112.5 | [16 empty] | 43227 | SAFEWAY120720 |  |  |  | 36.9% FPC HD 30% Reclaim 2.5% MB 10.6% (LLD) | 37 | [6 empty] | 30 |  |  | 2 | [5 empty] | 11% ()
9938 | 07.05.2018 | Follow-up | T-Shirt | HD | TE27-1 | AK | 54 | 13.1 |  |  |  |  | 54.5 | 39.37 |  | 34.56 | 13.2 | 12.9 | 5.3 | 4.14 | 7025 | 2.27 | 4450 | 348 | 472 | 14.2 | 234 | 85.5 | 33.63 | [15 empty] | 43227 | FWG1ESOY |  |  |  | 36.9% FPC HD 30% Reclaim 2.5% MB 10.6% (LLD) | 48 | [6 empty] | 31 |  | 16 | [6 empty] | 5% (LLD)
9938 | 07.05.2018 | Follow-up | T-Shirt | HD | TE29-1 | AK | 57 | 13.4 |  |  |  |  | 57.5 | 39.37 |  | 36.39 | 13.1 | 13 | 6.1 | 4.01 | 8547 | 2.54 | 4959 | 301 | 414 | 11.9 | 287 | 287 | 94.5 | [15 empty] | 43227 | KRKLLER |  |  |  | 48.4% FPC HD 30.80% Reclaim 15% CaCO3 5% (LLD) | 48 | [6 empty] | 31 |  | 15 | [6 empty] | 5% (LLD)
9938 | 07.05.2018 | Follow-up | T-Shirt | HD | TE53-1 | Y5 | 57 | 13.4 |  |  |  |  | 57.9375 | 39.37 |  | 35.05 | 12.6 | 12.4 | 5.8 | 4.17 | 8872 | 2.63 | 4939 | 307 | 417 | 17.5 | 178 | 154.5 | 33.42 | [15 empty] | 43227 | KRKSOO9ERS |  |  |  | 64.74% FPC HD 25% Reclaim 10.26% (LLD) | 65 | [6 empty] | 25 | [8 empty] | 10% ()
9938 | 07.05.2018-2 | Follow-up | T-Shirt | HD | TE54-1 | KS | 54 | 22 |  |  |  |  | 54.25 | 39.37 |  | 52.41 | 20.1 | 20.3 | 9.1 | 4.57 | 7750 | 4.15 | 5548 | 420 | 492 | 21.4 | 288 | 199.5 | 80 | [15 empty] | 43227 | 1/6HORPR |  |  |  | 36.39% FPC HD 29.10% Reclaim 24.25% CaCO3 10.26% (LLD) | 36 | [6 empty] | 29 |  | 24 | [6 empty] | 10% (LLD)
9938 | 07.05.2018-2 | Follow-up | T-Shirt | HD | TE2A-2 | AK | 57 | 13.4 |  |  |  |  | 57 | 39.37 |  | 33.95 | 12.4 | 12.1 | 8.8 | 2.65 | 5422 | 2.49 | 3727 | 200 | 458 | 18.6 | 236 | 162 | 27.53 | [15 empty] | 43229 | KRKELLER |  |  |  | 73% FPC HD 10% Reclaim 4% CaCO3 3% MB 10% (LLD) | 73 | [6 empty] | 10 |  | 4 | 3 | [5 empty] | 10% ()
9938 | 07.05.2018-2 | Follow-up | T-Shirt | HD | TE27-2 | WS | 57 | 15 |  |  |  |  | 57.625 | 39.37 |  | 36.92 | 13.3 | 13.2 | 8.7 | 4.64 | 7360 | 2.17 | 4622 | 308 | 471 | 12 | 373 | 97.2 | 32.6 | [15 empty] | 43229 | 1/6HDSML-2 |  |  |  | 73% FPC HD 10% Reclaim 4% CaCO3 3% MB 10% (LLD) | 48 | [6 empty] | 31 |  | 15 | [6 empty] | 5% (LLD)
9938 | 07.05.2018-2 | Follow-up | T-Shirt | HD | TE31-1 | WS | 57 | 16.5 |  |  |  |  | 57.375 | 39.37 |  | 44.76 | 16.2 | 16.1 | 9.4 | 4.45 | 6403 | 3.41 | 5097 | 166 | 615 | 15.6 | 478 | < 60 | [16 empty] | 43229 | TJMAXX12722 |  |  |  | 57.34% FPC HD 3.4% C4 25% Reclaim 4% CaCO3 10.26% (LLD) | 57 |  |  |  |  | 3 |  | 25 |  | 4 | [6 empty] | 10% ()
9938 | 07.05.2018-2 | Follow-up | T-Shirt | HD | TE53-2 | Y5 | 57 | 13.4 |  |  |  |  | 57.875 | 39.37 |  | 35.9 | 12.9 | 12.8 | 4.8 | 3.81 | 7475 | 2.38 | 4804 | 262 | 418 | 14.7 | 204 | 133.5 | 34.05 | [15 empty] | 43229 | KRKS00PEPS |  |  |  | 70.74% FPC HD 15% Reclaim 4% CaCO3 10.26% (LLD) | 71 | [6 empty] | 15 |  | 4 | [6 empty] | 10% (LLD)
9938 | 07.05.2018-2 | Follow-up | T-Shirt | HD | TE57-3 | I5 | 55.5 | 20.3 |  |  |  |  | 56 | 39.37 |  | 52.26 | 19.4 | 19.3 | 14.9 | 5.5 | 8425 | 4.29 | 6049 | 399 | 537 | 18.4 | 256 | 142.5 | 39.12 | [15 empty] | 43229 | 33312 |  |  |  | 67% FPC HD 20% Reclaim 13% (LLD) | 67 | [6 empty] | 20 | [8 empty] | 13% (LLD)
9938 | 07.05.2018-2 | Follow-up | T-Shirt | HD | TE2A-3 | WS | 57 | 13.5 |  |  |  |  | 57.25 | 39.37 |  | 36.79 | 13.3 | 13.3 | 7.2 | 4.89 | 9577 | 2.15 | 4215 | 377 | 409 | 12.2 | 401 | 117 | 29.73 | [15 empty] | 43236 | SAVEH2720E |  |  |  | 68% FPC HD 15% Reclaim 4% CaCO3 3% MB 10% (LLD) | 68 | [6 empty] | 15 |  | 4 | 3 | [5 empty] | 10% (LLD)
9938 | 07.05.2018-2 | Follow-up | T-Shirt | HD | TE2C-4 | WS | 57 | 13 |  |  |  |  | 57.25 | 39.37 |  | 36.86 | 13.4 | 13.2 | 7.9 | 4.85 | 7702 | 2.12 | 3751 | 328 | 364 | 17 | 177 | 153 | [16 empty] | 43236 | SAFEWAY12720 |  |  |  | 68% FPC HD 15% Reclaim 4% CaCO3 3% MB 10% (LLD) | 65 | [6 empty] | 25 | [8 empty] | 10% ()
9938 | 07.05.2018-2 | Follow-up | T-Shirt | HD | CE25-1 | WS | 57 | 16.5 |  |  |  |  | 57.5 | 39.37 |  | 43.61 | 15.8 | 15.8 | 10.3 | 6.57 | 9006 | 2.69 | 3593 | 327 | 569 | 10.6 | 480 | 36 | [16 empty] | 43236 | TJMAXX12722 |  |  |  | 56.74% FPC HD 10.26% C4 25% Reclaim 4% CaCO3 4% (EQUSTW) | 57 |  |  |  |  | 10 |  | 25 |  | 4 | [6 empty] | 4% (EQUSTW)
9938 | 07.05.2018-2 | Follow-up | T-Shirt | HD | TE42-8 | WS | 51 | 13 |  |  |  |  | 51.125 | 39.37 |  | 31.06 | 12.6 | 12.5 | 6.4 | 4.3 | 8784 | 2.34 | 3736 | 307 | 528 | 11 | 385 | 60 | [16 empty] | 43236 | RAIDSACK3 |  |  |  | 60.74% FPC HD 25% Reclaim 4% CaCO3 10.26% (LLD) | 61 | [6 empty] | 25 |  | 4 | [6 empty] | 10% (LLD)
9938 | 07.05.2018-2 | Follow-up | T-Shirt | HD | TE57-4 | WS | 55.5 | 15 |  |  |  |  | 55.9375 | 39.37 |  | 40.06 | 14.9 | 14.8 | 9.1 | [6 empty] | 11 | 332 | 114 | 32.09 | [15 empty] | 43236 | KRYSTYNAS5 |  |  |  | 64.74% FPC HD 25% Reclaim 10.26% (LLD) | 65 | [6 empty] | 25 | [8 empty] | 10% (LLD)
9938 | 07.05.2018-2 | Follow-up | T-Shirt | HD | TE2B-3 | WS | 57 | 14 |  |  |  |  | 57.125 | 39.37 |  | 37.77 | 13.7 | 13.5 | 9.6 | 5.02 | 10225 | 3.04 | 5161 | 318 | 583 | 8.7 | 324 | 60 | 46.27 | [15 empty] | 43236 | HEB1/7COMP |  |  |  | 68% FPC HD 15% Reclaim 4% CaCO3 3% MB 10% (LLD) | 68 | [6 empty] | 15 |  | 4 | 3 | [5 empty] | 10% (LLD)
9938 | 07.05.2018-2 | Follow-up | T-Shirt | HD | CE32-2 | WS | 57 | 14 |  |  |  |  | 57.0625 | 39.37 |  | 37.86 | 13.8 | 13.7 | 8.8 | 5.25 | 8505 | 2.35 | 4795 | 371 | 402 | 13.9 | 263 | 141 | 36.1 | [15 empty] | 43236 | HEB1/7COMP |  |  |  | 56.74% FPC HD 10.26% C4 25% Reclaim 4% CaCO3 4% (EQUSTW) | 71 | [6 empty] | 15 |  | 4 | [6 empty] | 10% (LLD)
9938 | 07.05.2018-2 | Follow-up | T-Shirt | HD | TE34-2 | WS | 58 | 12.6 |  |  |  |  | 58.25 | 39.37 |  | 33.01 | 11.8 | 11.8 | 6.4 | 4.51 | 7413 | 1.61 | 2884 | 279 | 302 | 12 | 359 | 36 | [16 empty] | 43236 | HEBYRCOMP |  |  |  | 56.74% FPC HD 25% Reclaim 4% CaCO3 10.26% (LLD) 4% (EQUSTW) | 57 | [6 empty] | 25 |  | 4 | [6 empty] | 10% (LLD) | 4% (EQUSTW)
9938 | 07.05.2018-2 | Follow-up | T-Shirt | HD | TE6-1 | WS | 57 | 14 |  |  |  |  | 57.9375 | 39.37 |  | 37.87 | 13.6 | 13.5 | 5.9 | 4.27 | 6758 | 3.3 | 5640 | 320 | 464 | 21.6 | 155 | 208 | [16 empty] | 43236 | HEB1/7COMP |  |  |  | 64.74% FPC HD 25% Reclaim 10.26% (LLD) | 65 | [6 empty] | 25 | [8 empty] | 10% ()
9938 | 07.05.2018-2 | Follow-up | T-Shirt | HD | TE56-4 | WS | 57 | 14 |  |  |  |  | 57.125 | 39.37 |  | 37.85 | 13.8 | 13.7 | 7.1 | 4.66 | 7694 | 2.2 | 4718 | 341 | 381 | 26.5 | 137.3 | 181.5 | [16 empty] | 43236 | HEB1/7COMP |  |  |  | 64.74% FPC HD 25% Reclaim 10.26% (LLD) | 65 | [6 empty] | 25 | [8 empty] | 10% ()
9938 | 07.05.2018-2 | Follow-up | T-Shirt | HD | TE2A-3 | WS | 57 | 13.5 |  |  |  |  | 57.125 | 39.37 |  | 35.67 | 13 | 13 | 6.2 | 4.61 | 9401 | 3.11 | 4641 | 353 | 517 | 207 | 285 | 123 | 30.03 | [15 empty] | 43236 | SAVET12720C |  |  |  | 68% FPC HD 15% Reclaim 4% CaCO3 3% MB 10% (LLD) | 68 | [6 empty] | 15 |  | 4 | 3 | [5 empty] | 10% (LLD)
9938 | 07.05.2018-2 | Follow-up | T-Shirt | HD | TE32-1 | WS | 60 | 19 |  |  |  |  | 60.5 | 39.37 |  | 48.86 | 16.8 | 16.7 | 8.5 | 6.21 | 9588 | 2.54 | 4392 | 317 | 411 | 10.2 | 378 | 103.5 | 34.62 | [15 empty] | 43236 | TJHOMES201030 |  |  |  | 56.74% FPC HD 25% Reclaim 4% CaCO3 10.26% (LLD) 4% (EQWST) | 57 | [6 empty] | 25 |  | 4 | [6 empty] | 10% (LLD) | 4% (EQWST)
9938 | 07.05.2018-2 | Follow-up | T-Shirt | HD | TE34-1 | WS | 57 | 16.5 |  |  |  |  | 56.9375 | 39.37 |  | 40.46 | 14.8 | 14.7 | 8.9 | 5.38 | 9790 | 2.9 | 5557 | 305 | 558 | 8.9 | 417 | 36 | 31.33 | [15 empty] | 43236 | TJMAXX12722 |  |  |  | 56.74% FPC HD 25% Reclaim 4% CaCO3 10.26% (LLD) 4% (EQWST) | 65 | [6 empty] | 25 | [8 empty] | 10% (LLD)
9938 | 07.05.2018-2 | Follow-up | T-Shirt | HD | TE41-1 | WS | 54 | 11 |  |  |  |  | 54.5 | 39.37 |  | 29.5 | 11.2 | 11.1 | 6.4 | 4.02 | 10326 | 2.44 | 6275 | 319 | 513 | 7.71 | 3.49 | 105 | [16 empty] | 43236 | #THW1A |  |  |  | 72.4% FPC HD 15% Reclaim 2% MB 10.6% (LLD) | 72 | [6 empty] | 15 |  |  | 2 | [5 empty] | 11% (LLD)
9938 | 07.05.2018-2 | Follow-up | T-Shirt | HD | TE42-1 | WS | 54 | 13.2 |  |  |  |  | 53.875 | 39.37 |  | 29.39 | 11.3 | 11.3 | 8.2 | [6 empty] | 9.1 | 442 | 60 | [16 empty] | 43236 | RAIDSACK3 |  |  |  | 72.4% FPC HD 15% Reclaim 2% MB 10.6% (LLD) | 71 | [6 empty] | 15 |  | 4 | [6 empty] | 10% (LLD)
9938 | 07.05.2018-2 | Follow-up | T-Shirt | HD | TE2B-1 | WS | 57 | 14 |  |  |  |  | 56.875 | 39.37 |  | 38.14 | 13.9 | 13.6 | 8.7 | 5.67 | 8704 | 3.1 | 5650 | 319 | 558 | 9.1 | 356 | 60 | [16 empty] | 43238 | HEB1/7COMPC |  |  |  | 68% FPC HD 15% Reclaim 4% CaCO3 3% MB 10% (LLD) | 57 | [6 empty] | 25 |  | 4 | [6 empty] | 10% (LLD) | 4% (EQUSTW)
9938 | 07.05.2018-2 | Follow-up | T-Shirt | HD | TE2B-3 | WS | 57 | 14 |  |  |  |  | 57.25 | 39.37 |  | 39.67 | 14.4 | 14.3 | 5.5 | 5.48 | 11693 | 2.83 | 4809 | 350 | 485 | 10.7 | 220 | 99 | [16 empty] | 43238 | HEB1/7COMPC |  |  |  | 68% FPC HD 15% Reclaim 4% CaCO3 3% MB 10% (LLD) | 65 | [6 empty] | 25 | [8 empty] | 10% ()
9938 | 07.05.2018-2 | Follow-up | T-Shirt | HD | TE2B-7 | WS | 57 | 14 |  |  |  |  | 57.5 | 39.37 |  | 38.5 | 13.9 | 13.8 | 5.6 | 4.69 | 8280 | 3.28 | 5612 | 312 | 496 | 9.8 | 261 | 124.5 | [16 empty] | 43238 | HEB1/7COMPC |  |  |  | 68% FPC HD 15% Reclaim 4% CaCO3 3% MB 10% (LLD) | 65 | [6 empty] | 25 | [8 empty] | 10% ()
9938 | 07.05.2018-3 | Follow-up | T-Shirt | HD | CE32-1 | WS | 57 | 14 |  |  |  |  | 57.25 | 39.37 |  | 36.86 | 13.4 | 13.3 | 8.7 | 5.35 | 8044 | 3.04 | 4680 | 334 | 580 | 10.8 | 284 | 118.5 | 36.1 | [15 empty] | 43603 | HEB1/7COMPC |  |  |  | 56.74% FPC HD 25% Reclaim 4% CaCO3 10.26% (LLD) 4% (EQWST) | 68 | [6 empty] | 15 |  | 4 | 3 | [5 empty] | 10% (LLD)
9938 | 07.05.2018-3 | Follow-up | T-Shirt | HD | TE56-4 | WS | 57 | 14 |  |  |  |  | 57.9375 | 39.37 |  | 36.19 | 13 | 12.9 | 8.3 | 6.88 | 8271 | 2.73 | 4627 | 374 | 448 | 27.3 | 250 | 4.5 | 38.09 | [15 empty] | 43603 | HEB1/7COMPC |  |  |  | 64.74% FPC HD 25% Reclaim 10.26% (LLD) | 57 | [6 empty] | 25 |  | 4 | [6 empty] | 10% (LLD) | 4% (EQWST)
9938 | 07.05.2018-3 | Follow-up | T-Shirt | HD | TE2C-3 | WS | 57 | 13 |  |  |  |  | 56.9375 | 39.37 |  | 36.3 | 13.2 | 13 | 7.7 | 4.56 | 7441 | 2.01 | 3605 | 337 | 392 | 17.7 | 212 | 249 | 37.07 | [15 empty] | 43245 | SAVET125720 |  |  |  | 62.79% FPC HD 20% Reclaim 4% CaCO3 2.95% MB 10.26% (LLD) | 63 | [6 empty] | 20 |  | 4 | 3 | [5 empty] | 10% (LLD)
9938 | 07.05.2018-3 | Follow-up | T-Shirt | HD | CE25 | WS | 57 | 16.5 |  |  |  |  | 57.5 | 39.37 |  | 45.05 | 16.2 | 16.2 | 8.3 | 5.23 | 8877 | 2.74 | 3987 | 380 | 597 | 11.2 | 503 | 36 | [16 empty] | 43245 | TJMAXX12722 |  |  |  | 57.79% FPC HD 10.26% C4 25% Reclaim 4% CaCO3 2.95% MB | 58 |  |  |  |  | 10 |  | 25 |  | 4 | 3
9938 | 07.05.2018-3 | Follow-up | T-Shirt | HD | TE41-1 | WS | 54 | 13 |  |  |  |  | 54.25 | 39.37 |  | 33.51 | 12.8 | 12.7 | 6.3 | 4.11 | 4930 | 2.98 | 5129 | 325 | 487 | 18.6 | 390 | 174 | [16 empty] | 43245 | CRTHANKYOU |  |  |  | 67.74% FPC HD 20% Reclaim 2% MB 10.26% (LLD) | 68 | [6 empty] | 20 |  |  | 2 | [5 empty] | 10% (LLD)
9938 | 07.05.2018-3 | Follow-up | T-Shirt | HD | TE32-1 | WS | 60 | 19 |  |  |  |  | 60.5 | 39.37 |  | 53.07 | 18.1 | 18 | 9.8 | [6 empty] | 11.6 | 349 | 103 | [16 empty] | 43245 | TJHOME20130 |  |  |  | 56.74% FPC HD 25% Reclaim 4% CaCO3 10.26% (LLD) 4% (EQWST) | 57 | [6 empty] | 25 |  | 4 | [6 empty] | 10% (LLD) | 4% (EQUSTW)
9938 | 07.05.2018-3 | Follow-up | T-Shirt | HD | TE33-8 | WS | 57 | 12.9 |  |  |  |  | 56.875 | 39.37 |  | 34.64 | 12.6 | 12.4 | 7.7 | [6 empty] | 10 | 467 | 133.5 | 35.93 | [15 empty] | 43245 | RACETRAC |  |  |  | 65.74% FPC HD 20% Reclaim 4% CaCO3 10.26% (LLD) | 66 | [6 empty] | 20 |  | 4 | [6 empty] | 10% (LLD)
9928 | 07.05.2018 | Follow-up | T-Shirt | HD | TE33-1 | WS | 57 | 14 |  |  |  |  | 57.625 | 39.37 |  | 37.23 | 13.4 | 13.3 | 7.1 | 5.26 | 11196 | 2.18 | 4227 | 306 | 524 | 8.7 | 532 | 60 | 33.82 | [15 empty] | 43213 | HEB1/7COMPC |  |  |  | 59.74% FPC HD 30% Reclaim 10.26% (LLD) | 60 | [6 empty] | 30 | [8 empty] | 10% (LLD)
9928 | 07.05.2018 | Follow-up | T-Shirt | HD | TE34-1 | WS | 58 | 15 |  |  |  |  | 58.25 | 39.37 |  | 37.11 | 13.2 | 13.1 | 7 | 3.39 | 9184 | 3.02 | 6155 | 189 | 651 | 7.6 | 600 | 36 | 37.64 | [15 empty] | 43213 | HEBJRCOMPC |  |  |  | 57.34% FPC HD 25% Reclaim 4% CaCO3 10.26% (LLD) 3.4% (WQSTW) | 57 | [6 empty] | 25 |  | 4 | [6 empty] | 10% (LLD) | 3% (WQSTW)
9928 | 07.05.2018 | Follow-up | T-Shirt | HD | TE55-1 | WS | 57 | 14 |  |  |  |  | 57.25 | 39.37 |  | 38.57 | 14 | 13.9 | 6.9 | 4.7 | 9644 | 2.75 | 5851 | 293 | 462 | 11.2 | 181.4 | 109.5 | [16 empty] | 43213 | HEB1/7COMPC |  |  |  | 59.74% FPC HD 30% Reclaim 10.26% (LLD)
9928 | 07.05.2018 | Follow-up | T-Shirt | HD | TE56-1 | WS | 57 | 14 |  |  |  |  | 57.375 | 39.37 |  | 39.71 | 14.4 | 14.3 | 7.4 | 5.47 | 11192 | 2.71 | 6733 | 286 | 409 | 16.5 | 294 | 111 | [16 empty] | 43213 | HEB1/7COMPC |  |  |  | 59.74% FPC HD 30% Reclaim 10.26% (LLD)
9928 | 07.05.2018 | Follow-up | T-Shirt | HD | TE57-1 | WS | 57 | 14 |  |  |  |  | 56.875 | 39.37 |  | 37.35 | 13.6 | 13.4 | 7.8 | 3.94 | 8312 | 2.81 | 4285 | 303 | 476 | 14.9 | 182 | 231 | [16 empty] | 43213 | HEB1/7COMPC |  |  |  | 67% FPC HD 20% Reclaim 13% (LLD) | 67 | [6 empty] | 20 | [8 empty] | 13% (LLD)
9960-1 | 07.05.2018 | Follow-up | T-Shirt | HD | CE32-1 | WS | 57 | 14 |  |  |  |  | 57.25 | 39.37 |  | 37.78 | 13.7 | 13.6 | 6.3 | 4.82 | 7487 | 1.65 | 3515 | 324 | 380 | 14.8 | 287 | 106.5 | 38.3 | [15 empty] | 43255 | HEB1/7COMPC |  |  |  | 56.74% FPC HD 25% Reclaim 4% CaCO3 10.26% (LLD) 4% (EQUST) | 57 | [6 empty] | 25 |  | 4 | [6 empty] | 10% (LLD) | 4% (EQUST)
9960-1 | 07.05.2018 | Follow-up | T-Shirt | HD | CE32-3 | WS | 57 | 14 |  |  |  |  | 57.375 | 39.37 |  | 39.99 | 14.5 | 14.4 | 5.7 | 4.22 | 7356 | 2.6 | 5547 | 342 | 576 | 17.5 | 338 | 93 | [16 empty] | 43255 | HEB1/7COMPC |  |  |  | 56.74% FPC HD 25% Reclaim 4% CaCO3 10.26% (LLD) 4% (EQUST)
9960-1 | 07.05.2018 | Follow-up | T-Shirt | HD | TE56-5 | WS | 57 | 14 |  |  |  |  | 57.125 | 39.37 |  | 36.82 | 13.4 | 13.5 | 9.4 | 4.67 | 7923 | 2.59 | 4426 | 391 | 483 | 18.1 | 208 | 148.5 | [16 empty] | 43255 | HEB1/7COMPC |  |  |  | 59.74% FPC HD 30% Reclaim 10.26% (LLD) | 60 | [6 empty] | 30 | [8 empty] | 10% ()
9960-1 | 07.05.2018 | Follow-up | T-Shirt | HD | TE57-4 | WS | 57 | 14 |  |  |  |  | 57.5 | 39.37 |  | 38.43 | 13.9 | 14 | 7.1 | 2.91 | 9382 | 1.91 | 3641 | 338 | 389 | 13.1 | 297 | 97.5 | 36.88 | [15 empty] | 43255 | HEB1/7COMPC |  |  |  | 59.74% FPC HD 30% Reclaim 10.26% (LLD)
9960-1 | 07.05.2018 | Follow-up | T-Shirt | HD | TE57-5 | WS | 57 | 14 |  |  |  |  | 57.5 | 39.37 |  | 38.47 | 13.9 | 13.9 | 6.9 | 6.32 | 10029 | 2.57 | 4447 | 339 | 575 | 10.2 | 341 | 85.5 | [16 empty] | 43255 | HEB1/7COMPC |  |  |  | 59.74% FPC HD 30% Reclaim 10.26% (LLD)
9959 | 07.05.2018 | Follow-up | T-Shirt | HD | TE2A-4 | CHATEAU | 57 | 13 |  |  |  |  | 56.9375 | 39.37 |  | 34.62 | 12.6 | 12.6 | 6.3 | 4.32 | 8793 | 1.51 | 2751 | 360 | 476 | 14.9 | 262 | 115 | 28.17 | [15 empty] | 43255 | ABS125120C |  |  |  | 48.40% FPC HD 30.80% Reclaim 15.80% CaCO3 5% (LLD) | 48 | [6 empty] | 31 |  | 16 | [6 empty] | 5% (LLD)
9959 | 07.05.2018 | Follow-up | T-Shirt | HD | TE2C-3 | AK | 57 | 13 |  |  |  |  | 56.9375 | 39.37 |  | 38 | 13.9 | 13.9 | 6.6 | 3.81 | 7477 | 2.12 | 4273 | 303 | 476 | 11.6 | 303 | 118 | 26.86 | [15 empty] | 43255 | KRKELLER |  |  |  | 48.40% FPC HD 30.80% Reclaim 15.80% CaCO3 5% (LLD)
9959 | 07.05.2018 | Follow-up | T-Shirt | HD | TE27-3 | AK | 57 | 13.4 |  |  |  |  | 57 | 39.37 |  | 35.6 | 12.9 | 12.8 | 3.2 | 3.98 | 7813 | 1.94 | 4016 | 282 | 402 | 15.5 | 319 | 88.5 | 27.37 | [15 empty] | 43255 | KRKELLER |  |  |  | 48.40% FPC HD 30.80% Reclaim 15.80% CaCO3 5% (LLD)
9959 | 07.05.2018 | Follow-up | T-Shirt | HD | TE29-3 | WS | 57 | 13.4 |  |  |  |  | 57.25 | 39.37 |  | 39.01 | 14.1 | 13.9 | 6.8 | 4.38 | 8598 | 2.36 | 4592 | 348 | 401 | 16.5 | 283 | 184.5 | [16 empty] | 43255 | SAVET12720C |  |  |  | 57.79% FPC HD 25% Reclaim 4% CaCO3 2.95% MB 10.26% (LLD) | 58 | [6 empty] | 25 |  | 4 | 3 | [5 empty] | 10% (LLD)
9959 | 07.05.2018 | Follow-up | T-Shirt | HD | CE41-2 | WS | 57 | 16.5 |  |  |  |  | 57.125 | 39.37 |  | 43.55 | 15.8 | 15.8 | 5.4 | 5.89 | 9353 | 3.19 | 5303 | 337 | 569 | 10.7 | 426 | 93 | [16 empty] | 43255 | TJMAXX12722 |  |  |  | 56.74% FPC HD 25% Reclaim 4% CaCO3 10.26% (LLD) 4% (EQUST) | 57 | [6 empty] | 25 |  | 4 | [6 empty] | 10% (LLD) | 4% (EQUST)
9959 | 07.05.2018 | Follow-up | T-Shirt | HD | TE27-3 | AK | 57 | 13.4 |  |  |  |  | 57.25 | 39.37 |  | 35.76 | 13 | 13 | 7.2 | 4.3 | 7265 | 1.96 | 3798 | 284 | 435 | 11.1 | 277 | 129 | 25.56 | [15 empty] | 43255 | KRKELLER |  |  |  | 48.40% FPC HD 30.80% Reclaim 15.80% CaCO3 5% (LLD)
9959 | 07.05.2018 | Follow-up | T-Shirt | HD | TE29-3 | WS | 57 | 13.5 |  |  |  |  | 57.375 | 39.37 |  | 38.94 | 14.1 | 13.9 | 4.8 | 5.03 | 7737 | 3.44 | 5457 | 351 | 598 | 19.4 | 246 | 141 | 36.34 | [15 empty] | 43255 | SAVET127202 |  |  |  | 57.79% FPC HD 25% Reclaim 4% CaCO3 2.95% MB 10.26% (LLD)
9959 | 07.05.2018 | Follow-up | T-Shirt | HD | CE25-2 | WS | 57 | 16.5 |  |  |  |  | 57.5 | 39.37 |  | 44.26 | 16 | 15.9 | 5.9 | 4.07 | 6344 | 6.06 | 9318 | 329 | 475 | 10.3 | 58.5 | 60 | [16 empty] | 43255 | TJMAXX12722 |  |  |  | 56.74% FPC HD 25% Reclaim 4% CaCO3 10.26% (LLD) 4% (EQUST)
9959 | 07.05.2018 | Follow-up | T-Shirt | HD | TE41-3 | WS | 54 | 12.5 |  |  |  |  | 53.9375 | 39.37 |  | 29.35 | 11.3 | 11.2 | 4.9 | [6 empty] | 15.2 | 267 | 60 | [16 empty] | 43255 | THWIA |  |  |  | 62.74% FPC HD 25% Reclaim 2% MB 10.26% (LLD) | 69 | [6 empty] | 25 |  |  | 2 | [5 empty] | 10% (LLD)
9959 | 07.05.2018 | Follow-up | T-Shirt | HD | TE52-3 | Y5 | 57 | 13.4 |  |  |  |  | 57.0625 | 39.37 |  | 37.17 | 13.5 | 14.2 | 10.8 | 5.6 | 7925 | 2.25 | 3718 | 335 | 433 | 22.5 | 413 | 150 | [16 empty] | 43255 | KRKS00PERS |  |  |  | 59.74% FPC HD 30% Reclaim 10.26% (LLD) | 60 | [6 empty] | 30 | [8 empty] | 10% (LLD)
9959 | 07.05.2018 | Follow-up | T-Shirt | HD | TE2B-3 |  | 63 | 16 |  |  |  |  | 62.9375 | 39.37 |  | 48.5 | 16 | 15.9 | 4.6 | 4.28 | 6635 | 2.22 | 3536 | 313 | 454 | 15.8 | 300 | 97.5 | 28.13 | [15 empty] | 41068 | 63980 |  |  |  | 48.40% FPC HD 30.80% Reclaim 15.80% CaCO3 5% (LLD)
9959 | 07.05.2018 | Follow-up | T-Shirt | HD | TE35-1 | WS | 51 | 13 |  |  |  |  | 50.875 | 39.37 |  | 30.57 | 12.5 | 12.3 | 5.7 | 2.28 | 4150 | 1.76 | 3013 | 213 | 259 | 18.2 | 369 | 103.5 | [16 empty] | 41068 | RAIDSACKS |  |  |  | 56.74% FPC HD 25% Reclaim 4% CaCO3 10.26% (LLD) 4% (EQUST) | 58 | [6 empty] | 25 |  | 4 | 3 | [5 empty] | 10% (LLD)
9959 | 07.05.2018 | Follow-up | T-Shirt | HD | CE41-1 |  | 57 | 16.5 |  |  |  |  | 56.875 | 39.37 |  | 42.69 | 15.6 | 15.8 | 7.5 | 5.44 | 11579 | 2.37 | 3997 | 341 | 511 | 11.7 | 384 | 103.5 | 36.58 | [15 empty] | 41068 | TJMAXX12722 |  |  |  | 56.74% FPC HD 25% Reclaim 4% CaCO3 10.26% (LLD) 4% (EQUST) | 57 | [6 empty] | 25 |  | 4 | [6 empty] | 10% (LLD) | 4% (EQUST)
9959 | 07.05.2018 | Follow-up | T-Shirt | HD | TE54-4 | Y5 | 57 | 13.4 |  |  |  |  | 57.875 | 39.37 |  | 36.18 | 13.1 | 13.2 | 7.2 | 5.62 | 10157 | 2.97 | 6094 | 360 | 501 | 18.2 | 271 | 103.5 | 32.54 | [15 empty] | 41068 | KRKS00PERS |  |  |  | 47.24% FPC HD 30% Reclaim 7.5% CaCO3 10.26% (LLD) | 47 | [6 empty] | 30 |  | 8 | [6 empty] | 10% (LLD)
9959 | 07.05.2018 | Follow-up | T-Shirt | HD | TE57-4 | BUGE | 55.5 | 20.3 |  |  |  |  | 56.9375 | 39.37 |  | 52.46 | 19.1 | 18.8 | 9 | 5.09 | 7179 | 4.25 | 6018 | 3.64 | 536 | 18.7 | 379 | 189 | 48.64 | [15 empty] | 41068 | 33312 |  |  |  | 59.74% FPC HD 30% Reclaim 10.26% (LLD)
9960-1 | 08.06.2018 | Follow-up | T-Shirt | HD | CE32 | WS | 57 | 14 |  |  |  |  | 57.125 | 39.37 |  | 38.49 | 14 | 14 | 6.3 | 4.41 | 8022 | 2.32 | 4054 | 358 | 467 | 15.6 | 237 | 114 | 39.27 | [15 empty] | 43264 | HEB1/7COMPC |  |  |  | 55.74% FPC HD 10.26% C4 25% Reclaim 4% CaCO3 5% (LD) | 56 |  |  |  |  | 10 |  | 25 |  | 4 | [6 empty] | 5% (LD)
9960-1 | 08.06.2018 | Follow-up | T-Shirt | HD | TE33-1 | WS | 57 | 13.6 |  |  |  |  | 58.125 | 39.37 |  | 36.12 | 12.9 | 12.8 | 5.3 | 3.86 | 5060 | 2.78 | 4365 | 216 | 577 | 17.9 | 311 | 120 | [16 empty] | 43264 | HEBYRCOMP |  |  |  | 60.74% FPC HD 25% Reclaim 4% CaCO3 10.26% LLD | 61 | [6 empty] | 25 |  | 4 | [6 empty] | 10% ()
9960-1 | 08.06.2018 | Follow-up | T-Shirt | HD | CE25 | WS | 57 | 14 |  |  |  |  | 56.875 | 39.37 |  | 38.21 | 13.9 | 13.9 | 7.6 | 5.63 | 8751 | 2.46 | 328 | 363 | 527 | 11.5 | 371 | 103.5 | [16 empty] | 43264 | HEB1/7COMPC |  |  |  | 57.79% FPC HD 10.26% C4 25% Reclaim 4% CaCO3 2.95% MB WS | 58 |  |  |  |  | 10 |  | 25 |  | 4 | 3
9960-1 | 08.06.2018 | Follow-up | T-Shirt | HD | TE26-1 | WS | 57 | 14 |  |  |  |  | 57.5 | 39.37 |  | 38.67 | 14 | 13.7 | 7.5 | [6 empty] | 16.1 | 371 | 90 | [16 empty] | 43264 | HEB1/7COMPC |  |  |  | 57.79% FPC HD 25% Reclaim 4% CaCO3 2.95% MB 10.26% LLD | 58 | [6 empty] | 25 |  | 4 | 3 | [5 empty] | 10% ()
9960-1 | 08.06.2018 | Follow-up | T-Shirt | HD | TE52-1 | WS | 57 | 13.6 |  |  |  |  | 58.0625 | 39.37 |  | 36.28 | 13 | 13.5 | 9 | 4.77 | 6927 | 2.53 | 2425 | 350 | 453 | 19.7 | 219 | 133.5 | [16 empty] | 43264 | HEBYRCOMP |  |  |  | 59.74% FPC HD 30% Reclaim 10.26% LLD | 60 | [6 empty] | 30 | [8 empty] | 10% ()
9961 | 08.06.2018 | Follow-up | T-Shirt | HD | TE55-1 | EW | 54 | 14 |  |  |  |  | 54.4375 | 39.37 |  | 35.55 | 13.4 | 13.4 | 6.1 | 3.51 | 7205 | 2.13 | 3526 | 291 | 454 | 10.8 | 222 | 58.5 | [16 empty] | 43263 | WLMT20-NW |  |  |  | 47.24% FPC HD 35% Reclaim 7.5% CaCO3 10.26% LLD | 48 | [6 empty] | 35 |  | 8 | [6 empty] | 10% ()
9961 | 08.06.2018 | Follow-up | T-Shirt | HD | TE55-2 | EW | 54 | 14 |  |  |  |  | 54.375 | 39.37 |  | 35.7 | 13.6 | 13.5 | 4.8 | 3.38 | 7495 | 2.37 | 6076 | 351 | 436 | 14.1 | 257 | 118.5 | [16 empty] | 43263 | WLMT20-NW |  |  |  | 47.24% FPC HD 35% Reclaim 7.5% CaCO3 10.26% LLD | 61 | [6 empty] | 25 |  | 4 | [6 empty] | 10% ()
9961 | 08.06.2018 | Follow-up | T-Shirt | HD | TE58-1 | EW | 54 | 14 |  |  |  |  | 54.5 | 39.37 |  | 36.59 | 13.9 | 13.8 | 7.4 | 5.39 | 9383 | 2.16 | 4394 | 343 | 425 | 16.9 | 243 | 114 | [16 empty] | 43263 | WLMT20-NW |  |  |  | 44.74% FPC HD 25% Reclaim 10.26% LLD 20% (50/50) | 45 | [6 empty] | 25 | [8 empty] | 10% () | 20% (50/50)
9961 | 08.06.2018 | Follow-up | T-Shirt | HD | TE58-2 | EW | 54 | 14 |  |  |  |  | 52.8125 | 39.37 |  | 38.33 | 14.2 | 14.2 | 7.3 | 4.93 | 8967 | 3.16 | 5961 | 360 | 567 | 13.5 | 343 | 184.5 | [16 empty] | 43263 | WLMT20-NW |  |  |  | 44.74% FPC HD 25% Reclaim 10.26% LLD 20% (50/50) | 58 | [6 empty] | 25 |  | 4 | 3 | [5 empty] | 10% ()
9961 | 08.06.2018 | Follow-up | T-Shirt | HD | TE59-8 | EW | 54 | 14 |  |  |  |  | 54.6875 | 39.37 |  | 35.88 | 13.6 | 13.8 | 7.3 | 6.42 | 10889 | 3.08 | 3736 | 358 | 636 | 17.7 | 310 | 105 | [16 empty] | 43263 | WLMT20-NW |  |  |  | 59.74% FPC HD 30% Reclaim 10.26% LLD | 60 | [6 empty] | 30 | [8 empty] | 10% ()
9961 | 08.06.2018 | Follow-up | T-Shirt | HD | TE54-1 | EW | 54 | 14 |  |  |  |  | 54.5 | 39.37 |  | 35.02 | 13.3 | 13.3 | 5.4 | 4.84 | 10800 | 1.54 | 3447 | 358 | 245 | 18.3 | 267 | 99 | 45.69 | [15 empty] | 43278 | WLMT20-NW |  |  |  | 49.74% FPC HD 10.26% C4 30% Reclaim 10% CaCO3 | 50 |  |  |  |  | 10 |  | 30 |  | 10
9961 | 08.06.2018 | Follow-up | T-Shirt | HD | TE55-1 | EW | 54 | 14 |  |  |  |  | 54.5 | 39.37 |  | 35.69 | 13.6 | 13.4 | 6.3 | [6 empty] | 17.5 | 321 | 84 | [16 empty] | 43278 | WLMT20-NW |  |  |  | 47.24% FPC HD 10.26% C4 35% Reclaim 7.5% CaCO3 | 47 |  |  |  |  | 10 |  | 35 |  | 8
9961 | 08.06.2018 | Follow-up | T-Shirt | HD | TE55-2 | EW | 54 | 14 |  |  |  |  | 54.0625 | 39.37 |  | 36.94 | 14.2 | 13.8 | 8.5 | 4.95 | 10537 | 3.25 | 6139 | 352 | 532 | 17.1 | 327 | 136 | [16 empty] | 43278 | WLMT20-NW |  |  |  | 47.24% FPC HD 10.26% C4 35% Reclaim 7.5% CaCO3
9961 | 08.06.2018 | Follow-up | T-Shirt | HD | TE58-1 | EW | 54 | 14 |  |  |  |  | 54.125 | 39.37 |  | 34.77 | 13.3 | 13 | 5.8 | [6 empty] | 16.2 | 353 | 147 | [16 empty] | 43278 | WALMT20-NW |  |  |  | 69.74% FPC HD 10.26% C4 20% Reclaim | 70 |  |  |  |  | 10 |  | 20
9961 | 08.06.2018 | Follow-up | T-Shirt | HD | TE58-8 | EW | 54 | 14 |  |  |  |  | 54.875 | 39.37 |  | 32.95 | 12.5 | 12.4 | 8.4 | [6 empty] | 10.5 | 585 | 60 | [16 empty] | 43278 | WALMT20-NW |  |  |  | 69.74% FPC HD 10.26% C4 20% Reclaim | 61 | [6 empty] | 25 |  | 4 | [6 empty] | 10% ()
9960-1 | 08.06.2018 | Follow-up | T-Shirt | HD | TE32-3 | WS | 57 | [5 empty] | 57.25 | 39.37 |  | 36.6 | 13.3 | 13.2 | 6.4 | 4.69 | 7975 | 2.43 | 4317 | 354 | 529 | 12.9 | 282 | 135 | 37.88 | [15 empty] | 43269 | HEB1/7COMPC |  |  |  | 55.74% FPC HD 25% Reclaim 4% CaCO3 10.26% LLD 5% (LD) | 56 | [6 empty] | 25 |  | 4 | [6 empty] | 10% () | 5% (LD)
9960-1 | 08.06.2018 | Follow-up | T-Shirt | HD | TE33-1 | WS | 58 | [5 empty] | 57.9375 | 39.37 |  | 35.2 | 12.6 | 12.7 | 6.1 | 2.59 | 5752 | 2.32 | 4563 | 260 | 530 | 13.1 | 290 | 91.5 | 34.66 | [15 empty] | 43269 | HEBYRCOMPC |  |  |  | 55.74% FPC HD 30% Reclaim 4% CaCO3 10.26% LLD | 61 | [6 empty] | 25 |  | 4 | [6 empty] | 10% ()
9960-1 | 08.06.2018 | Follow-up | T-Shirt | HD | CE25 | WS | 57 | [5 empty] | 57.125 | 39.37 |  | 38.27 | 13.9 | 13.7 | 7 | 4.46 | 8754 | 2.8 | 5504 | 335 | 520 | 6.7 | 425 | 85.5 | 32.06 | [15 empty] | 43269 | HEB1/7COMPC |  |  |  | 56.79% FPC HD 1.260% C4 30% Reclaim 2.95% MB | 57 |  |  |  |  | 10 |  | 30 |  |  | 3
9960-1 | 08.06.2018 | Follow-up | T-Shirt | HD | CE32 | WS | 57 | [5 empty] | 57.5 | 39.37 |  | 37.92 | 13.7 | 13.7 | 7 | 4 | 6803 | 2.62 | 4824 | 346 | 544 | 11.4 | 287 | 118.5 | 37.71 | [15 empty] | 43269 | HEB1/7COMPC |  |  |  | 55.74% FPC HD 10.26% C4 25% Reclaim 5% CaCO3 | 56 |  |  |  |  | 10 |  | 25 |  | 5
9960-1 | 08.06.2018 | Follow-up | T-Shirt | HD | TE33-1 | WS | 58 | [5 empty] | 58.875 | 39.37 |  | 35.84 | 12.6 | 12.6 | 5.8 | 3.74 | 6800 | 1.88 | 3756 | 258 | 478 | 9.8 | 376 | 60 | [16 empty] | 43269 | HEBYRCOMPC |  |  |  | 55.74% FPC HD 30% Reclaim 4% CaCO3 10.26% LLD | 60 | [6 empty] | 30 | [8 empty] | 10% ()
9959 | 08.06.2018 | Follow-up | T-Shirt | HD | TE31-1 | WS | 50 | 19 |  |  |  |  | 50.375 | 39.37 |  | 45.57 | 18.8 | 18.6 | 8.6 | 8.28 | 10487 | 4.3 | 5452 | 355 | 671 | 11.4 | 337 | 76.5 | [16 empty] | 43263 | HOBBY18930R |  |  |  | 56.74% FPC HD 25% Reclaim 4% CaCO3 10.26% LLD | 57 | [6 empty] | 25 |  | 4 | [6 empty] | 10% ()
9959 | 08.06.2018 | Follow-up | T-Shirt | HD | TE32-1 | WS | 50 | 24.1 |  |  |  |  | 50 | 39.37 |  | 57.77 | 24 | 24.1 | 8.9 | 7.97 | 8132 | 5.07 | 5401 | 381 | 657 | 15.7 | 182 | 141 | [16 empty] | 43263 | TGTONE16836 |  |  |  | 56.74% FPC HD 25% Reclaim 4% CaCO3 10.26% LLD | 61 | [6 empty] | 25 |  | 4 | [6 empty] | 10% ()
9959 | 08.06.2018 | Follow-up | T-Shirt | HD | TE34-1 | WS | 57 | 13 |  |  |  |  | 57.25 | 39.37 |  | 34.76 | 12.6 | 12.5 | 7.2 | 4.7 | 8511 | 2.51 | 4001 | 303 | 630 | 10.8 | 375 | 36 | [16 empty] | 43263 | SAFEWAY12720 |  |  |  | 56.74% FPC HD 25% Reclaim 4% CaCO3 10.26% LLD | 57 |  |  |  |  | 10 |  | 30 |  |  | 3
9959 | 08.06.2018 | Follow-up | T-Shirt | HD | TE41-1 | WS | 54 | 11.8 |  |  |  |  | 54.25 | 39.37 |  | 30.37 | 11.6 | 11.6 | 5.6 | 3.67 | 684 | 2.1 | 4192 | 323 | 479 | 14.6 | 302 | 96 | [16 empty] | 43263 | #TWIA |  |  |  | 62.79% FPC HD 25% Reclaim 1.95% MB 10.26% LLD | 63 | [6 empty] | 25 |  |  | 2 | [5 empty] | 10% ()
9959 | 08.06.2018 | Follow-up | T-Shirt | HD | TE42-1 | WS | 54 | 13.9 |  |  |  |  | 54.5 | 39.37 |  | 35.28 | 13.4 | 13.3 | 5.8 | 4.72 | 9436 | 2.75 | 4663 | 351 | 573 | 14.2 | 227 | 100.5 | [16 empty] | 43263 | ROSS12620 |  |  |  | 62.79% FPC HD 25% Reclaim 1.95% MB 10.26% LLD | 60 | [6 empty] | 30 | [8 empty] | 10% ()
9959 | 08.06.2018 | Follow-up | T-Shirt | HD | TE33-1 | WS | 58 | 13 |  |  |  |  | 58.125 | 39.37 |  | 34.35 | 12.3 | 12.3 | 4 | 3.94 | 7446 | 2.04 | 3466 | 316 | 488 | 14.8 | 260 | 106.5 | [16 empty] | 43263 | HEBYRCOMPC |  |  |  | 60.74% FPC HD 25% Reclaim 4% CaCO3 10.26% LLD | 61 | [6 empty] | 25 |  | 4 | [6 empty] | 10% ()
9959 | 08.06.2018 | Follow-up | T-Shirt | HD | TE57-1 | WS | 57 | 14 |  |  |  |  | 57.25 | 39.37 |  | 38.45 | 13.9 | 14 | 5.7 | 4.4 | 7210 | 2.88 | 4063 | 281 | 588 | 10.4 | 250 | 60 | [16 empty] | 43263 | HEB1/7COMPC |  |  |  | 59.74% FPC HD 30% Reclaim 10.26% LLD | 60 | [6 empty] | 30 | [8 empty] | 10% ()
9959 | 08.06.2018 | Follow-up | T-Shirt | HD | TE57-2 | WS | 57 | 14 |  |  |  |  | 57.25 | 39.37 |  | 37.7 | 13.7 | 13.6 | 6.1 | 3.92 | 6083 | 2.32 | 3912 | 441 | 569 | 9.4 | 198 | 70.5 | [16 empty] | 43263 | HEB1/7COMPC |  |  |  | 59.74% FPC HD 30% Reclaim 10.26% LLD
9959 | 08.06.2018 | Follow-up | T-Shirt | HD | TE57-4 | WS | 57 | 14 |  |  |  |  | 57.25 | 39.37 |  | 38.24 | 13.9 | 13.8 | 5.5 | 5.05 | 8027 | 2.76 | 4562 | 395 | 532 | 13.8 | 252 | 36 | [16 empty] | 43263 | HEB1/7COMPC |  |  |  | 59.74% FPC HD 30% Reclaim 10.26% LLD | 57 | [6 empty] | 25 |  | 4 | [6 empty] | 10% ()
9959 | 08.06.2018 | Follow-up | T-Shirt | HD | TE59-1 | WS | 57 | 14 |  |  |  |  | 57.125 | 39.37 |  | 37.57 | 13.7 | 13.9 | 8.7 | 4.88 | 7484 | 2.63 | 4079 | 294 | 638 | 11.4 | 245 | 36 | [16 empty] | 43263 | HEB1/7COMPC |  |  |  | 59.74% FPC HD 30% Reclaim 10.26% LLD | 61 | [6 empty] | 25 |  | 4 | [6 empty] | 10% ()
9959 | 08.06.2018 | Follow-up | T-Shirt | HD | TE2A | AC | 54 | 13 |  |  |  |  | 54 1/8 | 39.37 |  | 32.99 | 12.6 | 12.4 | 3.3 | 3.96 | 8810 | 1.19 | 2545 | 370 | 411 | 16.3 | 431 | 96 | [16 empty] | 43264 | ING1ESL0V |  |  |  | 48.4% FPC HD 30.8% Reclaim 15.8% CaCO3 5% LLD | 48 | [6 empty] | 30 |  | 16 | [6 empty] | 5% ()
9959 | 08.06.2018 | Follow-up | T-Shirt | HD | TE2C-1 | AK | 57 | 13.4 |  |  |  |  | 57 | 39.37 |  | 34.6 | 12.6 | 12.4 | 8.4 | 2.91 | 6884 | 2.96 | 4710 | 2.75 | 496 | 23.1 | 181 | 195 | [16 empty] | 43264 | KRKELLERC |  |  |  | 48.4% FPC HD 30.8% Reclaim 15.8% CaCO3 5% LLD | 63 | [6 empty] | 25 |  |  | 2 | [5 empty] | 10% ()
9959 | 08.06.2018 | Follow-up | T-Shirt | HD | TE28-1 | AK | 57 | 13.4 |  |  |  |  | 57.625 | 39.37 |  | 36.9 | 13.4 | 13.2 | 6 | 2.97 | 8492 | 3.01 | 6163 | 341 | 540 | 22.1 | 229 | 175 | [16 empty] | 43264 | KRKELLERC |  |  |  | 48.4% FPC HD 30.8% Reclaim 15.8% CaCO3 5% LLD | 60 | [6 empty] | 30 | [8 empty] | 10% ()
9959 | 08.06.2018 | Follow-up | T-Shirt | HD | TE29-1 | AK | 57 | 13 |  |  |  |  | 57.375 | 39.37 |  | 35.37 | 12.8 | 12.8 | 10.1 | 3.43 | 8795 | 2.09 | 4024 | 294 | 543 | 14.8 | 381 | 60 | [16 empty] | 43264 | KRKELLERC |  |  |  | 48.4% FPC HD 30.8% Reclaim 15.8% CaCO3 5% LLD | 61 | [6 empty] | 25 |  | 4 | [6 empty] | 10% ()
9959 | 08.06.2018 | Follow-up | T-Shirt | HD | TE13 | WS | 57 | 13 |  |  |  |  | 57.125 | 39.37 |  | 37.44 | 13.6 | 13.5 | 5.9 | 4.49 | 9163 | 2.77 | 4756 | 319 | 573 | 11.3 | 457 | 60 | [16 empty] | 43264 | SAFEWAY12720B |  |  |  | 59.44% FPC HD 25% Reclaim 4% CaCO3 1.3% MB 10.26% LLD | 59 | [6 empty] | 25 |  | 4 | 1 | [5 empty] | 10% ()
9959 | 08.06.2018 | Follow-up | T-Shirt | HD | TE16-1 | WS | 54 | 14.4 |  |  |  |  | 54.875 | 39.37 |  | 37.58 | 14.4 | 14.3 | 5.7 | 3.52 | 6272 | 2.56 | 4903 | 223 | 540 | 23 | 414 | 93 | [16 empty] | 43264 | EXC1162-1 |  |  |  | 59.44% FPC HD 25% Reclaim 4% CaCO3 1.3% MB 10.26% LLD
9959 | 08.06.2018 | Follow-up | T-Shirt | HD | TE29-2 | AK | 57 | 13.3 |  |  |  |  | 57.25 | 39.37 |  | 36.46 | 13.2 | 23 | 8.1 | 2.77 | 6130 | 2.4 | 4619 | 258 | 568 | 12.5 | 338 | 108 | [16 empty] | 43264 | KRKSOMPR5 |  |  |  | 48.4% FPC HD 30.8% Reclaim 15.8% CaCO3 5% (LLD) | 48 | [6 empty] | 31 |  | 16 | [6 empty] | 5% (LLD)
9959 | 08.06.2018 | Follow-up | T-Shirt | HD | CE41 | WS | 57 | 16.5 |  |  |  |  | 57 | 39.37 |  | 44.67 | 16.3 | 16.3 | 5.7 | 9.21 | 9608 | 4.44 | 5112 | 401 | 643 | 13.7 | 386 | 114 | [16 empty] | 43264 | TJMAX12722 |  |  |  | 55.74% FPC HD 10.26% C4 25% Reclaim 4% CaCO3 5% (LD) | 56 |  |  |  |  | 10 |  | 25 |  | 4 | [6 empty] | 5% (LD)
9959 | 08.06.2018 | Follow-up | T-Shirt | HD | TE32 | WS | 50 | 24.1 |  |  |  |  | 50.5 | 39.37 |  | 57.8 | 23.8 | 23.7 | 7.3 | [6 empty] | 11.8 | 454 | 60 | [16 empty] | 43264 | TGTONE16936 |  |  |  | 56.24% FPC HD 25% Reclaim 4% CaCO3 10.26% (LLD) 4.5% (LD) | 56 | [6 empty] | 25 |  | 4 | [6 empty] | 10% (LLD) | 4% (LD)
9959 | 08.06.2018 | Follow-up | T-Shirt | HD | TE53 | Y5 | 57 | 13.4 |  |  |  |  | 57.375 | 39.37 |  | 35.84 | 13 | 12.8 | 6.1 | 3.53 | 6434 | 2.14 | 3473 | 349 | 419 | 14.4 | 219 | 90 | [16 empty] | 43264 | KRKSOOPERS |  |  |  | 49.74% FPC HD 25% Reclaim 15% CaCO3 10.26%LLD | 50 | [6 empty] | 25 |  | 15 | [6 empty] | 10% ()
9959 | 08.06.2018 | Follow-up | T-Shirt | HD | TE2B-1 | AK | 57 | 13.4 |  |  |  |  | 57.875 | 39.37 |  | 37.27 | 13.4 | 13.2 | 9.3 | 4.6 | 6892 | 2.09 | 3244 | 340 | 391 | 15.9 | 307 | 93 | [16 empty] | 43269 | KRKE11ER-C |  |  |  | 48.4% FPC HD 30.8% Reclaim 15.8% CaCO3 5% (LLD) | 60 | [6 empty] | 30 | [8 empty] | 10% ()
9959 | 08.06.2018 | Follow-up | T-Shirt | HD | TE2C-1 | WS | 57 | 13.4 |  |  |  |  | 56.9375 | 39.37 |  | 36.6 | 13.3 | 13.2 | 8.4 | 3.26 | 5730 | 3.13 | 4980 | 300 | 468 | 17.3 | 189 | 183 | 34.84 | [15 empty] | 43269 | #SOY2 |  |  |  | 48.4% FPC HD 30.8% Reclaim 15.8% CaCO3 5% (LLD) | 61 | [6 empty] | 25 |  | 4 | [6 empty] | 10% ()
9959 | 08.06.2018 | Follow-up | T-Shirt | HD | CE25-4 | WS | 57 | 20.3 |  |  |  |  | 56.9375 | 39.37 |  | 55.53 | 20.3 | 20.3 | 8.4 | 6.08 | 7699 | 3.3 | 3801 | 358 | 595 | 11.1 | 424 | 127.5 | [16 empty] | 43269 | COSMOLC-1 |  |  |  | 56.79% FPC HD 10.26% C4 30% Reclaim 2.95% MB | 57 |  |  |  |  | 10 |  | 30 |  |  | 3
9959 | 08.06.2018 | Follow-up | T-Shirt | HD | TE32-1 | WS | 57 | 15.2 |  |  |  |  | 57.5 | 39.37 |  | 41.62 | 15 | 15 | 8.5 | 5.96 | 10836 | 3.87 | 5637 | 352 | 662 | 14.7 | 467 | 60 | 46.61 | [15 empty] | 43269 | 935029# |  |  |  | 55.74% FPC HD 10.26% C4 25% Reclaim 4% CaCO3 5% (LD)
9959-2 | 08.06.2018 | Follow-up | T-Shirt | HD | TE34-1 | WS | 50 | 19 |  |  |  |  | 50.25 | 39.37 |  | 44.46 | 18.4 | 18.3 | 8.3 | 7.98 | 8777 | 4.51 | 6037 | 345 | 649 | 13.5 | 402 | 60 | 44.15 | [15 empty] | 43269 | HOBBY16930 |  |  |  | 55.74% FPC HD 10.26% C4 25% Reclaim 4% CaCO3 5% (LD) | 48 | [6 empty] | 31 |  | 16 | [6 empty] | 5% (LLD)
9959-2 | 08.06.2018 | Follow-up | T-Shirt | HD | TE2A-1 | AC | 54 | 13 |  |  |  |  | 54.25 | 39.37 |  | 33.45 | 12.8 | 12.5 | 6.6 | 3.73 | 7318 | 2.59 | 3664 | 334 | 560 | 16.21 | 298 | 172.5 | 86.32 | [15 empty] | 43269 | INGIES10V |  |  |  | 48.4% FPC HD 30.8% Reclaim 15.8% CaCO3 5% (LLD) | 56 |  |  |  |  | 10 |  | 25 |  | 4 | [6 empty] | 5% (LD)
9959-2 | 08.06.2018 | Follow-up | T-Shirt | HD | TE32-1 | WS | 50 | 24.1 |  |  |  |  | 50.125 | 39.37 |  | 59.21 | 24.6 | 24.1 | 8.1 | 8.5 | 9565 | 5.38 | 5920 | 380 | 726 | 12.1 | 513 | 36 | 43.52 | [15 empty] | 43269 | TGTME16936 |  |  |  | 55.74% FPC HD 10.26% C4 25% Reclaim 4% CaCO3 5% (LD) | 56 | [6 empty] | 25 |  | 4 | [6 empty] | 10% (LLD) | 4% (LD)
9959-2 | 08.06.2018 | Follow-up | T-Shirt | HD | TE34 | WS | 54 | 12.5 |  |  |  |  | 53.875 | 39.37 |  | 31.67 | 12.2 | 12 | 3.5 | 3.5 | 6946 | 2.14 | 3904 | 285 | 417 | 10.6 | 410 | 60 | 34.31 | [15 empty] | 43269 | #THWIA |  |  |  | 55.74% FPC HD 10.26% C4 25% Reclaim 4% CaCO3 5% (LD) | 50 | [6 empty] | 25 |  | 15 | [6 empty] | 10% ()
9959-2 | 08.06.2018 | Follow-up | T-Shirt | HD | CE41-3 | WS | 57 | 16.5 |  |  |  |  | 57.25 | 39.37 |  | 43.5 | 15.8 | 15.6 | 6.1 | 6.01 | 8980 | 3.66 | 5462 | 366 | 583 | 15.2 | 366 | 94.5 | 35.94 | [15 empty] | 43269 | TJMAXX12722 |  |  |  | 55.74% FPC HD 10.26% C4 25% Reclaim 4% CaCO3 5% (LD) | 60 | [6 empty] | 30 | [8 empty] | 10% ()
9959-2 | 08.06.2018 | Follow-up | T-Shirt | HD | TE57-1 | WS | 57 | 13 |  |  |  |  | 53.9375 | 39.37 |  | 35.22 | 13.6 | 13.7 | 6.2 | [6 empty] | 10 | 299 | 82.5 | [16 empty] | 43269 | MARKTON13 |  |  |  | 59.74% FPC HD 30% Reclaim 10.26% LLD | 61 | [6 empty] | 25 |  | 4 | [6 empty] | 10% ()
9959-2 | 08.06.2018 | Follow-up | T-Shirt | HD | TE31-1 | WS | 50 | 19 |  |  |  |  | 50.25 | 39.37 |  | 44.3 | 18.3 | 18.1 | 7 | 6.51 | 9759 | 3.48 | 5247 | 350 | 655 | 13.3 | 541 | 36 | [16 empty] | 43271 | HOBBY16930R |  |  |  | 56.79% FPC HD 10.26% C4 30% Reclaim 2.95% MB | 57 |  |  |  |  | 10 |  | 30 |  |  | 3
9959-2 | 08.06.2018 | Follow-up | T-Shirt | HD | TE32-1 | WS | 50 | 24.1 |  |  |  |  | 50.0625 | 39.37 |  | 57.2 | 23.8 | 23.7 | 10.7 | 9.09 | 10451 | 4.55 | 5746 | 400 | 660 | 19.3 | 527 | 75 | 45.33 | [15 empty] | 43271 | TGTONE16936 |  |  |  | 56.79% FPC HD 10.26% C4 30% Reclaim 2.95% MB
9959 | 08.06.2018-2 | Follow-up | T-Shirt | HD | TE34-1 | WS | 50 | 19 |  |  |  |  | 50.25 | 39.37 |  | 44.46 | 18.4 | 18.3 | 8.3 | 7.98 | 8777 | 4.51 | 6037 | 345 | 649 | 13.5 | 402 | 60 | 44.15 | [15 empty] | 43269 | HOBBY16930 |  |  |  | 55.74% FPC HD 10.26% C4 25% Reclaim 4% CaCO3 5% (LD) | 48 | [6 empty] | 31 |  | 16 | [6 empty] | 5% (LLD)
9959 | 08.06.2018-2 | Follow-up | T-Shirt | HD | TE2A-1 | AC | 54 | 13 |  |  |  |  | 54.25 | 39.37 |  | 33.45 | 12.8 | 12.5 | 6.6 | 3.73 | 7318 | 2.59 | 3664 | 334 | 560 | 16.21 | 298 | 172.5 | 86.32 | [15 empty] | 43269 | INGIES10V |  |  |  | 48.4% FPC HD 30.8% Reclaim 15.8% CaCO3 5% (LLD) | 56 |  |  |  |  | 10 |  | 25 |  | 4 | [6 empty] | 5% (LD)
9959 | 08.06.2018-2 | Follow-up | T-Shirt | HD | TE32-1 | WS | 50 | 24.1 |  |  |  |  | 50.125 | 39.37 |  | 59.21 | 24.6 | 24.1 | 8.1 | 8.5 | 9565 | 5.38 | 5920 | 380 | 726 | 12.1 | 513 | 36 | 43.52 | [15 empty] | 43269 | TGTME16936 |  |  |  | 55.74% FPC HD 10.26% C4 25% Reclaim 4% CaCO3 5% (LD) | 56 | [6 empty] | 25 |  | 4 | [6 empty] | 10% (LLD) | 4% (LD)
9959 | 08.06.2018-2 | Follow-up | T-Shirt | HD | TE34 | WS | 54 | 12.5 |  |  |  |  | 53.875 | 39.37 |  | 31.67 | 12.2 | 12 | 3.5 | 3.5 | 6946 | 2.14 | 3904 | 285 | 417 | 10.6 | 410 | 60 | 34.31 | [15 empty] | 43269 | #THWIA |  |  |  | 55.74% FPC HD 10.26% C4 25% Reclaim 4% CaCO3 5% (LD) | 50 | [6 empty] | 25 |  | 15 | [6 empty] | 10% ()
9959 | 08.06.2018-2 | Follow-up | T-Shirt | HD | CE41-3 | WS | 57 | 16.5 |  |  |  |  | 57.25 | 39.37 |  | 43.5 | 15.8 | 15.6 | 6.1 | 6.01 | 8980 | 3.66 | 5462 | 366 | 583 | 15.2 | 366 | 94.5 | 35.94 | [15 empty] | 43269 | TJMAXX12722 |  |  |  | 55.74% FPC HD 10.26% C4 25% Reclaim 4% CaCO3 5% (LD) | 60 | [6 empty] | 30 | [8 empty] | 10% ()
9959 | 08.06.2018-2 | Follow-up | T-Shirt | HD | TE57-1 | WS | 57 | 13 |  |  |  |  | 53.9375 | 39.37 |  | 35.22 | 13.6 | 13.7 | 6.2 | [6 empty] | 10 | 299 | 82.5 | [16 empty] | 43269 | MARKTON13 |  |  |  | 59.74% FPC HD 30% Reclaim 10.26% LLD | 61 | [6 empty] | 25 |  | 4 | [6 empty] | 10% ()
9959 | 08.06.2018-2 | Follow-up | T-Shirt | HD | TE31-1 | WS | 50 | 19 |  |  |  |  | 50.25 | 39.37 |  | 44.3 | 18.3 | 18.1 | 7 | 6.51 | 9759 | 3.48 | 5247 | 350 | 655 | 13.3 | 541 | 36 | [16 empty] | 43271 | HOBBY16930R |  |  |  | 56.79% FPC HD 10.26% C4 30% Reclaim 2.95% MB | 57 |  |  |  |  | 10 |  | 30 |  |  | 3
9959 | 08.06.2018-2 | Follow-up | T-Shirt | HD | TE32-1 | WS | 50 | 24.1 |  |  |  |  | 50.0625 | 39.37 |  | 57.2 | 23.8 | 23.7 | 10.7 | 9.09 | 10451 | 4.55 | 5746 | 400 | 660 | 19.3 | 527 | 75 | 45.33 | [15 empty] | 43271 | TGTONE16936 |  |  |  | 56.79% FPC HD 10.26% C4 30% Reclaim 2.95% MB
9959 | 08.07.2018 | Follow-up | T-Shirt | HD | TE41 | WS | 54 | 12.5 |  |  |  |  | 54.25 | 39.37 |  | 31 | 11.9 | 11.7 | 5.6 | 2.07 | 6145 | 3.2 | 4982 | 484 | 664 | 14.9 | 416 | 120 | [16 empty] | 43271 | THWIA |  |  |  | 62.79% FPC HD 25% Reclaim 1.95% MB 10.26% LLD | 63 | [6 empty] | 25 |  |  | 2 | [5 empty] | 20% ()
9959 | 08.07.2018 | Follow-up | T-Shirt | HD | TE42-1 | WS | 54 | 12.5 |  |  |  |  | 51.9375 | 39.37 |  | 31.36 | 12.5 | 12.3 | 5.7 | [6 empty] | 12.3 | 376 | 69 | 23.59 | [15 empty] | 43271 | RAIDSACK3 |  |  |  | 62.79% FPC HD 25% Reclaim 1.95% MB 10.26% LLD
9959 | 08.07.2018 | Follow-up | T-Shirt | HD | TE55-5 | Y5 | 57 | 13.4 |  |  |  |  | 57.375 | 39.37 |  | 37.13 | 13.4 | 13.4 | 4.7 | [6 empty] | 13.4 | 24.8 | 169 | 33.89 | [15 empty] | 43271 | KRKS00PERS |  |  |  | 47.24% FPC HD 35% Reclaim 7% CaCO3 10.26% LLD | 47 | [6 empty] | 35 |  | 7 | [6 empty] | 10% ()
9959 | 08.07.2018 | Follow-up | T-Shirt | HD | TE34-1 | WS | 54 | 14 |  |  |  |  | 53.9375 | 39.37 |  | 36.18 | 13.9 | 13.6 | 6.9 | 5.18 | 16577 | 2.28 | 4662 | 326 | 598 | 9.6 | 546 | 36 | 36.98 | [15 empty] | 43271 | EXC11621 |  |  |  | 55.74% FPC HD 30% Reclaim 4% CaCO3 10.26% LLD | 56 | [6 empty] | 30 |  | 4 | [6 empty] | 10% ()
9959 | 08.07.2018 | Follow-up | T-Shirt | HD | TE35-1 | WS | 51 | 13 |  |  |  |  | 51.25 | 39.37 |  | 32.84 | 13.3 | 13.1 | 4.5 | 4.7 | 7977 | 2.66 | 5225 | 316 | 598 | 11 | 494 | 75 | 31.19 | [15 empty] | 43271 | RAIDSACK3 |  |  |  | 55.74% FPC HD 30% Reclaim 4% CaCO3 10.26% LLD
9959 | 08.07.2018 | Follow-up | T-Shirt | HD | CE41-4 | WS | 57 | 25.4 |  |  |  |  | 57.5 | 39.37 |  | 64.73 | 23.4 | 23.4 | 6.9 | 6.07 | 6829 | 8.5 | 9772 | 626 | 462 | 17.3 | 333 | 141 | 42.4 | [15 empty] | 43271 | FERG22 |  |  |  | 55.74% FPC HD 25% Reclaim 4% CaCO3 10.26% LLD 5% (LLD) | 56 | [6 empty] | 25 |  | 4 | [6 empty] | 10% () | 5% (LLD)
9959 | 08.07.2018 | Follow-up | T-Shirt | HD | TE42-2 | WS | 50 | 14 |  |  |  |  | 50.875 | 39.37 |  | 31.96 | 13 | 12.9 | 6.3 | [6 empty] | 14 | 348 | 91.5 | 31.76 | [15 empty] | 43271 | DD17828B |  |  |  | 62.79% FPC HD 25% Reclaim 1.95% MB 10.26% LLD
9959 | 08.07.2018 | Follow-up | T-Shirt | HD | TE59 | WS | 54 | 13.9 |  |  |  |  | 53.9375 | 39.37 |  | 38.34 | 14.8 | 14.8 | 5.1 | 5.11 | 9012 | 2.56 | 3948 | 359 | 561 | 12 | 331 | 108 | [16 empty] | 43271 | ROSS12620 |  |  |  | 59.74% FPC HD 30% Reclaim 10.26% LLD
9959 | 08.07.2018 | Follow-up | T-Shirt | HD | TE2A-1 | AB | 57 | 13 |  |  |  |  | 57.0625 | 39.37 |  | 36.34 | 13.2 | 13.1 | 5.9 | 3.71 | 6704 | 2.58 | 4690 | 330 | 505 | 15.2 | 265 | 141 | 42.2 | [15 empty] | 43278 | ABS12720C |  |  |  | 49.2% FPC HD 5% C4 30% Reclaim 15.8% CaCO3 | 49 |  |  |  |  | 5 |  | 30 |  | 16
9959 | 08.07.2018 | Follow-up | T-Shirt | HD | TE2B-1 | AK | 57 | 13.4 |  |  |  |  | 56.9375 | 39.37 |  | 36.11 | 13.2 | 13 | 6.3 | 3.69 | 5600 | 2.6 | 4411 | 286 | 634 | 9.4 | 409 | 60 | 26.84 | [15 empty] | 43278 | KRKE11ER-C |  |  |  | 49.2% FPC HD 5% C4 30% Reclaim 15.8% CaCO3
9959 | 08.07.2018 | Follow-up | T-Shirt | HD | TE31 | WS | 60 | 15 |  |  |  |  | 60.875 | 39.37 |  | 53.82 | 18.4 | 18.3 | 8.2 | 5.62 | 8388 | 4.53 | 6772 | 396 | 587 | 15.1 | 321 | 106.5 | 41.66 | [15 empty] | 43278 | TSHOME201030 |  |  |  | 55.74% FPC HD 25% Reclaim 4% CaCO3 10.26% LLD 5% (LLD) | 47 | [6 empty] | 35 |  | 7 | [6 empty] | 10% ()
9959 | 08.07.2018 | Follow-up | T-Shirt | HD | TE35 | WS | 51 | 13 |  |  |  |  | 51.375 | 39.37 |  | 31.81 | 12.9 | 12.6 | 4.9 | [7 empty] | 10.6 | 431 | 100.5 | [15 empty] | 43278 | RAIDSACK3 |  |  |  | 55.74% FPC HD 25% Reclaim 4% CaCO3 10.26% LLD 5% (LLD) | 56 | [6 empty] | 30 |  | 4 | [6 empty] | 10% ()
9959 | 08.07.2018 | Follow-up | T-Shirt | HD | TE41 | WS | 54 | 13.9 |  |  |  |  | 54.25 | 39.37 |  | 33.79 | 12.9 | 13 | 5.8 | [7 empty] | 11.8 | 398 | 60 | [15 empty] | 43278 | ROSS12620 |  |  |  | 62.79% FPC HD 25% Reclaim 1.95% MB 10.26% LLD
9979-2 | 08.13.2018 | Follow-up | T-Shirt | HD | TB-73 | NS | 16 X 9 X 36 | 24.1 |  |  |  |  | 16 3/8 / 24 1/2 | 36 1/4 / 27 1/25 |  | 22.06 | 22.1 | 21.9 | 5.5 | 1.18 | 7907 | 3.74 | 4644 | 374 | 506 | 17.8 | 331 | 94.5 | 44.99 |  |  | 9.03/5093 | 3.77/4551 | 2.92/3214 | [10 empty] | 43290 | TGTONE16936
9979-2 | 08.13.2018 | Follow-up | T-Shirt | HD | TB-73 | NS | 16 X 9 X 36 | 24.1 |  |  |  |  | 16 1/2 / 24 7/8 | 35 15/16 / 27 15/16 |  | 24.6 | 24.4 | 24.1 | 9.7 | 9.39 | 7994 | 4.37 | 3468 | 431 | 511 | 18.8 | 215 | 127.5 |  |  |  | 9.57/4899 | 4.27/4413 | 2.67/2620 | [10 empty] | 43291 | TGTONE16936
9979-2 | 08.13.2018 | Follow-up | T-Shirt | HD | TB-73 | NS | 16 X 9 X 36 | 24.1 |  |  |  |  | 16 7/8 / 25 3/8 | 35 15/16 / 29 7/8 |  | 24.45 | 23.9 | 23.9 | 10.5 | 7.11 | 8007 | 2.87 | 3194 | 359 | 236 | 14.9 | 277 | 139 |  |  |  | 6.64/3842 | 3.97/3269 | 3.06/2736 | [10 empty] | 43292 | TGTONE16936
9979-2 | 08.13.2018 | Follow-up | T-Shirt | HD | TB-73 | NS | 16 X 9 X 36 | 24.1 |  |  |  |  | 16 7/8 / 25 5/8 | 36 1/8 / 29 1/2 |  | 23.52 | 22.6 | 22.4 | 10.5 | 7.66 | 8425 | 4.65 | 4630 | 398 | 646 | 14.4 | 457 | 60 |  |  |  | 8.36/4578 | 4.93/5546 | 3.01/2463 | [10 empty] | 43294 | TGTONE16936
9979-2 | 08.13.2018 | Follow-up | T-Shirt | HD | TB-73 | NS | 16 X 9 X 36 | 24.1 |  |  |  |  | 17 1/8 / 25 1/2 | 36 1/16 / 28 3/8 |  | 25.29 | 24.4 | 24.2 | 10.7 | 7.21 | 7218 | 6.05 | 6377 | 407 | 560 | 18.7 | 411 | 150 |  |  |  | 8.57/4610 | 4.25/2037 | 3.36/3862 | [10 empty] | 43299 | TGTONE16936
9987 | 08.13.2018 | Follow-up | T-Shirt | HD | TE54-1 | EW | 54 | 14 |  |  |  |  | 55 | 39.37 |  | 35.69 | 13.5 | 13.4 | 9.3 | 3.55 | 6659 | 2.9 | 5284 | 233 | 613 | 16.1 | 566 | 60 | [16 empty] | 43283 | WALMT20NW |  |  |  | 39.74% FPC HD 30% Reclaim 20% CaCO3 10.26% (LLD) | 40 | [6 empty] | 30 |  | 20 | [6 empty] | 10% ()
9987 | 08.13.2018 | Follow-up | T-Shirt | HD | TE55-1 | EW | 54 | 14 |  |  |  |  | 54.25 | 39.37 |  | 35.17 | 13.5 | 13.3 | 8.6 | 3.55 | 8032 | 2.79 | 3936 | 310 | 492 | 14.8 | 404 | 120 | [16 empty] | 43283 | WALMT20NW |  |  |  | 39.74% FPC HD 30% Reclaim 20% CaCO3 10.26% (LLD)
9987 | 08.13.2018 | Follow-up | T-Shirt | HD | TE55-5 | EW | 54 | 14 |  |  |  |  | 54.25 | 39.37 |  | 36.71 | 14 | 13.9 | 8.3 | 4.18 | 6642 | 2.33 | 4957 | 352 | 489 | 26.6 | 217 | 141 | [16 empty] | 43283 | WALMT20NW |  |  |  | 39.74% FPC HD 30% Reclaim 20% CaCO3 10.26% (LLD)
9987 | 08.13.2018 | Follow-up | T-Shirt | HD | TE58-5 | EW | 54 | 14 |  |  |  |  | 55.0625 | 39.37 |  | 35.29 | 13.3 | 13.2 | 5.2 | 4.04 | 7354 | 2.34 | 4593 | 317 | 484 | 12.4 | 317 | 126 | 45.68 | [15 empty] | 43283 | WALMT20NW |  |  |  | 69.74% FPC HD 20% CaCO3 10.26% (LLD)
9987 | 08.13.2018 | Follow-up | T-Shirt | HD | TE58-8 | EW | 54 | 14 |  |  |  |  | 54.5 | 39.37 |  | 36.11 | 13.9 | 13.7 | 8.7 | 2.21 | 3794 | 3.81 | 6228 | 448 | 339 | 20.2 | 239 | 60 | [16 empty] | 43283 | WALMT20NW |  |  |  | 69.74% FPC HD 20% CaCO3 10.26% (LLD)
9987 | 08.13.2018 | Follow-up | T-Shirt | HD | TE58-1 | EW | 54 | 14 |  |  |  |  | 54.0625 | 39.37 |  | 35.35 | 13.6 | 13.4 | 7.4 | 4.2 | 6891 | 2.32 | 5142 | 378 | 527 | 29.1 | 283 | 81 | 39.28 | [15 empty] | 43297 | WALMT20NW |  |  |  | 32.74% FPC HD 25% Reclaim 35% CaCO3 7.26% (LLD) | 33 | [6 empty] | 25 |  | 35 | [6 empty] | 25% (LLD)
9987 | 08.13.2018 | Follow-up | T-Shirt | HD | TE58-1 | EW | 54 | 14 |  |  |  |  | 54.125 | 39.37 |  | 34.49 | 13.2 | 13.1 | 8.7 | 4.15 | 7046 | 2.3 | 4420 | 355 | 414 | 17.7 | 198 | 202 | [16 empty] | 43297 | WALMT20NW |  |  |  | 32.74% FPC HD 25% Reclaim 35% CaCO3 7.26% (LLD)
9987 | 08.13.2018 | Follow-up | T-Shirt | HD | TE58-2 | EW | 54 | 14 |  |  |  |  | 54.625 | 39.37 |  | 36.09 | 13.7 | 13.7 | 9.4 | 5.11 | 8376 | 3 | 4488 | 369 | 564 | 12.9 | 270 | 96 | [16 empty] | 43297 | WALMT20NW |  |  |  | 32.74% FPC HD 25% Reclaim 35% CaCO3 7.26% (LLD)
9987 | 08.13.2018 | Follow-up | T-Shirt | HD | TE59-1 | EW | 14 | 54 |  |  |  |  | 54.5 | 39.37 |  | 34.46 | 13.1 | 13.1 | 8.5 | 5.33 | 9350 | 2.28 | 3860 | 296 | 602 | 6 | 343 | 60 | [16 empty] | 43297 | WALMT20NW |  |  |  | 32.74% FPC HD 25% Reclaim 35% CaCO3 7.26% (LLD) | 40 | [6 empty] | 30 |  | 20 | [6 empty] | 10% ()
9987 | 08.13.2018 | Follow-up | T-Shirt | HD | TE59-2 | EW | 14 | 54 |  |  |  |  | 54.25 | 39.37 |  | 33.29 | 12.7 | 12.6 | 8.1 | 4.44 | 7410 | 1.8 | 3653 | 283 | 463 | 18.1 | 454 | 60 | [16 empty] | 43297 | WALMT20NW |  |  |  | 32.74% FPC HD 25% Reclaim 35% CaCO3 7.26% (LLD)
9976-2 | 08.13.2018 | Follow-up | T-Shirt | HD | TE32 | WS | 57 | 14 |  |  |  |  | 56 1516 | 39.37 |  | 40.17 | 14.6 | 14.6 | 7.1 | 5.05 | 9134 | 2.12 | 3712 | 347 | 528 | 9.7 | 335 | 91.5 | 40.19 | [15 empty] | 43283 | HEB1/7COMPC |  |  |  | 59.74% FPC HD 25% Reclaim 10.26% (LLD) 5% (LD) | 60 | [6 empty] | 25 | [8 empty] | 10% () | 5% (LD)
9976-2 | 08.13.2018 | Follow-up | T-Shirt | HD | TE33-4 | WS | 58 | 13 |  |  |  |  | 58.25 | 39.37 |  | 33.96 | 12.1 | 12 | 4.1 | 2.96 | 6300 | 2.15 | 4399 | 234 | 532 | 11.3 | 306 | 60 | [16 empty] | 43283 | HEBYRCOMPC |  |  |  | 64.74% FPC HD 25% Reclaim 10.26% (LLD)
9976-2 | 08.13.2018 | Follow-up | T-Shirt | HD | TE33-8 | WS | 58 | 13 |  |  |  |  | 58.25 | 39.37 |  | 36.66 | 13.1 | 13 | 7.7 | 4.64 | 8827 | 1.46 | 2902 | 315 | 351 | 12.2 | 343 | 60 | 37.45 | [15 empty] | 43283 | HEBYRCOMPC |  |  |  | 64.74% FPC HD 25% Reclaim 10.26% (LLD)
9976-2 | 08.13.2018 | Follow-up | T-Shirt | HD | TE56-1 | WS | 57 | 14 |  |  |  |  | 58.5 | 39.37 |  | 37.61 | 13.3 | 13.3 | 8.6 | 3.51 | 7484 | 2.55 | 5025 | 307 | 460 | 16.8 | 225 | 111 | [16 empty] | 43283 | HEBYRCOMPC |  |  |  | 59.74% FPC HD 30% Reclaim 10.26% (LLD)
9976-2 | 08.13.2018 | Follow-up | T-Shirt | HD | TE59-8 | WS | 57 | 14 |  |  |  |  | 57.5 | 39.37 |  | 37.74 | 13.6 | 13.6 | 9.3 | 5.12 | 9041 | 2.97 | 5201 | 298 | 561 | 10.4 | 245 | 121 | [16 empty] | 43283 | HEB1/7COMPC |  |  |  | 59.74% FPC HD 30% Reclaim 10.26% (LLD)
9976-2 | 08.13.2018 | Follow-up | T-Shirt | HD | TE33-1 | WS | 58 | 13 |  |  |  |  | 58.5 | 39.37 |  | 34.54 | 12.3 | 12.2 | 5.9 | 3.73 | 7633 | 1.85 | 3936 | 276 | 496 | 9.2 | 458 | 36 | 30.16 | [15 empty] | 43290 | HEBYRCOMPC |  |  |  | 64.74% FPC HD 25% Reclaim 10.26% (LLD)
9976-2 | 08.13.2018 | Follow-up | T-Shirt | HD | CE32-1 | WS | 57 | 14 |  |  |  |  | 57.25 | 39.37 |  | 38.78 | 14.1 | 13.9 | 6.4 | 3.85 | 6363 | 3.04 | 4621 | 319 | 598 | 13.8 | 236 | 73.5 | 37.96 | [15 empty] | 43290 | HEB1/7COMPC |  |  |  | 61.79% FPC HD 10.26% C4 25% Reclaim 2.95% MB | 62 |  |  |  |  | 10 |  | 25 |  |  | 3
9976-2 | 08.13.2018 | Follow-up | T-Shirt | HD | TE56-1 | WS | 57 | 14 |  |  |  |  | 57.5 | 39.37 |  | 38.23 | 13.9 | 14.2 | 7.8 | 4 | 6579 | 3.18 | 5990 | 366 | 425 | 19.5 | 111 | 339 | 32.36 | [15 empty] | 43290 | HEB1/7COMPC |  |  |  | 59.74% FPC HD 30% Reclaim 10.26% (LLD) | 60 | [6 empty] | 30 | [8 empty] | 10% (LLD)
9976-2 | 08.17.2018 | Follow-up | T-Shirt | HD | TE57-1 | WS | 57 | 14 |  |  |  |  | 57.25 | 39.37 |  | 40.15 | 14.6 | 14 | 8.6 | 6.67 | 8893 | 2.27 | 3723 | 336 | 254 | 10.6 | 275 | 123 | 35.11 | [15 empty] | 43290 | HEB1/7COMP |  |  |  | 59.74% FPC HD 30% Reclaim 10.26% (LLD) | 60 | [6 empty] | 30 | [8 empty] | 12% (LLD)
9976-2 | 08.17.2018 | Follow-up | T-Shirt | HD | TE59-1 | WS | 57 | 14 |  |  |  |  | 57.5 | 39.37 |  | 38.6 | 14 | 14.2 | 7.4 | 4.09 | 7448 | 3.1 | 4626 | 355 | 648 | 8.8 | 312 | 60 | [16 empty] | 43290 | HEBCOMPC |  |  |  | 59.74% FPC HD 30% Reclaim 10.26% (LLD)
9976-2 | 08.17.2018 | Follow-up | T-Shirt | HD | TE26-8 | WS | 57 | 14 |  |  |  |  | 57.75 | 39.37 |  | 37.13 | 13.4 | 13.9 | 6.4 | 3.44 | 7324 | 1.91 | 2858 | 314 | 371 | 19.3 | 409 | 84 | 36.83 | [15 empty] | 43293 | HEB1/7COMP |  |  |  | 61.79% FPC HD 25% Reclaim 2.95% MB 10.26% (LLD) | 62 | [6 empty] | 25 |  |  | 3 | [5 empty] | 10% ()
9976-2 | 08.17.2018 | Follow-up | T-Shirt | HD | TE34-1 | WS | 57 | 13 |  |  |  |  | 58 | 39.37 |  | 35.75 | 12.8 | 13 | 9.8 | 2.87 | 5642 | 2.1 | 4347 | 233 | 421 | 14.2 | 244 | 133.5 | 34.63 | [15 empty] | 43293 | HEBYRCOMPC |  |  |  | 59% FPC HD 25.74% Reclaim 5% (LD) 10.26% (LLD) | 59 | [6 empty] | 26 | [8 empty] | 5% (LD) | 10% (LLD)
9976-2 | 08.17.2018 | Follow-up | T-Shirt | HD | TE34-2 | WS | 57 | 13 |  |  |  |  | 58 | 39.37 |  | 35.18 | 12.6 | 13 | 7.6 | 2.71 | 5785 | 1.75 | 4264 | 290 | 399 | 17.5 | 254 | 144 | 37.37 | [15 empty] | 43293 | HEBYRCOMPC |  |  |  | 59% FPC HD 25.74% Reclaim 5% (LD) 10.26% (LLD)
9976-2 | 08.17.2018 | Follow-up | T-Shirt | HD | TE53-8 | WS | 57 | 14 |  |  |  |  | 57 | 39.37 |  | 38.64 | 14.1 | 14.1 | 8.4 | 4.41 | 7782 | 3.13 | 5700 | 329 | 490 | 14.9 | 216 | 192 | 40.85 | [15 empty] | 43293 | HEB1/7COMP |  |  |  | 59.74% FPC HD 30% Reclaim 10.26% (LLD)
9976-2 | 08.17.2018 | Follow-up | T-Shirt | HD | TE56-1 | WS | 57 | 14 |  |  |  |  | 57.5 | 39.37 |  | 38.99 | 14.1 | 14.1 | 8.6 | 3.84 | 7196 | 2.61 | 4685 | 353 | 457 | 14.2 | 294 | 120 | 34.9 | [15 empty] | 43293 | HEB1/7COMP |  |  |  | 59.74% FPC HD 30% Reclaim 10.26% (LLD)
9976-2 | 08.17.2018 | Follow-up | T-Shirt | HD | CE32-3 | WS | 57 | 14 |  |  |  |  | 57.5 | 39.37 |  | 39.02 | 14.1 | 13.94 | 9.29 | 4.04 | 7901 | 2.3 | 3701 | 354 | 569 | 25.4 | 348 | 111 | [16 empty] | 43278 | HEB1/7COMPC |  |  |  | 61.79% FPC HD 10.26% C4 25% Reclaim 2.95% MB | 62 |  |  |  |  | 10 |  | 25 |  |  | 3
9976-2 | 08.17.2018 | Follow-up | T-Shirt | HD | TE33 | WS | 57 | 14 |  |  |  |  | 58.1875 | 39.37 |  | 37.02 | 13.2 | 13 | 5.8 | 3.841 | 7692 | 2.39 | 4889 | 298 | 626 | 11.5 | 471 | [17 empty] | 43278 | HEBJRCOMPC |  |  |  | 64.74% FPC HD 25% Reclaim 10.26% (LLD) | 65 | [6 empty] | 25 | [8 empty] | 10% (LLD)
9976-2 | 08.17.2018 | Follow-up | T-Shirt | HD | TE57-1 | WS | 57 | 14 |  |  |  |  | 57 | 39.37 |  | 40.73 | 14.06 | 14 | 6.1 | 4.5 | 8830 | 3.1 | 5731 | 402 | 519 | 21.6 | 239 | [17 empty] | 43278 | HEB1/7COMPC |  |  |  | 64.74% FPC HD 25% Reclaim 10.26% (LLD) | 62 | [6 empty] | 25 |  |  | 3 | [5 empty] | 10% ()
9976-2 | 08.17.2018 | Follow-up | T-Shirt | HD | TE59 | WS | 57 | 14 |  |  |  |  | 56.75 | 39.37 |  | 41.29 | 14.3 | 14.99 | 4.99 | 3.87 | 7215 | 2.68 | 5394 | 293 | 506 | 11.7 | 285 | [17 empty] | 43278 | HEB1/7COMPC |  |  |  | 64.74% FPC HD 25% Reclaim 10.26% (LLD) | 59 | [6 empty] | 26 | [8 empty] | 5% (LD) | 10% (LLD)
9986 | 08.21.2018 | Follow-up | T-Shirt | HD | TE2B-1 | AK | 57 | 13.4 |  |  |  |  | 57.25 | 39.37 |  | 37.4 | 13.6 | 13.7 | 6.6 | 4.18 | 9731 | 2.795 | 6201 | 352 | 488 | 12.3 | 222 | 111 | 28.16 | [15 empty] | 43283 | KRKELLER |  |  |  | 49.2% FPC HD 30% Reclaim 15.8% CaCO3 5% (LLD) | 49 | [6 empty] | 30 |  | 16 | [6 empty] | 5% (LLD)
9986 | 08.21.2018 | Follow-up | T-Shirt | HD | CE25-5 | WS | 58 | 20.3 |  |  |  |  | 58.25 | 39.37 |  | 52.57 | 18.8 | 18.9 | 9.1 | 5.58 | 9175 | 3.808 | 5846 | 359 | 611 | 9.9 | 400 | 60 | 29.09 | [15 empty] | 43283 | COSMOMD1 |  |  |  | 59.74% FPC HD 10.26% C4 25% Reclaim 5% (LD) | 59 |  |  |  |  | 10 |  | 26 | [8 empty] | 5% (LD)
9986 | 08.21.2018 | Follow-up | T-Shirt | HD | TE31-8 | WS | 60 | 19 |  |  |  |  | 60 | 39.37 |  | 50.05 | 17.4 | 17.5 | 7.8 | 6.248 | 9251 | 4.15 | 7443 | 359 | 513 | 13.2 | 316 | 103.5 | 34.83 | [15 empty] | 43283 | TJHOME701D36 |  |  |  | 59.74% FPC HD 10.26% C4 25% Reclaim 5% (LD)
9986 | 08.21.2018 | Follow-up | T-Shirt | HD | TE32-8 | WS | 54 | 13.9 |  |  |  |  | 54 | 39.37 |  | 37.88 | 14.6 | 14.6 | 8.1 | 6.205 | 9935 | 3.15 | 4983 | 332 | 617 | 9 | 417 | 73.5 | [16 empty] | 43283 | ROSS12620 |  |  |  | 59.74% FPC HD 10.26% C4 25% Reclaim 5% (LD)
9986 | 08.21.2018 | Follow-up | T-Shirt | HD | TE42-8 | WS | 51 | 13 |  |  |  |  | 48.5 | 39.37 |  | 28.77 | 12.4 | 12.6 | 6.2 | 6.453 | 9674 | 2.065 | 4394 | 312 | 463 | 7.9 | 52.5 | 60 | 26.85 | [15 empty] | 43283 | RAIDMINI |  |  |  | 64.74% FPC HD 10.26% C4 25% Reclaim
9986 | 08.21.2018 | Follow-up | T-Shirt | HD | TE31-5 | WS | 54 | 12.5 |  |  |  |  | 60 |  |  | 30.66 | 10.6 | 12.5 | 6.4 | 3.34 | 7439 | 2.6 | 5769 | 350 | 516 | 19.6 | 261 | 138 | 32.11 | [15 empty] | 43283 | #THW3 |  |  |  | 59.74% FPC HD 10.26% C4 25% Reclaim 5% (LD)
9986 | 08.21.2018 | Follow-up | T-Shirt | HD | TE35-8 | WS | 51 | 13 |  |  |  |  | 51.75 |  |  | 31.32 | 12.6 | 12.9 | 6.7 | 3.53 | 7521 | 2.56 | 4178 | 263 | 689 | 9.4 | 405 | 36 | 25.15 | [15 empty] | 43283 | RAIDSACK-3 |  |  |  | 59.74% FPC HD 10.26% C4 25% Reclaim 5% (LD)
9986 | 08.21.2018 | Follow-up | T-Shirt | HD | CE41 | WS | 57 | 16.5 |  |  |  |  | 57.5 |  |  | 43.25 | 15.7 | 16.5 | 6.2 | 6 | 9564 | 3.55 | 5154 | 353 | 646 | 11.9 | 443 | 60 | 32.58 | [15 empty] | 43283 | TJMAXX12722 |  |  |  | 100% FPC HD | 100
9986 | 08.21.2018 | Follow-up | T-Shirt | HD | TE54-5 | KS | 54 | 22 |  |  |  |  | 55 | 39.37 |  | 54.18 | 20.5 | 21.3 | 13.7 | 8.13 | 8295 | 4.59 | 5162 | 424 | 656 | 14.4 | 338 | 141 | 69.81 | [15 empty] | 43283 | 1/6HDNPR2 |  |  |  | 39.74% FPC HD 30% Reclaim 20% CaCO3 10.26% (LLD) | 40 | [6 empty] | 30 |  | 20 | [6 empty] | 10% (LLD)
9986 | 08.21.2018 | Follow-up | T-Shirt | HD | TE57-6 | WS | 57 | 15 |  |  |  |  | 57.25 | 39.37 |  | 39.88 | 14.5 | 14.3 | 7.2 | 4.37 | 7959 | 3.14 | 5334 | 302 | 676 | 9.9 | 478 | 60 | 26.67 | [15 empty] | 43283 | 1/6HDSW12 |  |  |  | 69.74% FPC HD 20% Reclaim 10.26% (LLD) | 70 | [6 empty] | 20 | [8 empty] | 10% (LLD)
9986 | 08.21.2018 | Follow-up | T-Shirt | HD | TE2A | AB | 57 | 13 |  |  |  |  | 57.25 | 39.37 |  | 35.37 | 12.8 | 12.6 | 6.6 | 4.8 | 9031 | 2.27 | 4166 | 317 | 524 | 12.8 | 266 | 120 | 31.21 | [15 empty] | 43283 | ABS12720C |  |  |  | 49.2% FPC HD 30% Reclaim 15.8% CaCO3 5% (LLD) | 49 | [6 empty] | 30 |  | 16 | [6 empty] | 5% (LLD)
9986 | 08.21.2018 | Follow-up | T-Shirt | HD | TE2C | AK | 57 | 13.4 |  |  |  |  | 57.0625 | 39.37 |  | 37.29 | 13.6 | 13.5 | 5.3 | 2.9 | 6175 | 2.53 | 4292 | 276 | 556 | 18.8 | 308 | 117 | 28.18 | [15 empty] | 43283 | KRKELLERS |  |  |  | 49.2% FPC HD 30% Reclaim 15.8% CaCO3 5% (LLD)
9986 | 08.21.2018 | Follow-up | T-Shirt | HD | TE34-8 | WS | 50 | 19 |  |  |  |  | 50.5 | 39.37 |  | 45.24 | 18.6 | 18.5 | 10.4 | 6.83 | 8881 | 2.88 | 3467 | 339 | 540 | 10.6 | 426 | 103.5 | 42.75 | [15 empty] | 43283 | HOBBY1693012 |  |  |  | 59.74% FPC HD 10.26% C4 25% Reclaim 5% (LD)
9986 | 08.21.2018 | Follow-up | T-Shirt | HD | TE41-8 | WS | 54 | 12.5 |  |  |  |  | 53.25 | 39.37 |  | 31.43 | 12.2 | 12.3 | 4.8 | 3.47 | 7711 | 2.81 | 4937 | 330 | 550 | 14.3 | 250 | 100.5 | 27.11 | [15 empty] | 43283 | #THWA |  |  |  | 62.79% FPC HD 25% Reclaim 1.95% MB 10.26% (LLD) | 63 | [6 empty] | 25 |  |  | 2 | [5 empty] | 10% (LLD)
9986 | 08.21.2018 | Follow-up | T-Shirt | HD | TE55-5 | Y5 | 57 | 13.4 |  |  |  |  | 56.875 | 39.37 |  | 36.79 | 13.4 | 13.4 | 4.7 | 4 | 8122 | 2.911 | 5575 | 256 | 492 | 15.9 | 197 | 105 | 35.7 | [15 empty] | 43283 | KRKS00PERS |  |  |  | 39.74% FPC HD 30% Reclaim 20% CaCO3 10.26% (LLD)
9986 | 08.21.2018 | Follow-up | T-Shirt | HD | TE2A-1 | WS | 57 | 12.9 |  |  |  |  | 57 | 39.37 |  | 34.75 | 12.7 | 13.1 | 12.7 | 3.87 | 7570 | 2.97 | 5252 | 348 | 562 | 14.7 | 305 | 115.5 | 27.46 | [15 empty] | 43290 | PETCO12720 |  |  |  | 61.79% FPC HD 25% Reclaim 2.95% MB 10.26% (LLD) | 100
9986 | 08.21.2018 | Follow-up | T-Shirt | HD | TE31-1 | WS | 50 | 24.1 |  |  |  |  | 50 | 39.37 |  | 54.99 | 12.7 | 13.1 | 12.7 | 3.87 | 7570 | 2.97 | 5252 | 348 | 562 | 14.7 | 305 | 115.5 | 27.46 | [15 empty] | 43290 | TGTONW16936 |  |  |  | 59% FPC HD 25.74% Reclaim 10.26% (LLD) 5% (LD) | 59 | [6 empty] | 26 | [8 empty] | 10% (LLD) | 5% (LD)
9986 | 08.21.2018 | Follow-up | T-Shirt | HD | TE32-1 | WS | 54 | 14 |  |  |  |  | 54 | 39.37 |  | 33.45 | 22.9 | 23.2 | 13.3 | 8.29 | 8297 | 5.45 | 5997 | 403 | 623 | 21.4 | 324 | 142.5 | 40.77 | [15 empty] | 43290 | CFEESHSAKIMP |  |  |  | 59% FPC HD 25.74% Reclaim 10.26% (LLD) 5% (LD) | 70 | [6 empty] | 20 | [8 empty] | 10% (LLD)
9986 | 08.21.2018 | Follow-up | T-Shirt | HD | TE34-1 | WS | 57 | 13.5 |  |  |  |  | 57 | 39.37 |  | 36.08 | 12.9 | 13.9 | 6.6 | 4.63 | 7515 | 3.61 | 4553 | 335 | 539 | 11.2 | 344 | 60 | 24.03 | [15 empty] | 43290 | SAVE12720 |  |  |  | 59% FPC HD 25.74% Reclaim 10.26% (LLD) 5% (LD) | 49 | [6 empty] | 30 |  | 16 | [6 empty] | 5% (LLD)
9986 | 08.21.2018 | Follow-up | T-Shirt | HD | TE41-1 | WS | 52.5 | 12 |  |  |  |  | 53 | 39.37 |  | 27.84 | 13.2 | 13.3 | 9.3 | 2.53 | 4010 | 2.37 | 4647 | 150 | 560 | 14.4 | 398 | 60 | 35.1 | [15 empty] | 43294 | THANKYOU3 |  |  |  | 62.84% FPC HD 25% Reclaim 1.9% MB 10.26% (LLD) | 63 | [6 empty] | 25 |  |  | 2 | [5 empty] | 10% ()
9986 | 08.21.2018 | Follow-up | T-Shirt | HD | CE25-2 | WS | 60 | 60.5 |  |  |  |  | 60.5 | 39.37 |  | 50.48 | 17.4 | 17.7 | 8.8 | 5.41 | 7405 | 3.05 | 5182 | 352 | 562 | 12.4 | 471 | 102 | 37.78 | [15 empty] | 43292 | ACM1225 |  |  |  | 59% FPC HD 10.26% C4 25.74% Reclaim 5% (LD) | 59 |  |  |  |  | 10 |  | 26 | [8 empty] | 5% (LD)
9986 | 08.21.2018 | Follow-up | T-Shirt | HD | TE28-5 | AK | 57 | 57.25 |  |  |  |  | 57.25 | 39.37 |  | 37.14 | 13.5 | 13.4 | 8.6 | 3.81 | 7166 | 2.54 | 4801 | 330 | 492 | 19.1 | 265 | 108 | 30.98 | [15 empty] | 43292 | KRKELLER |  |  |  | 49.2% FPC HD 30% Reclaim 15.8% CaCO3 5% (LLD) | 49 | [6 empty] | 30 |  | 15 | [6 empty] | 5% ()
9986 | 08.21.2018 | Follow-up | T-Shirt | HD | TE32-1 | WS | 60 | 59.75 |  |  |  |  | 59.75 | 39.37 |  | 37.33 | 13 | 12.6 | 9.9 | 4.94 | 8995 | 1.91 | 3745 | 328 | 443 | 11.7 | 306 | 85.5 | 94.64 | [15 empty] | 43292 | WF1284E3 |  |  |  | 59% FPC HD 25.74% Reclaim 10.26% (LLD) 5% (LD)
9986 | 08.21.2018 | Follow-up | T-Shirt | HD | TE35-1 | WS | 51 | 51 |  |  |  |  | 51 | 39.37 |  | 31.17 | 12.7 | 12.8 | 7.9 | 5.21 | 9153 | 1.93 | 4955 | 339 | 546 | 9.5 | 550 | 60 | 26.88 | [15 empty] | 43292 | RAIDSACK |  |  |  | 59% FPC HD 25.74% Reclaim 10.26% (LLD) 5% (LD) | 100
9986 | 08.21.2018-2 | Follow-up | T-Shirt | HD | TE41-1 | WS | 54 | 12.5 |  |  |  |  | 54 | 39.37 |  | 29.48 | 11.4 | 12.4 | 6.1 | 2.23 | 4371 | 2.31 | 4930 | 120 | 482 | 14.9 | 287 | 93 | 19.96 | [15 empty] | 43292 | #THWIA |  |  |  | 62.84% FPC HD 25% Reclaim 1.9% MB 10.26% (LLD) | 59 | [6 empty] | 26 | [8 empty] | 10% (LLD) | 5% (LD)
9986 | 08.21.2018-2 | Follow-up | T-Shirt | HD | TE33-1 | WS | 55.5 | 13 |  |  |  |  | 55.75 | 39.37 |  | 33.23 | 12.4 | 12.8 | 8 | 4.055 | 9880 | 1.697 | 3610 | 327 | 466 | 10.2 | 365 | 80 | 29.79 | [15 empty] | 43297 | TSCMEDUM |  |  |  | 64.74% FPC HD 25% Reclaim 10.26% (LLD) | 70 | [6 empty] | 20 | [8 empty] | 10% (LLD)
9986 | 08.21.2018-2 | Follow-up | T-Shirt | HD | CE32-1 | WS | 57 | 16.5 |  |  |  |  | 57.5 | 39.37 |  | 43.85 | 15.9 | 16.2 | 6.8 | 5.927 | 8925 | 3.852 | 5136 | 363 | 677 | 9.9 | 474 | 60 | 34.62 | [15 empty] | 43297 | TJMAXX12722 |  |  |  | 59% FPC HD 10.26% C4 25.74% Reclaim 5% (LLD) | 59 |  |  |  |  | 110 |  | 26 | [8 empty] | 5% (LLD)
9986 | 08.21.2018-2 | Follow-up | T-Shirt | HD | TE35-1 | WS | 51 | 13 |  |  |  |  | 51 | 39.37 |  | 31.3 | 12.8 | 13.3 | 8.2 | 4.192 | 8478 | 2.068 | 3630 | 239 | 653 | 7.7 | 521 | 36 | 25.2 | [15 empty] | 43297 | RAIDSACKS |  |  |  | 59% FPC HD 10.26% C4 25.74% Reclaim 5% (LLD) | 63 | [6 empty] | 25 |  |  | 2 | [5 empty] | 10% ()
9986 | 08.21.2018-2 | Follow-up | T-Shirt | HD | TE51-8 | WS | 57 | 14 |  |  |  |  | 54 | 39.37 |  | 35.89 | 13.8 | 14.2 | 12.4 | 4.95 | 7857 | 2.695 | 4828 | 340 | 553 | 13.3 | 307 | 85.5 | 32.27 | [15 empty] | 43297 | CFRESHSAKIME |  |  |  | 59.74% FPC HD 30% Reclaim 10.26% (LLD) | 60 | [6 empty] | 30 | [8 empty] | 10% (LLD)
9986 | 08.21.2018-2 | Follow-up | T-Shirt | HD | TE52-8 |  | 54 | 12.5 |  |  |  |  | 54.5 | 39.37 |  | 29.51 | 11.3 | 11.6 | 5 | 3.683 | 9763 | 1.902 | 5381 | 322 | 411 | 13.9 | 309 | 118.5 | 27.68 | [15 empty] | 43297 | #THWA |  |  |  | 59.74% FPC HD 30% Reclaim 10.26% (LLD) | 49 | [6 empty] | 30 |  | 15 | [6 empty] | 5% ()
9986 | 08.21.2018-2 | Follow-up | T-Shirt | HD | CE25 | WS | 57 | 25.4 |  |  |  |  | 57 | 39.37 |  | 69.68 | 25.5 | 25.4 | 9.9 | 8.508 | 8365 | 5.438 | 5980 | 409 | 640 | 21.9 | 411 | 60 | 35.13 | [15 empty] | 43297 | 1/6LDDLUX2 |  |  |  | 59% FPC HD 10.26% C4 25.74% Reclaim 5% (LLD)
9986 | 08.21.2018-2 | Follow-up | T-Shirt | HD | TE32-2 | WS | 57 | 13 |  |  |  |  | 57 | 39.37 |  | 34.93 | 12.8 | 12.9 | 7.2 | 4.98 | 9838 | 2.55 | 8250 | 320 | 521 | 9.3 | 325 | 109.5 | 36.52 | [15 empty] | 43297 | SAFEWAY |  |  |  | 59% FPC HD 10.26% C4 25.74% Reclaim 5% (LLD) | 100
9986 | 08.21.2018-2 | Follow-up | T-Shirt | HD | TE35-2 | WS | 51 | 13 |  |  |  |  | 51 | 39.37 |  | 30.56 | 12.5 | 12.9 | 7.7 | 3.77 | 11021 | 1.85 | 66225 | 184 | 630 | 6.9 | 574 | 36 | 28.07 | [15 empty] | 43297 | RAIDSACK |  |  |  | 59% FPC HD 10.26% C4 25.74% Reclaim 5% (LLD) | 59 | [6 empty] | 26 | [8 empty] | 10% (LLD) | 5% (LD)
9986 | 08.21.2018-2 | Follow-up | T-Shirt | HD | CE41-2 | WS | 57 | 16.5 |  |  |  |  | 57 | 39.37 |  | 45.46 | 16.6 | 16.5 | 8.6 | 7.79 | 13207 | 3.71 | 6754 | 382 | 689 | 7.6 | 419 | 60 | 33.94 | [15 empty] | 43297 | TJMAXX12722 |  |  |  | 100% FPC HD | 100
9986 | 08.21.2018-2 | Follow-up | T-Shirt | HD | TE42-2 | WS | 54 | 11.5 |  |  |  |  | 54 | 39.37 |  | 29.21 | 11.3 | 11.4 | 5.9 | 3.76 | 128.27 | 4.94 | 3383 | 266 | 301 | 10.3 | 364 | 91.5 | 25.35 | [15 empty] | 43297 | THWVAL |  |  |  | 62.84% FPC HD 25% Reclaim 1.9% MB 10.26% (LLD) | 59 |  |  |  |  | 110 |  | 26 | [8 empty] | 5% (LLD)
9986 | 08.21.2018-2 | Follow-up | T-Shirt | HD | TE2C | AK | 57 | 13 |  |  |  |  | 57.25 | 39.37 |  | 36.43 | 13.2 | 13.2 | 5.7 | 3.6 | 9611 | 2.23 | 4454 | 339 | 573 | 13.4 | 308 | 96 | 31.57 | [15 empty] | 43312 | KKRELLY |  |  |  | 59.2% FPC HD 20% Reclaim 15.8% CaCO3 5% (LLD) | 59 | [6 empty] | 20 |  | 16 | [6 empty] | 5% (LLD)
9986 | 08.21.2018-2 | Follow-up | T-Shirt | HD | TE34-1 | WS | 60 | 13.9 |  |  |  |  | 60 | 39.37 |  | 40.93 | 14.2 | 14.2 | 8.5 | 5.78 | 9174 | 2.57 | 4281 | 383 | 519 | 14.3 | 300 | 100.5 | 47.39 | [15 empty] | 43312 | EXC9617 |  |  |  | 59% FPC HD 10.26% C4 25.74% Reclaim 5% (LLD) | 60 | [6 empty] | 30 | [8 empty] | 10% (LLD)
9986 | 08.21.2018-2 | Follow-up | T-Shirt | HD | TE33-5 | WS | 57 | 12.9 |  |  |  |  | 57.0625 | 39.37 |  | 33.15 | 12.1 | 12.1 | 6.3 | 3.67 | 7489 | 1.91 | 4028 | 345 | 500 | 14.4 | 359 | 94.5 | 30.52 | [15 empty] | 43312 | PETCO12720 |  |  |  | 64.74% FPC HD 25% Reclaim 10.26% (LLD) | 49 | [6 empty] | 30 |  | 15 | [6 empty] | 5% ()
9986 | 08.21.2018-2 | Follow-up | T-Shirt | HD | TE31-1 | WS | 52 | 18 |  |  |  |  | 52.3125 | 39.37 |  | 43.27 | 17.2 | 17.2 | 8 | 4.46 | 7081 | 2.45 | 3667 | 387 | 439 | 14.4 | 388 | 103.5 | 42.68 | [15 empty] | 43312 | GWILLYWNHO |  |  |  | 59% FPC HD 10.26% C4 25.74% Reclaim 5% (LLD)
9986 | 08.21.2018-2 | Follow-up | T-Shirt | HD | TE54-5 | WS | 57 | 13 |  |  |  |  | 57 | 39.37 |  | 36.46 | 13.3 | 13.3 | 7.1 | 2.71 | 5318 | 2.7 | 5318 | 509 | 527 | 13.7 | 208 | 151.5 | 34.78 | [15 empty] | 43312 | SAFEWAY |  |  |  | 64.74% FPC HD 25% Reclaim 10.26% (LLD) | 100
9986 | 08.21.2018-2 | Follow-up | T-Shirt | HD | CE25 | WS | 57 | 16.5 |  |  |  |  | 57.125 | 39.37 |  | 43.38 | 15.8 | 15.7 | 7.8 | 3.45 | 4952 | 3.31 | 4647 | 315 | 663 | 14.4 | 479 | 36 | 33.16 | [15 empty] | 43306 | TJMAXX12722 |  |  |  | 59% FPC HD 10.26% C4 25.74% Reclaim 5% (LLD) | 59 | [6 empty] | 26 | [8 empty] | 10% (LLD) | 5% (LD)
9986 | 08.21.2018-2 | Follow-up | T-Shirt | HD | TE2B-4 | AK | 57 | 13.4 |  |  |  |  | 57.125 | 39.37 |  | 36.26 | 13.2 | 13.2 | 9 | 4.84 | 7262 | 3 | 5882 | 346 | 619 | 10.7 | 359 | 109.5 | 28.62 | [15 empty] | 43306 | KKRELLY |  |  |  | 62.84% FPC HD 25% Reclaim 1.9% MB 10.26% (LLD) | 100
9986 | 08.21.2018-2 | Follow-up | T-Shirt | HD | TE32-1 | WS | 57 | 13.5 |  |  |  |  | 56.875 | 39.37 |  | 36.96 | 13.5 | 13.5 | 5.8 | 4.54 | 7604 | 2.46 | 3667 | 248 | 586 | 10.1 | 436 | 36 | 29.2 | [15 empty] | 43306 | SAVET12720 |  |  |  | 59% FPC HD 10.26% C4 25.74% Reclaim 5% (LLD) | 59 |  |  |  |  | 110 |  | 26 | [8 empty] | 5% (LLD)
9986 | 08.21.2018-2 | Follow-up | T-Shirt | HD | TE42 | WS | 51 | 13 |  |  |  |  | 51.25 | 39.37 |  | 30.99 | 12.5 | 12.4 | 5.2 | 4.43 | 8338 | 2.43 | 4769 | 333 | 511 | 15.4 | 398 | 8.7 | 26.55 | [15 empty] | 43306 | RT182414 |  |  |  | 62.84% FPC HD 25% Reclaim 1.9% MB 10.26% (LLD) | 59 | [6 empty] | 20 |  | 16 | [6 empty] | 5% (LLD)
10027 | 09.21.2018 | Follow-up | T-Shirt | HD | TE-2C | KRAFT | 57 | 13.5 | 5 |  |  |  | 56.875 |  |  | 35.3 | 12.9 | 13 | 6.6 | 4.19 | 7237 | 2.19 | 4352 | 358 | 471 | 19 | 382 | 85 | [18 empty] | KRKELLER |  |  | 50% FPC HD 7.5% C4 27.5% Reclaim 15% CaCO3 | 50 |  |  |  |  | 8 |  | 28 |  | 15
10027 | 09.21.2018 | Follow-up | T-Shirt | HD | TE-2C | KRAFT | 57 | 13.5 | 2 |  |  |  | 57.25 |  |  | 35.77 | 13 | 12.9 | 5.6 | 3.77 | 6640 | 2.43 | 4719 | 339 | 482 | 22 | 293 | 150 | [18 empty] | KRKELLER |  |  | 50% FPC HD 7.5% C4 27.5% Reclaim 15% CaCO3
10027 | 09.21.2018 | Follow-up | T-Shirt | HD | TE-2C | KRAFT | 57 | 13.5 | 4 |  |  |  | 57.125 |  |  | 34.82 | 12.7 | 12.8 | 6.4 | 3.62 | 5833 | 2.48 | 4894 | 330 | 520 | 17 | 334 | 80 | [18 empty] | KRKELLER |  |  | 50% FPC HD 7.5% C4 27.5% Reclaim 15% CaCO3
10027 | 09.21.2018 | Follow-up | T-Shirt | HD | TE-2C | KRAFT | 57 | 13.5 | 4 |  |  |  | 57.5 |  |  | 35.57 | 12.8 | 12.7 | 6.1 | 3.65 | 7026 | 2.58 | 5312 | 372 | 467 | 21 | 244 | 156 | [18 empty] | KRKELLER |  |  | 50% FPC HD 7.5% C4 27.5% Reclaim 15% CaCO3
10035 | 10.05.2018 | Follow-up | T-Shirt | HD | TE-2C | KRAFT | 57 | 13.5 | 3 |  |  |  | 56.875 |  |  | 36.34 | 13.3 | 13.2 | 8.3 | 3.62 | 7712 | 2.45 | 5987 | 337 | 515 | 8 | 383 | 116 | [16 empty] | 43371 | KRKELLER |  |  |  | 57.74% FPC HD 10.26% C4 25% Reclaim 5% CaCO3 2% MB White | 58 |  |  |  |  | 10 |  | 25 |  | 5 | 2
10035 | 10.05.2018 | Follow-up | T-Shirt | HD | TE-2C | KRAFT | 57 | 13.5 | 6 |  |  |  | 57.25 |  |  | 34.85 | 12.6 | 12.5 | 6.9 | 1.88 | 4112 | 2.95 | 6131 | 391 | 284 | 12 | 326 | 93 | [15 empty] | 65 | 43371 | KRKELLER |  |  |  | 57.74% FPC HD 10.26% C4 25% Reclaim 5% CaCO3 2% MB White
10035 | 10.05.2018 | Follow-up | T-Shirt | HD | TE-2C | KRAFT | 57 | 13.5 |  |  |  |  | 57.25 |  |  | 36.84 | 13.4 | N/A | N/A | 4.23 | 7502 | 2.31 | 4131 | 360 | 518 | 9 | 407 | 68 | [15 empty] | 70 | 43371 | KRKELLER |  |  |  | 57.74% FPC HD 10.26% C4 25% Reclaim 5% CaCO3 2% MB White
10035 | 10.05.2018 | Follow-up | T-Shirt | HD | TE-2C | KRAFT | 57 | 13.5 | 2 |  |  |  | 56.875 |  |  | 37.05 | 13.5 | 13.5 | 6.4 | 3.62 | 7782 | 2.23 | 3999 | 333 | 488 | 11 | 382 | 81 | [15 empty] | 68 | 43371 | KRKELLER |  |  |  | 57.74% FPC HD 10.26% C4 25% Reclaim 5% CaCO3 2% MB White
10035 | 10.05.2018 | Follow-up | T-Shirt | HD | TE-2C | KRAFT | 57 | 13.5 |  |  |  |  | 57.25 |  |  | 37.64 | 13.6 | 13.5 | 5.2 | 4.11 | 7314 | 2.52 | 4380 | 366 | 484 | 13 | 342 | 123 | [16 empty] | 43371 | KRKELLER |  |  |  | 57.74% FPC HD 10.26% C4 25% Reclaim 5% CaCO3 2% MB White
10035 | 10.05.2018 | Follow-up | T-Shirt | HD | TE-2C | KRAFT | 57 | 13.5 | 7 |  |  |  | 57.25 |  |  | 36.81 | 13.3 | 13.3 | 6.8 | 3.41 | 6919 | 2.19 | 4632 | 259 | 494 | 15 | 378 | 114 | [16 empty] | 43369 | KRKELLER |  |  |  | 57.74% FPC HD 10.26% C4 25% Reclaim 5% CaCO3 2% MB White
10035 | 10.05.2018 | Follow-up | T-Shirt | HD | TE-2C | KRAFT | 57 | 13.5 | 1 |  |  |  | 57.0625 |  |  | 36.28 | 13.2 | 13.2 | 5.3 | 4.2 | 7492 | 1.85 | 3296 | 321 | 377 | 16 | 396 | 111 | [15 empty] | 68 | 43369 | KRKELLER |  |  |  | 57.74% FPC HD 10.26% C4 25% Reclaim 5% CaCO3 2% MB White
10035 | 10.05.2018 | Follow-up | T-Shirt | HD | TE-2C | KRAFT | 57 | 13.5 | 3 |  |  |  | 57.125 |  |  | 36.5 | 13.3 | 13.2 | 6.3 | 3.78 | 7844 | 2.56 | 4924 | 338 | 548 | 15 | 349 | 77 | [16 empty] | 43369 | KRKELLER |  |  |  | 57.74% FPC HD 10.26% C4 25% Reclaim 5% CaCO3 2% MB White
10035 | 10.05.2018 | Follow-up | T-Shirt | HD | TE-2C | KRAFT | 57 | 13.5 | 5 |  |  |  | 56.9375 |  |  | 36.8 | 13.4 | 13.3 | 7 | 3.71 | 6233 | 2.65 | 4212 | 341 | 583 | 14 | 333 | 93 | [16 empty] | 43370 | KRKELLER-C |  |  |  | 57.74% FPC HD 10.26% C4 25% Reclaim 5% CaCO3 2% MB White | 58 |  |  |  |  | 10 |  | 25 |  | 5 | 2
10035 | 10.05.2018 | Follow-up | T-Shirt | HD | TE-2C | KRAFT | 57 | 13.5 | 6 |  |  |  | 57.25 |  |  | 36.89 | 13.4 | 13.4 | 7.6 | 3.884 | 6321 | 2.26 | 4190 | 324 | 493 | 13 | 316 | 141 | [16 empty] | 43370 | KRKELLER-C |  |  |  | 57.74% FPC HD 10.26% C4 25% Reclaim 5% CaCO3 2% MB White
10035 | 10.05.2018 | Follow-up | T-Shirt | HD | TE-2C | KRAFT | 57 | 13.5 | 4 |  |  |  | 57.5 |  |  | 36.29 | 13.1 | 13.5 | 7.2 | [6 empty] | 16 | 306 | 120 | [14 empty] | 673 | 68 | 10/2 D | KRKELLER-C |  |  |  | 57.74% FPC HD 10.26% C4 25% Reclaim 5% CaCO3 2% MB White
10035 | 10.05.2018 | Follow-up | T-Shirt | HD | TE-2C | KRAFT | 57 | 13.5 | 3 |  |  |  | 57.25 |  |  | 37.07 | 13.5 | 13.9 | 7.9 | 4.07 | 6898 | 2.657 | 3966 | 366 | 553 | 19 | 325 | 129 | [14 empty] | 670 | 68 | 10/2 D | KRKELLER-C |  |  |  | 57.74% FPC HD 10.26% C4 25% Reclaim 5% CaCO3 2% MB White
10035 | 10.05.2018 | Follow-up | T-Shirt | HD | TE-2C | KRAFT | 57 | 13.5 | 5 |  |  |  | 57.5 |  |  | 36.88 | 13.4 | 13.8 | 7.2 | [6 empty] | 19 | 287 | 132 | 36.02 | [13 empty] | 675 | 68 | 10/02 D | KRKELLER-C |  |  |  | 57.74% FPC HD 10.26% C4 25% Reclaim 5% CaCO3 2% MB White
10035 | 10.05.2018 | Follow-up | T-Shirt | HD | TE-2C | KRAFT | 57 | 13.5 | 6 |  |  |  | 57.5 |  |  | 36.11 | 13.1 | 13.5 | 6.4 | 4.213 | 7598 | 2.737 | 5325 | 373 | 520 | 17 | 269 | 140 | [14 empty] | 655 | 68 | 10/02 D | KRKELLER-C |  |  |  | 57.74% FPC HD 10.26% C4 25% Reclaim 5% CaCO3 2% MB White
10035 | 10.05.2018 | Follow-up | T-Shirt | HD | TE-2C | KRAFT | 57 | 13.5 | 7 |  |  |  | 57.25 |  |  | 35.94 | 13.1 | 13.5 | 6.1 | [6 empty] | 20 | 279 | 167 | [14 empty] | 650 | 68 | 10/02 D | KRKELLER-C |  |  |  | 57.74% FPC HD 10.26% C4 25% Reclaim 5% CaCO3 2% MB White
10002 | 10.08.2018 | Follow-up | T-Shirt | HD | TE-26-1 | WHITE | 14 X 57 | HEB |  |  |  |  | 57.5 |  |  | 37.83 | 13.7 | 13.7 | 5.3 | 3.9 | 6311 | 2.22 | 3569 | 334 | 454 | 17 | 365 | 120 | [16 empty] | 43332 | HEB'hcompc |  |  |  | (I) 97% HD 3% CaCO3 (M) 96.4% HD 3.6% MB WS (O) 100% HD |  |  |  |  | (I) 97 (M) 96 (O) 100 |  |  |  |  | (I) 3 (M) 0 (O) 0 | (I) 0 (M) 4 (O) 0
10002 | 10.08.2018 | Follow-up | T-Shirt | HD | TE-52-1 | WHITE | 14 X 57 | HEB |  |  |  |  | 57.25 |  |  | 37.65 | 13.7 | 13.7 | 6.1 | 3.3 | 4660 | 2.46 | 3123 | 317 | 494 | 18 | 320 | 124.5 | 38.71 | [15 empty] | 43332 | HEB'hcompc |  |  |  | (I/O) 70% HD 12% C4 15% Reclaim 2% CaCO3 (M) |  |  |  |  | (I/O) 70 (M) 0 | (I/O) 12 (M) 0 |  | (I/O) 15 (M) 0 |  | (I/O) 2 (M) 0 | [7 empty] | (I/O) 0 (M) 0
10002 | 10.08.2018 | Follow-up | T-Shirt | HD | TE-52-3 | WHITE | 14 X 57 | HEB |  |  |  |  | 57.375 |  |  | 38.03 | 13.8 | 13.8 | 4.8 | 3.28 | 5214 | 3.08 | 5228 | 233 | 521 | 18 | 289 | 117 | [16 empty] | 43332 | HEB'hcompc |  |  |  | (I/O) 70% HD 12% C4 15% Reclaim 2% CaCO3 (M)
10002 | 10.08.2018 | Follow-up | T-Shirt | HD | TE-54-5 | WHITE | 14 X 57 | HEB |  |  |  |  | 57 |  |  | 37.75 | 13.7 | 13.5 | 5.6 | 3.83 | 6697 | 2.86 | 4851 | 341 | 482 | 20 | 307 | 160.5 | [16 empty] | 43332 | HEB'hcompc |  |  |  | (I/O) 60% HD 10% C4 30% Reclaim (M) |  |  |  |  | (I/O) 60 (M) 0 | (I/O) 10 (M) 0 |  | (I/O) 30 (M) 0 | [9 empty] | (I/O) 0 (M) 0
10002 | 10.08.2018 | Follow-up | T-Shirt | HD | TE-56-4 | WHITE | 14 X 57 | HEB |  |  |  |  | 57.5 |  |  | 39.26 | 14.21 | 14 | 5.4 | 4.4 | 7735 | 2.62 | 5579 | 353 | 465 | 16 | 293 | 139.5 | 34.75 | [15 empty] | 43332 | HEB'hcompc |  |  |  | (I/O) 60% HD 10% C4 30% Reclaim (M)
10002 | 10.08.2018 | Follow-up | T-Shirt | HD | TE-26-1 | WHITE | 14 X 57 | HEB |  |  |  |  | 57.375 |  |  | 37.91 | 13.7 | 13.4 | 5.2 | 4.19 | 8139 | 2.34 | 4965 | 311 | 430 | 21 | 263 | 135 | [16 empty] | 43326 | HEB'hcompc |  |  |  | (I) 97% HD 3% CaCO3 (M) 96.4% HD 3.6% MB WS (O) 100% HD
10002 | 10.08.2018 | Follow-up | T-Shirt | HD | TE-52-1 | WHITE | 14 X 57 | HEB |  |  |  |  | 57.25 |  |  | 36.43 | 13.2 | 13.2 | 4.2 | 3.46 | 7729 | 1.77 | 3340 | 337 | 369 | 18 | 308 | 109.5 | 34.88 | [15 empty] | 43326 | HEB'hcompc |  |  |  | (I/O) 70% HD 12% C4 15% Reclaim 2% CaCO3 (M)
10002 | 10.08.2018 | Follow-up | T-Shirt | HD | TE-54-1 | WHITE | 14 X 57 | HEB |  |  |  |  | 57.125 |  |  | 37.18 | 13.5 | 13.4 | 7.8 | 4.95 | 7834 | 2.37 | 4277 | 337 | 462 | 15 | 321 | 175.5 | [16 empty] | 43326 | HEB'hcompc |  |  |  | (I/O) 60% HD 10% C4 30% Reclaim (M)
10002 | 10.08.2018 | Follow-up | T-Shirt | HD | TE-56-1 | WHITE | 14 X 57 | HEB |  |  |  |  | 57.625 |  |  | 37.34 | 13.5 | 13.5 | 5.8 | 4.17 | 6853 | 5.67 | 4538 | 317 | 476 | 21 | 233 | 115.5 | 37.74 | [15 empty] | 43325 | HEB'hcompc |  |  |  | (I/O) 59.74% HD C6 10.26% LLD 30% Reclaim (M) |  |  |  |  | (I) 97 (M) 96 (O) 100 |  |  |  |  | (I) 3 (M) 0 (O) 0 | (I) 0 (M) 4 (O) 0
10002 | 10.08.2018 | Follow-up | T-Shirt | HD | TE-54-2 | WHITE | 14 X 57 | HEB |  |  |  |  | 57.0625 |  |  | 37.19 | 13.5 | 13.4 | 5.8 | 4.86 | 7264 | 3.4 | 4939 | 353 | 557 | 16 | 258 | 160 | [16 empty] | 43326 | HEB'hcompc |  |  |  | (I/O) 59.74% HD C6 10.26% LLD 30% Reclaim (M) |  |  |  |  | (I/O) 70 (M) 0 | (I/O) 12 (M) 0 |  | (I/O) 15 (M) 0 |  | (I/O) 2 (M) 0 | [7 empty] | (I/O) 0 (M) 0
10002 | 10.08.2018 | Follow-up | T-Shirt | HD | TE-26-1 | WHITE | 14 X 57 | HEB |  |  |  |  | 57.0625 |  |  | 37.33 | 13.6 | 13.4 | 9 | 3.27 | 5400 | 2.37 | 4170 | 307 | 463 | 14 | 345 | 108 | 35.15 | [15 empty] | 43314 | HEB'hcompc |  |  |  | (I) 98% HD 2% CaCO3 (M) 97.45% HD 2.55% WS (O) 100% HD |  |  |  |  | (I) 98 (M) 97 (O) 100 |  |  |  |  | (I) 2 (M) 3 (O) 0
10002 | 10.08.2018 | Follow-up | T-Shirt | HD | TE-33-1 | WHITE | 14 X 57 | HEB |  |  |  |  | 58.5 |  |  | 34.94 | 12.4 | 12.3 | 6.9 | 2.11 | 4315 | 2.36 | 5253 | 221 | 475 | 10 | 270 | 114 | 31.42 | [15 empty] | 43314 | HEB'hcompc |  |  |  | (I/O) 64.74% HD 25% Reclaim (M) 10.26% LLD C6 |  |  |  |  | (I/O) 65 (M) 10 |  |  | (I/O) 25 (M) 0 | [9 empty] | (I/O) 0 (M) 0
10002 | 10.08.2018 | Follow-up | T-Shirt | HD | TE-34-2 | WHITE | 14 X 57 | HEB |  |  |  |  | 58.75 |  |  | 35.88 | 12.8 | 12.7 | 9.7 | 4.25 | 7203 | 1.73 | 3995 | 338 | 523 | 10 | 1450 | 36 | 36.66 | [15 empty] | 43314 | HEB'hcompc |  |  |  | (I/O) 64.74% HD 25% Reclaim (M) 10.26% LLD C6
10002 | 10.08.2018 | Follow-up | T-Shirt | HD | TE-53-1 | WHITE | 14 X 57 | HEB |  |  |  |  | 57.0625 |  |  | 37.62 | 13.7 | 13.6 | 6.6 | 3.11 | 5176 | 2.97 | 5214 | 300 | 503 | 20 | 237 | 96 | 37.28 | [15 empty] | 43314 | HEB'hcompc |  |  |  | (I/O) 59.74% HD C6 10.26% LLD 30% Reclaim (M) |  |  |  |  | (I/O) 60 (M) 0 |  | (I/O) 10 (M) 0 | (I/O) 30 (M) 0 | [9 empty] | (I/O) 0 (M) 0
10002 | 10.08.2018 | Follow-up | T-Shirt | HD | TE-54-1 | WHITE | 14 X 57 | HEB |  |  |  |  | 57.25 |  |  | 35.5 | 12.9 | 12.9 | 7.4 | 4.73 | 8207 | 2.94 | 5551 | 372 | 508 | 15 | 252 | 174 | 34.25 | [15 empty] | 43314 | HEB'hcompc |  |  |  | (I/O) 59.74% HD C6 10.26% LLD 30% Reclaim (M)
10002 | 10.08.2018 | Follow-up | T-Shirt | HD | TE-32-1 | WHITE | 14 X 57 | HEB |  |  |  |  | 57.5 |  |  | 22.75 | 13.6 | 13.4 | 6.6 | 4.94 | 8116 | 2.1 | 3816 | 351 | 453 | 15 | 388 | 93 | [16 empty] | 43320 | HEB'hcompc |  |  |  | (I/O) 64.74% HD 25% Reclaim (M) 10.26% LLD C6
10002 | 10.08.2018 | Follow-up | T-Shirt | HD | TE-26-1 | WHITE | 14 X 57 | HEB |  |  |  |  | 57.1875 |  |  | 37.7 | 13.7 | 13.7 | 5.9 | 4.84 | 7417 | 3.08 | 5520 | 343 | 480 | 17 | 332 | 165 | 38.07 | [15 empty] | 43320 | HEB'hcompc |  |  |  | (I/O) 61.79% HD 10.26% LLD 25% Reclaim 2.95% MB (M) |  |  |  |  | (I/O) 62 (M) 0 |  | (I/O) 10 (M) 0 | (I/O) 25 (M) 0 |  |  | (I/O) 3 (M) 0 | [6 empty] | (I/O) 0 (M) 0
10002 | 10.08.2018 | Follow-up | T-Shirt | HD | TE-33-1 | WHITE | 13.4 X 58 | HEB |  |  |  |  | 58 |  |  | 34.02 | 12.2 | 12.1 | 4.6 | 3.66 | 5233 | 2.5 | 4911 | 214 | 520 | 13 | 291 | 75 | [16 empty] | 43320 | HEB'hcompc |  |  |  | (I/O) 64.74% HD 10.26% LLD 25% Reclaim (M) |  |  |  |  | (I/O) 65 (M) 0 |  | (I/O) 10 (M) 0 | (I/O) 25 (M) 0 | [9 empty] | (I/O) 0 (M) 0
10002 | 10.08.2018 | Follow-up | T-Shirt | HD | TE-54-1 | WHITE | 14 X 57 | HEB |  |  |  |  | 57 |  |  | 38.27 | 13.9 | 13.9 | 4.7 | 4.82 | 7950 | 3.22 | 4382 | 362 | 415 | 14 | 248 | 124 | 35.66 | [15 empty] | 43320 | HEB'hcompc |  |  |  | (I/O) 59.74% HD 10.26% LLD 30% Reclaim (M) |  |  |  |  | (I/O) 60 (M) 0 |  | (I/O) 1 (M) 0 | (I/O) 30 (M) 0 | [9 empty] | (I/O) 0 (M) 0
10004 | 10.08.2018 | Follow-up | T-Shirt | HD | TE-57-4 | WHITE | 54 | 14 |  |  |  |  | 54.125 |  |  | 36.69 | 14.1 | 14.1 | 4.9 | 4.21 | 9834 | 2.99 | 5255 | 354 | 490 | 14 | 227 | 117 | 44.16 | [15 empty] | 43315 | WALMT20NW |  |  |  | (I/O) 37.74% HD 7.26% LLD 20% Reclaim 35% CaCO3 (M) |  |  |  |  | (I/O) 38 (M) 0 |  | (I/O) 7 (M) 0 | (I/O) 20 (M) 0 |  | (I/O) 35 (M) 0 | [7 empty] | (I/O) 0 (M) 0
10004 | 10.08.2018 | Follow-up | T-Shirt | HD | TE-57-1 | WHITE | 54 | 14 |  |  |  |  | 54.125 |  |  | 34.98 | 13.4 | 13.4 | 4.7 | 4.76 | 9842 | 2.95 | 5834 | 341 | 490 | 13 | 260 | 174 | [16 empty] | 43315 | WALMT20NW |  |  |  | (I/O) 37.74% HD 7.26% LLD 20% Reclaim 35% CaCO3 (M)
10004 | 10.08.2018 | Follow-up | T-Shirt | HD | TE-58-1 | WHITE | 54 | 14 |  |  |  |  | 54.5 |  |  | 36.15 | 13.8 | 13.8 | 9.2 | 3.15 | 6718 | 2.6 | 5528 | 313 | 460 | 16 | 274 | 142 | [16 empty] | 43315 | WALMT20NW |  |  |  | (I/O) 37.74% HD 7.26% LLD 20% Reclaim 35% CaCO3 (M)
10004 | 10.08.2018 | Follow-up | T-Shirt | HD | TE-59-1 | WHITE | 54 | 14 |  |  |  |  | 54.375 |  |  | 34.4 | 13.1 | 13 | 6.8 | 3.5 | 8615 | 2.53 | 4604 | 359 | 574 | 9 | 258 | 60 | [16 empty] | 43315 | WALMT20NW |  |  |  | (I/O) 37.74% HD 7.26% LLD 20% Reclaim 35% CaCO3 (M)
10004 | 10.08.2018 | Follow-up | T-Shirt | HD | TE-59-2 | WHITE | 54 | 14 |  |  |  |  | 54.375 |  |  | 33.55 | 12.8 | 12.8 | 8.8 | 3.25 | 4411 | 2.51 | 5592 | 301 | 539 | 13 | 292 | 109.5 | 40.06 | [15 empty] | 43315 | WALMT20NW |  |  |  | (I/O) 37.74% HD 7.26% LLD 20% Reclaim 35% CaCO3 (M)
10004 | 10.08.2018 | Follow-up | T-Shirt | HD | TE-57-1 | WHITE | 54 | 14 |  |  |  |  | 54.25 |  |  | 35.75 | 13.7 | 13.7 | 5.6 | 4.68 | 7932 | 2.77 | 4852 | 350 | 564 | 13 | 437 | 60 | 43.94 | [15 empty] | 43314 | WALMT20NW |  |  |  | (I/O) 37.74% HD 7.26% LLD 20% Reclaim 35% CaCO3 (M)
10004 | 10.08.2018 | Follow-up | T-Shirt | HD | TE-58-1 | WHITE | 54 | 14 |  |  |  |  | 54.375 |  |  | 33.61 | 12.8 | 12.7 | 9.4 | 4.12 | 6947 | 2.38 | 4349 | 308 | 480 | 15 | 369 | 81 | 43.55 | [15 empty] | 43314 | WALMT20NW |  |  |  | (I/O) 37.74% HD 7.26% LLD 20% Reclaim 35% CaCO3 (M)
10004 | 10.08.2018 | Follow-up | T-Shirt | HD | TE-58-2 | WHITE | 54 | 14 |  |  |  |  | 54.5 |  |  | 35.36 | 13.5 | 13.4 | 5.5 | 2.65 | 4386 | 2.7 | 4269 | 216 | 507 | 16 | 276 | 94.5 | 42.59 | [15 empty] | 43314 | WALMT20NW |  |  |  | (I/O) 37.74% HD 7.26% LLD 20% Reclaim 35% CaCO3 (M)
10004 | 10.08.2018 | Follow-up | T-Shirt | HD | TE-59-1 | WHITE | 54 | 14 |  |  |  |  | 54.125 |  |  | 35.87 | 13.8 | 13.7 | 7.4 | 3.59 | 5698 | 2.62 | 4799 | 334 | 543 | 10 | 255 | 60 | 40.24 | [15 empty] | 43314 | WALMT20NW |  |  |  | (I/O) 37.74% HD 7.26% LLD 20% Reclaim 35% CaCO3 (M) |  |  |  |  | (I/O) 38 (M) 0 |  | (I/O) 7 (M) 0 | (I/O) 20 (M) 0 |  | (I/O) 35 (M) 0 | [7 empty] | (I/O) 0 (M) 0
10004 | 10.08.2018 | Follow-up | T-Shirt | HD | TE-59-2 | WHITE | 54 | 14 |  |  |  |  | 54.25 |  |  | 34.82 | 13.3 | 13.2 | 7.8 | 3.78 | 6256 | 2.42 | 4754 | 220 | 565 | 11 | 286 | 34 | 42.6 | [15 empty] | 43314 | WALMT20NW |  |  |  | (I/O) 37.74% HD 7.26% LLD 20% Reclaim 35% CaCO3 (M)
10004 | 10.08.2018 | Follow-up | T-Shirt | HD | TE-58-1 | WHITE | 54 | 14 |  |  |  |  | 54.125 |  |  | 36.43 | 14 | 13.9 | 4 | 3.84 | 6521 | 2.78 | 5478 | 333 | 421 | 23 | 224 | 150 | 45.24 | [15 empty] | 43315 | WALMT20NW |  |  |  | (I/O) 37.74% HD 7.26% LLD 20% Reclaim 35% CaCO3 (M)
10004 | 10.08.2018 | Follow-up | T-Shirt | HD | TE-58-2 | WHITE | 54 | 14 |  |  |  |  | 54.5 |  |  | 35.88 | 13.7 | 13.6 | 8.3 | 4.14 | 7246 | 3.29 | 5580 | 351 | 504 | 19 | 231 | 139.5 | [16 empty] | 43315 | WALMT20NW |  |  |  | (I/O) 37.74% HD 7.26% LLD 20% Reclaim 35% CaCO3 (M)
10004 | 10.08.2018 | Follow-up | T-Shirt | HD | TE-59-1 | WHITE | 54 | 14 |  |  |  |  | 54.5 |  |  | 36.02 | 13.7 | 14 | 7.8 | 3.23 | 7235 | 2.6 | 5045 | 369 | 421 | 16 | 226 | 117 | [16 empty] | 43315 | WALMT20NW |  |  |  | (I/O) 37.74% HD 7.26% LLD 20% Reclaim 35% CaCO3 (M)
10004 | 10.08.2018 | Follow-up | T-Shirt | HD | TE-59-2 | WHITE | 54 | 14 |  |  |  |  | 54.125 |  |  | 35.26 | 13.5 | 13.7 | 7.8 | 3.87 | 6784 | 2.44 | 4445 | 306 | 401 | 20 | 267 | 91.5 | 42.96 | [15 empty] | 43315 | WALMT20NW |  |  |  | (I/O) 37.74% HD 7.26% LLD 20% Reclaim 35% CaCO3 (M)
10035 | 10.15.2018 | Follow-up | T-Shirt | HD | TE-2C | KRAFT | 57 | 13.5 | 1 |  |  |  | 57.25 |  |  | 37.34 | 13.5 | 13.9 | 5.9 | 3.763 | 8019 | 2.495 | 5115 | 345 | 514 | 21 | 273 | 144.5 | [16 empty] | 43376 | KRKRLLER-C |  |  |  | 46% FPC HD 8% C4 27.5% Reclaim 15% CaCO3 3.5% MB | 468 |  |  |  |  | 8 |  | 28 |  | 15 | 4
10035 | 10.15.2018 | Follow-up | T-Shirt | HD | TE-2C | KRAFT | 57 | 13.5 | 2 |  |  |  | 57.25 |  |  | 36.84 | [9 empty] | 19 | 262 | 162.5 | 36.64 | [15 empty] | 43376 | KRKRLLER-C |  |  |  | 46% FPC HD 8% C4 27.5% Reclaim 15% CaCO3 3.5% MB
10035 | 10.15.2018 | Follow-up | T-Shirt | HD | TE-2C | KRAFT | 57 | 13.5 | 3 |  |  |  | 57 |  |  | 36.72 | 13.4 | 13.8 | 11.2 | 3.455 | 7446 | 2.695 | 6945 | 314 | 500 | 20 | 309 | 159.5 | [16 empty] | 43376 | KRKRLLER-C |  |  |  | 46% FPC HD 8% C4 27.5% Reclaim 15% CaCO3 3.5% MB
10035 | 10.15.2018 | Follow-up | T-Shirt | HD | TE-2C | KRAFT | 57 | 13.5 | 4 |  |  |  | 57 |  |  | 36.88 | 13.4 | 13.7 | 8 | [6 empty] | 25 | 284 | 153.5 | [15 empty] | 73 | 43376 | KRKRLLER-C |  |  |  | 46% FPC HD 8% C4 27.5% Reclaim 15% CaCO3 3.5% MB
10035 | 10.15.2018 | Follow-up | T-Shirt | HD | TE-2C | KRAFT | 57 | 13.5 | 6 |  |  |  | 57 |  |  | 36.41 | 13.4 | 13.7 | 8 | [6 empty] | 20 | 277 | 156.5 | 35.86 | [14 empty] | 72 | 43376 | KRKRLLER-C |  |  |  | 46% FPC HD 8% C4 27.5% Reclaim 15% CaCO3 3.5% MB
10035 | 10.15.2018 | Follow-up | T-Shirt | HD | TE-2C | KRAFT | 57 | 13.5 | 1 |  |  |  | 57.25 |  |  | 37.3 | 13.5 | 14 | 7.6 | 3.56 | 7531 | 2.008 | 3660 | 348 | 417 | 16 | 295 | 132 | 38.93 | [14 empty] | 80 | 43377 | KRKRLLER-C |  |  |  | 46% FPC HD 8% C4 27.5% Reclaim 15% CaCO3 3.5% MB
10035 | 10.15.2018 | Follow-up | T-Shirt | HD | TE-2C | KRAFT | 57 | 13.5 | 2 |  |  |  | 57.25 |  |  | 35.89 | 13 | 13.5 | 7.7 | [6 empty] | 24 | 191 | 228 | [15 empty] | 80 | 43377 | KRKRLLER-C |  |  |  | 46% FPC HD 8% C4 27.5% Reclaim 15% CaCO3 3.5% MB
10035 | 10.15.2018 | Follow-up | T-Shirt | HD | TE-2C | KRAFT | 57 | 13.5 | 3 |  |  |  | 57.5 |  |  | 36.42 | 13.1 | 13.5 | 6.6 | [6 empty] | 14 | 325 | 141 | [15 empty] | 81 | 43377 | KRKRLLER-C |  |  |  | 46% FPC HD 8% C4 27.5% Reclaim 15% CaCO3 3.5% MB
10035 | 10.15.2018 | Follow-up | T-Shirt | HD | TE-2C | KRAFT | 57 | 13.5 | 4 |  |  |  | 57.5 |  |  | 36.22 | 13.1 | 13.4 | 7.2 | [6 empty] | 18 | 303 | 126 | 34.23 | [14 empty] | 81 | 43377 | KRKRLLER-C |  |  |  | 46% FPC HD 8% C4 27.5% Reclaim 15% CaCO3 3.5% MB | 468 |  |  |  |  | 8 |  | 28 |  | 15 | 4
10035 | 10.15.2018 | Follow-up | T-Shirt | HD | TE-2C | KRAFT | 57 | 13.5 | 5 |  |  |  | 57.5 |  |  | 36.05 | 13 | 13.5 | 6.6 | 3.843 | 7313 | 2.77 | 5431 | 327 | 536 | 15 | 295 | 153 | [16 empty] | 43377 | KRKRLLER-C |  |  |  | 46% FPC HD 8% C4 27.5% Reclaim 15% CaCO3 3.5% MB
10035 | 10.15.2018 | Follow-up | T-Shirt | HD | TE-2C | KRAFT | 57 | 13.5 | 3 |  |  |  | 57.25 |  |  | 36.45 | 13.2 | 13.9 | 10.1 | 3.23 | 5475 | 2.695 | 4431 | 298 | 505 | 18 | 274 | 189 | 35.05 | [14 empty] | 80 | 43378 | KRKRLLER-C |  |  |  | 46% FPC HD 8% C4 27.5% Reclaim 15% CaCO3 3.5% MB
10035 | 10.15.2018 | Follow-up | T-Shirt | HD | TE-2C | KRAFT | 57 | 13.5 | 3 |  |  |  | 57.75 |  |  | 37.27 | 13.4 | 13.7 | 5.1 | 3 | 3.88 | 7964 | 2.43 | 4765 | 368 | 393 | 31 | 244 | 339 | [13 empty] | 711 | 68 | 43380 | KRKRLLER-C |  |  |  | 46% FPC HD 8% C4 27.5% Reclaim 15% CaCO3 3.5% MB
10035 | 10.15.2018 | Follow-up | T-Shirt | HD | TE-2C | KRAFT | 57 | 13.5 | 6 |  |  |  | 57.25 |  |  | 36.41 | 13.2 | 13.9 | 10.4 | [6 empty] | 26 | 192 | 423 | [14 empty] | 701 | 68 | 43380 | KRKRLLER-C |  |  |  | 46% FPC HD 8% C4 27.5% Reclaim 15% CaCO3 3.5% MB
10035 | 10.15.2018 | Follow-up | T-Shirt | HD | TE-2C | KRAFT | 57 | 13.5 |  |  |  |  | 57 |  |  | 36.92 | 13.4 | 14.5 | 7.4 | 3.62 | 7098 | 2.862 | 5416 | 318 | 463 | 26 | 205 | 315 | [14 empty] | 703 | 68 | 43379 | KRKRLLER-C |  |  |  | 46% FPC HD 8% C4 27.5% Reclaim 15% CaCO3 3.5% MB
10035 | 10.15.2018 | Follow-up | T-Shirt | HD | TE-2C | KRAFT | 57 | 13.5 | 2 |  |  |  | 57 |  |  | 37.26 | 13.5 | 13.9 | 6.2 | [6 empty] | 27 | 247 | 330 | [14 empty] | 711 | 68 | 43379 | KRKRLLER-C |  |  |  | 46% FPC HD 8% C4 27.5% Reclaim 15% CaCO3 3.5% MB
10035 | 10.15.2018 | Follow-up | T-Shirt | HD | TE-2C | KRAFT | 57 | 13.5 | 2 |  |  |  | 57.75 |  |  | 36.75 | 13.2 | 13.6 | 5.9 | 4.195 | 7110 | 2.845 | 5601 | 368 | 494 | 23 | 241 | 201 | [15 empty] | 84 | 43381 | KRKRLLER-C |  |  |  | 46% FPC HD 8% C4 27.5% Reclaim 15% CaCO3 3.5% MB
10035 | 10.15.2018 | Follow-up | T-Shirt | HD | TE-2A | KRAFT | 57 | 13.5 | 1 |  |  |  | 57 |  |  | 36.34 | 13.2 | 13.6 | 5.3 | 3.645 | 6627 | 2.88 | 4651 | 319 | 440 | 20 | 363 | 146 | [15 empty] | 70 | 43381 | KRKRLLER-C |  |  |  | 57.49% FPC HD 10.26% C4 15% Reclaim 5% CaCO3 2.25% MB | 468 |  |  |  |  | 8 |  | 28 |  | 15 | 4
10035 | 10.15.2018 | Follow-up | T-Shirt | HD | TE-2A | KRAFT | 57 | 13.5 | 3 |  |  |  | 57 |  |  | 35.68 | 13 | 13.5 | 6.7 | 3.837 | 8450 | 2.248 | 4550 | 369 | 535 | 17 | 379 | 128 | [15 empty] | 60 | 43381 | KRKRLLER-C |  |  |  | 57.49% FPC HD 10.26% C4 15% Reclaim 5% CaCO3 2.25% MB
10035 | 10.15.2018 | Follow-up | T-Shirt | HD | TE-2C | KRAFT | 57 | 13.5 | 3 |  |  |  | 57.75 |  |  | 35.87 | 12.9 | 13.3 | 4.7 | 3.723 | 6613 | 3.313 | 5616 | 325 | 458 | 19 | 222 | 191 | [14 empty] | 708 | 84 | 43381 | KRKRLLER-C |  |  |  | 46% FPC HD 8% C4 27.5% Reclaim 15% CaCO3 3.5% MB
10035 | 10.15.2018 | Follow-up | T-Shirt | HD | TE-2C | KRAFT | 57 | 13.5 | 6 |  |  |  | 57.75 |  |  | 36.38 | 13.1 | 13.4 | 6.3 | [6 empty] | 19 | 265 | 201.5 | 37.61 | [14 empty] | 84 | 43381 | KRKRLLER-C |  |  |  | 46% FPC HD 8% C4 27.5% Reclaim 15% CaCO3 3.5% MB
10035 | 10.15.2018 | Follow-up | T-Shirt | HD | TE-2A | KRAFT | 57 | 13.5 | 2 |  |  |  | 57 |  |  | 37.99 | 13.8 | 14.1 | 7.1 | 4.203 | 7642 | 2.425 | 5474 | 327 | 518 | 19 | 374 | 133.5 | 45.96 | [13 empty] | 620 |  | 43382 | KRKRLLER-C |  |  |  | 57.49% FPC HD 10.26% C4 15% Reclaim 5% CaCO3 2.25% MB
10035 | 10.15.2018 | Follow-up | T-Shirt | HD | TE-2A |  |  |  | 2 |  |  |  | 57 |  |  | 38.44 | 14 | 14.6 | 8.7 | 3.462 | 6823 | 2.335 | 4448 | 284 | 516 | 16 | 375 | 117 | [17 empty] | KRKRLLER-C |  |  |  | Recheck 2 time
10035 | 10.15.2018 | Follow-up | T-Shirt | HD | TE-2C | KRAFT | 57 | 13.5 | 2 |  |  |  | 57.75 |  |  | 36.12 | 13 | 13.4 | 5.2 | 4.922 | 9633 | 3.112 | 6682 | 362 | 540 | 17 | 314 | 234 | [14 empty] | 715 | 84 | 43382 | KRKRLLER-C |  |  |  | 46% FPC HD 8% C4 27.5% Reclaim 15% CaCO3 3.5% MB
10035 | 10.15.2018 | Follow-up | T-Shirt | HD | TE-2C | KRAFT | 57 | 13.5 | 4 |  |  |  | 57.5 |  |  | 36.55 | 13.2 | 13.6 | 5.5 | 3.852 | 3468 | 2.775 | 5542 | 342 | 514 | 202 | 306 | 196.5 | [14 empty] | 705 | 84 | 43382 | KRKRLLER-C |  |  |  | 46% FPC HD 8% C4 27.5% Reclaim 15% CaCO3 3.5% MB
10035 | 10.15.2018.1 | Follow-up | T-Shirt | HD | TE-2C |  |  |  | 4 | [18 empty] | 168 | [15 empty] | 70 | 43381 | KRKRLLER-C |  |  |  | Recheck 2 time | 468 |  |  |  |  | 8 |  | 28 |  | 15 | 4
10035 | 10.15.2018.1 | Follow-up | T-Shirt | HD | TE-2C | KRAFT | 57 | 13.5 | 3 |  |  |  | 57.5 |  |  | 36.24 | 13.1 | 13.1 | 9.3 | 4.37 | 9872 | 2.535 | 5400 | 389 | 503 | 15 | 311 | 226.5 | 33.17 | [13 empty] | 708 | 84 | 43382 | KRKRLLER-C |  |  |  | 46% FPC HD 8% C4 27.5% Reclaim 15% CaCO3 3.5% MB
10035 | 10.15.2018.1 | Follow-up | T-Shirt | HD | TE-2C | KRAFT | 57 | 13.5 | 3 |  |  |  | 57.25 |  |  | 36.35 | 13.2 | 13.1 | 4.4 | 4.577 | 8736 | 2.927 | 5600 | 363 | 501 | 21 | 245 | 229.5 | [14 empty] | 788 | 84 | 43383 | KRKRLLER-C |  |  |  | 46% FPC HD 8% C4 27.5% Reclaim 15% CaCO3 3.5% MB
10035 | 10.15.2018.1 | Follow-up | T-Shirt | HD | TE-2C |  |  |  | 3 | [18 empty] | 228 | [21 empty] | Recheck 2 time
10035 | 10.15.2018.1 | Follow-up | T-Shirt | HD | TE-2C | KRAFT | 57 | 13.5 | 3 |  |  |  | 57.25 |  |  | 35.27 | 12.8 | 13.2 | 11.9 | 4.477 | 9827 | 2.763 | 5559 | 342 | 409 | 18 | 268 | 186 | 36.34 | [14 empty] | 84 | 43383 | KRKRLLER-C |  |  |  | 46% FPC HD 8% C4 27.5% Reclaim 15% CaCO3 3.5% MB
10035 | 10.15.2018.1 | Follow-up | T-Shirt | HD | TE-2C |  |  |  | 3 | [18 empty] | 189 | [17 empty] | KRKRLLER-C |  |  |  | Recheck 2 time
10035 | 10.15.2018.1 | Follow-up | T-Shirt | HD | TE-2C | KRAFT | 57 | 13.5 | 1 |  |  |  | 57.4375 |  |  | 37.97 | [11 empty] | 273 | [14 empty] | 710 | 80 | 43384 | KRKRLLER-C |  |  |  | 46% FPC HD 8% C4 27.5% Reclaim 15% CaCO3 3.5% MB
10035 | 10.15.2018.1 | Follow-up | T-Shirt | HD | TE-2C | KRAFT | 57 | 13.5 | 1 |  |  |  | 57.4375 |  |  | 36.51 | [11 empty] | 270 | [17 empty] | KRKRLLER-C |  |  |  | Recheck 2 time
10035 | 10.15.2018.1 | Follow-up | T-Shirt | HD | TE-2C |  |  |  | 2 | [18 empty] | 240 | [22 empty] | 468 |  |  |  |  | 8 |  | 28 |  | 15 | 4
10035 | 10.15.2018.1 | Follow-up | T-Shirt | HD | TE-2C | KRAFT | 57 | 13.5 | 2 |  |  |  | 57.25 |  |  | 35.77 | 12.9 | 13.3 | 7.1 | 4.282 | 7698 | 2.917 | 6589 | 371 | 488 | 19 | 263 | 264 | 35.08 | [13 empty] | 708 | 84 | 43383 | KRKRLLER-C |  |  |  | 46% FPC HD 8% C4 27.5% Reclaim 15% CaCO3 3.5% MB
10035 | 10.15.2018.1 | Follow-up | T-Shirt | HD | TE-2C |  |  |  | 2 | [18 empty] | 190.5 | [21 empty] | Recheck 2 time
10035 | 10.15.2018.1 | Follow-up | T-Shirt | HD | TE-2C | KRAFT | 57 | 13.5 | 3 |  |  |  | 57.5 |  |  | 36.77 | 13.3 | 13.5 | 6.8 | 4.013 | 7507 | 3.02 | 5500 | 339 | 572 | 19 | 294 | 162 | 32.78 | [13 empty] | 701 | 79 | 43384 | KRKRLLER-C |  |  |  | 46% FPC HD 8% C4 27.5% Reclaim 15% CaCO3 3.5% MB
10035 | 10.15.2018.1 | Follow-up | T-Shirt | HD | TE-2C | KRAFT | 57 | 13.5 | 1 |  |  |  | 57.5 |  |  | 36.93 | 13.3 | 13.6 | 6 | 4.787 | 7519 | 2.653 | 4805 | 328 | 474 | 19 | 370 | 144 | [14 empty] | 710 | 80 | 43385 | KRKRLLER-C |  |  |  | 46% FPC HD 8% C4 27.5% Reclaim 15% CaCO3 3.5% MB
10035 | 10.15.2018.1 | Follow-up | T-Shirt | HD | TE-2B | KRAFT | 57 | 13.5 | 1 |  |  |  | 57.5 |  |  | 35.57 | 12.9 | 13.3 | 8.6 | 3.428 | 7075 | 2.488 | 3317 | 343 | 473 | 18 | 323 | 174 | 36.78 | [13 empty] | 623 |  | 43384 | KRKRLLER-C |  |  |  | 48.70% FPC HD 8% C4 27.5% Reclaim 15.8% CaCO3
10035 | 10.15.2018.1 | Follow-up | T-Shirt | HD | TE-2B | KRAFT | 57 | 13.5 | 2 |  |  |  | 57.5 |  |  | 39.68 | 14.4 | 14.7 | 9 | 5.185 | 8544 | 2.637 | 5450 | 377 | 460 | 22 | 284 | 183 | [16 empty] | 43384 | KRKRLLER-C |  |  |  | 48.70% FPC HD 8% C4 27.5% Reclaim 15.8% CaCO3
10035 | 10.15.2018.1 | Follow-up | T-Shirt | HD | TE-2B | KRAFT | 57 | 13.5 | 3 |  |  |  | 57.5 |  |  | 40.38 | 14.6 | 14 | 10.3 | 4.822 | 8984 | 2.693 | 5142 | 357 | 514 | 15 | 450 | 148.5 | [16 empty] | 43384 | KRKRLLER-C |  |  |  | 48.70% FPC HD 8% C4 27.5% Reclaim 15.8% CaCO3
10035 | 10.15.2018.1 | Follow-up | T-Shirt | HD | TE-2B | KRAFT | 57 | 13.5 | 4 |  |  |  | 58 |  |  | 37.84 | 13.6 | 14 | 10.4 | 4.65 | 9012 | 2.812 | 5566 | 338 | 517 | 20 | 321 | 133.5 | [16 empty] | 43384 | KRKRLLER-C |  |  |  | 48.70% FPC HD 8% C4 27.5% Reclaim 15.8% CaCO3 | 468 |  |  |  |  | 8 |  | 28 |  | 15 | 4
10035 | 10.15.2018.1 | Follow-up | T-Shirt | HD | TE-2B | KRAFT | 57 | 13.5 | 3 |  |  |  | 57.75 |  |  | 37.29 | 13.6 | 14 | 10.9 | 4.235 | 6625 | 2.757 | 4414 | 288 | 506 | 17 | 314 | 189 | [16 empty] | 43385 | KRKRLLER-C |  |  |  | 48.70% FPC HD 8% C4 27.5% Reclaim 15.8% CaCO3
10035 | 10.15.2018.1 | Follow-up | T-Shirt | HD | TE-2C | KRAFT | 57 | 13.5 | 3 |  |  |  | 57.5 |  |  | 36.22 | 13.1 | 13.3 | 4.8 | 3.37 | 8133 | 2.205 | 4324 | 307 | 490 | 14 | 345 | 132 | [14 empty] | 710 | 79 | 43384 | KRKRLLER-C |  |  |  | 46% FPC HD 8% C4 27.5% Reclaim 15% CaCO3 3.5% MB
10035 | 10.15.2018.1 | Follow-up | T-Shirt | HD | TE-2C | KRAFT | 57 | 13.5 | 4 |  |  |  | 57 |  |  | 35.76 | 13.1 | 13.4 | 6.2 | 3.89 | 7043 | 2.707 | 5335 | 282 | 532 | 16 | 351 | 156 | 32.73 | [13 empty] | 710 | 78 | 43384 | KRKRLLER-C |  |  |  | 46% FPC HD 8% C4 27.5% Reclaim 15% CaCO3 3.5% MB
10035 | 10.15.2018.1 | Follow-up | T-Shirt | HD | TE-2C | KRAFT | 57 | 13.5 | 5 |  |  |  | 57 |  |  | 37.48 | 13.7 | 13.9 | 5.6 | 4.445 | 8991 | 2.877 | 5780 | 344 | 540 | 14 | 348 | 142.5 | [14 empty] | 710 | 78 | 43384 | KRKRLLER-C |  |  |  | 46% FPC HD 8% C4 27.5% Reclaim 15% CaCO3 3.5% MB
10035 | 10.15.2018.1 | Follow-up | T-Shirt | HD | TE-2C | KRAFT | 57 | 13.5 | 7 |  |  |  | 57.25 |  |  | 37.73 | 13.7 | 13.9 | 6.4 | 3.897 | 8066 | 2.71 | 5947 | 324 | 506 | 16 | 304 | 154.5 | [14 empty] | 697 | 70 | 43384 | KRKRLLER-C |  |  |  | 46% FPC HD 8% C4 27.5% Reclaim 15% CaCO3 3.5% MB
10035 | 10.15.2018.1 | Follow-up | T-Shirt | HD | TE-2C | KRAFT | 57 | 13.5 | 1 |  |  |  | 57.25 |  |  | 37.31 | 13.6 | 14 | 6.6 | 4.312 | 7864 | 2.793 | 5477 | 322 | 496 | 19 | 254 | 285 | [14 empty] | 712 | 87 | 43384 | KRKRLLER-C |  |  |  | 46% FPC HD 8% C4 27.5% Reclaim 15% CaCO3 3.5% MB
10035 | 10.15.2018.1 | Follow-up | T-Shirt | HD | TE-57 | WHITE | 57 | 13.5 | 3 |  |  |  | 57.5 |  |  | 36.5 | 13.2 | 13.5 | 7 | 5.248 | 9317 | 2.88 | 4881 | 336 | 584 | 11 | 270 | 120 | [14 empty] | 803 | 102 | 43384 | Safeway12720 |  |  |  | 60% FPC HD 10% C4 30% Reclaim
10035 | 10.15.2018.2 | Follow-up | T-Shirt | HD | TE-57 | WHITE | 57 | 13.5 | 2 |  |  |  | 57.25 |  |  | 36.76 | 13.4 | 13.7 | 5.6 | 4.792 | 7354 | 2.72 | 5322 | 308 | 551 | 10 | 386 | 118.5 | 30.73 | [13 empty] | 803 | 102 | 43384 | Safeway12720 |  |  |  | 60% FPC HD 10% C4 30% Reclaim | 468 |  |  |  |  | 8 |  | 28 |  | 15 | 4
10035 | 10.15.2018.2 | Follow-up | T-Shirt | HD | TE-57 | WHITE | 57 | 13.5 | 4 |  |  |  | 57.25 |  |  | 36.61 | 13.3 | 13.5 | 5.8 | 5.113 | 9933 | 2.532 | 5023 | 342 | 505 | 12 | 427 | 138 | [14 empty] | 799 | 107 | 43384 | Safeway12720 |  |  |  | 60% FPC HD 10% C4 30% Reclaim
10035 | 10.15.2018.2 | Follow-up | T-Shirt | HD | TE-57 | WHITE | 57 | 13.5 | 5 |  |  |  | 57.25 |  |  | 36.11 | 13.1 | 13.5 | 6.6 | 4.83 | 9471 | 2.72 | 5498 | 339 | 509 | 11 | 214 | 130.5 | [14 empty] | 798 | 107 | 43384 | Safeway12720 |  |  |  | 60% FPC HD 10% C4 30% Reclaim
10035 | 10.15.2018.2 | Follow-up | T-Shirt | HD | TE-57 | WHITE | 57 | 13.5 | 6 |  |  |  | 57 |  |  | 36.66 | 13.4 | 13.7 | 6.5 | 5.03 | 8525 | 2.737 | 5264 | 302 | 504 | 10 | 264 | 159 | [14 empty] | 805 | 106 | 43384 | Safeway12720 |  |  |  | 60% FPC HD 10% C4 30% Reclaim
10035 | 10.15.2018.2 | Follow-up | T-Shirt | HD | TE-2C | KRAFT | 57 | 13.5 | 1 |  |  |  | 57.25 |  |  | 36.55 | 13.2 | 13.5 | 6.7 | [6 empty] | 16 | 311 | 157.5 | [15 empty] | 89 | 43385 | KRKRLLER-C |  |  |  | 46% FPC HD 8% C4 27.5% Reclaim 15% CaCO3 3.5% MB
10035 | 10.15.2018.2 | Follow-up | T-Shirt | HD | TE-2C | KRAFT | 57 | 13.5 | 2 |  |  |  | 57.25 |  |  | 38.65 | 14 | 14.5 | 9.2 | 4.567 | 9403 | 2.485 | 3920 | 324 | 524 | 15 | 424 | 163.5 | [14 empty] | 716 | 89 | 43385 | KRKRLLER-C |  |  |  | 46% FPC HD 8% C4 27.5% Reclaim 15% CaCO3 3.5% MB
10035 | 10.17.2018 | Follow-up | T-Shirt | HD | TE-2C | KRAFT | 57 | 13.5 | 3 |  |  |  | 57 |  |  | 37.05 | 13.5 | 14 | 9 | 4.503 | 8830 | 2.647 | 5506 | 361 | 488 | 16 | 248 | 206 | [14 empty] | 717 | 87 | 43385 | KKRELLER-C |  |  |  | 46% FPC HD 8% C4 27.5% Reclaim 15% CaCO3 3.5% MB | 46 |  |  |  |  | 8 |  | 28 |  | 15 | 4
10035 | 10.17.2018 | Follow-up | T-Shirt | HD | TE-2C | KRAFT | 57 | 13.5 | 4 |  |  |  | 57.25 |  |  | 36.36 | 13.2 | 13.5 | 4.6 | 4.313 | 7842 | 2.867 | 5223 | 340 | 532 | 16 | 242 | 180 | [21 empty] | 46% FPC HD 8% C4 27.5% Reclaim 15% CaCO3 3.5% MB
10035 | 10.17.2018 | Follow-up | T-Shirt | HD | TE-2C | KRAFT | 57 | 13.5 | 5 |  |  |  | 57 |  |  | 37.08 | 13.6 | 14 | 6.9 | 4.338 | 8256 | 3.042 | 5432 | 359 | 536 | 16 | 253 | 175.5 | [21 empty] | 46% FPC HD 8% C4 27.5% Reclaim 15% CaCO3 3.5% MB
10035 | 10.17.2018 | Follow-up | T-Shirt | HD | TE-2C | KRAFT | 57 | 13.5 | 6 |  |  |  | 57.25 |  |  | 37.96 | 13.8 | 14.2 | 6.8 | 4.948 | 8997 | 2.877 | 5503 | 370 | 504 | 20 | 329 | 198 | [21 empty] | 46% FPC HD 8% C4 27.5% Reclaim 15% CaCO3 3.5% MB
10035 | 10.17.2018 | Follow-up | T-Shirt | HD | TE-2C | KRAFT | 57 | 13.5 | 7 |  |  |  | 57.5 |  |  | 36.95 | 13.4 | 14.1 | 6 | 3.868 | 8015 | 2.8 | 5076 | 335 | 529 | 15 | 297 | 172.5 | [21 empty] | 46% FPC HD 8% C4 27.5% Reclaim 15% CaCO3 3.5% MB
10035 | 10.17.2018 | Follow-up | T-Shirt | HD | TE-2B | KRAFT | 57 | 13.5 | 1 |  |  |  | 57 |  |  | 36.92 | 13.5 | 14.4 | 9.9 | 3.13 | 5771 | 3.822 | 6472 | 315 | 479 | 25 | 260 | 210 | [14 empty] | 686 | [6 empty] | 46.5% FPC HD 8% C4 27.5% Reclaim 15.8% CaCO3 3% MB
10035 | 10.17.2018 | Follow-up | T-Shirt | HD | TE-2B | KRAFT | 57 | 13.5 | 2 |  |  |  | 57 |  |  | 38.28 | 14 | 14.2 | 8.1 | 3.692 | 7645 | 2.937 | 6065 | 318 | 476 | 21 | 277 | 223.5 | [15 empty] | 87 | [5 empty] | 46.5% FPC HD 8% C4 27.5% Reclaim 15.8% CaCO3 3% MB
10035 | 10.17.2018 | Follow-up | T-Shirt | HD | TE-2B | KRAFT | 57 | 13.5 | 4 |  |  |  | 57 |  |  | 35.19 | 12.9 | 13.3 | 9 | 3.547 | 7969 | 3.165 | 6284 | 359 | 519 | 24 | 293 | 247.5 | [21 empty] | 46.5% FPC HD 8% C4 27.5% Reclaim 15.8% CaCO3 3% MB
10035 | 10.17.2018 | Follow-up | T-Shirt | HD | TE-2B | KRAFT | 57 | 13.5 | 2 |  |  |  | 57 |  |  | 37.35 | 13.7 | 14 | 8.3 | 4.895 | 8110 | 3.102 | 5150 | 370 | 509 | 28 | 202 | 285 | [14 empty] | 698 | 84 | 43385 | KKRELLER-C |  |  |  | 46.5% FPC HD 8% C4 27.5% Reclaim 15.8% CaCO3 3% MB | 46 |  |  |  |  | 8 |  | 28 |  | 15 | 4
10035 | 10.17.2018 | Follow-up | T-Shirt | HD | TE-2B | KRAFT | 57 | 13.5 | 4 |  |  |  | 57.25 |  |  | 37.98 | 13.8 | 14.1 | 9.9 | 3.932 | 9143 | 3.245 | 6322 | 362 | 543 | 22 | 324 | 174 | [21 empty] | 46.5% FPC HD 8% C4 27.5% Reclaim 15.8% CaCO3 3% MB
10060 | 10.21.2018 | Follow-up | T-Shirt | HD | TB-73 | WHITE | 16 X 9 X 36 | 24.1 |  |  |  |  | 16.375 | 35.875 | 8.5 | 23.26 | 22.3 | 22.3 | 6.9 | 6.83 | 7271 | 4.57 | 5139 | 388 | 616 | 18 | 455 | 138 | 41.11 |  |  | 6.96 / 3594 | 4.03 / 4117 |  | 2.04 / 2344 | [9 empty] | 43362 | TGTONE16936
10060 | 10.21.2018 | Follow-up | T-Shirt | HD | TB-73 | WHITE | 16 X 9 X 36 | 24.1 |  |  |  |  | 16.875 | 35.9375 | 8.62 | 25.42 | 24.8 | 24.8 | 7.7 | 3.45 | 3974 | 4.14 | 4732 | 612 | 664 | 18 | 423 | 60 |  |  |  | 5.52 / 3015 | 4.73 / 5436 |  | 2.85 / 3275 | [9 empty] | 43363 | TGTONE16936
10060 | 10.21.2018 | Follow-up | T-Shirt | HD | TB-73 | WHITE | 16 X 9 X 36 | 24.1 |  |  |  |  | 16.5 | 36 | 8.37 | 23.55 | 23.5 | 23.3 | 5.9 | 5.16 | 6442 | 3.34 | 3415 | 348 | 426 | 20 | 420 | 107 |  |  |  | 7.8 / 4332 | 3.53 / 3903 |  | 3.15 / 3284 | [9 empty] | 43364 | TGTONE16936
10060 | 10.21.2018 | Follow-up | T-Shirt | HD | TB-73 | WHITE | 16 X 9 X 36 | 24.1 |  |  |  |  | 16.875 | 35.9375 | 8.5 | 25.99 | 23.7 | 23 | 8.2 | 7.42 | 7631 | 4.69 | 4412 | 396 | 645 | 20 | 556 | 60 |  |  |  | 9.03 / 4636 | 6.18 / 4978 |  | 2.84 / 2905 | [9 empty] | 43367 | TGTONE16936
10060 | 10.21.2018 | Follow-up | T-Shirt | HD | TB-73 | WHITE | 16 X 9 X 36 | 24.1 |  |  |  |  | 16.9375 | 36 | 8.43 | 25.3 | 24 | 23.9 | 5.3 | 5.42 | 5316 | 3.7 | 3827 | 280 | 467 | 17 | 421 | 114 |  |  |  | 7.39 / 3995 | 4.07 / 4584 |  | 3.02 / 3318 | [9 empty] | 43368 | TGTONE16936
10060 | 10.21.2018 | Follow-up | T-Shirt | HD | TB-73 | WHITE | 16 X 9 X 36 | 24.1 |  |  |  |  | 16.25 | 35.9375 | 9 | 23.66 | 23.3 | 23.7 | 4.5 | 7.52 | 6511 | 4.31 | 4664 | 412 | 570 | 20 | 400 | 134 | 42.68 |  |  | 7.53 / 4630 | 4.37 / 4654 |  | 3.17 / 3643 | [9 empty] | 43369 | TGTONE16936
10060 | 10.21.2018 | Follow-up | T-Shirt | HD | TB-73 | WHITE | 16 X 9 X 36 | 24.1 |  |  |  |  | 17.125 | 36.125 | 8.75 | 6.26 | 24.7 | 24.5 | 3.9 | 6.67 | 7205 | 2.95 | 3233 | 366 | 423 | 19 | 448 | 134 |  |  |  | 3.16 / 4462 | 3.82 / 4133 |  | 3.36 / 3577 | [9 empty] | 43370 | TGTONE16936
10060 | 10.21.2018 | Follow-up | T-Shirt | HD | TB-73 | WHITE | 16 X 9 X 36 | 24.1 |  |  |  |  | 16.5 | 36.25 | 8.37 | 24.71 | 24.8 | 24.6 | 12.7 | 7.46 | 7936 | 4.68 | 5700 | 404 | 640 | 12 | 422 | 87 |  |  |  | 6.58 / 3608 | 3.20 / 3681 |  | 2.96 / 3085 | [9 empty] | 43371 | TGTONE16936
10059 | 10.22.2018 | Follow-up | T-Shirt | HD | TE-59 | GREY | 54 | 14 | 2 |  |  |  | 54.25 |  |  | 35.03 | 13.4 | 13.4 | 10.1 | [6 empty] | 14 | 383 | 60 | 42.7 | [15 empty] | 43344 | WALMT-20NW |  |  |  | 52% FPC HD 8% C4 40% Reclaim | 52 |  |  |  |  | 8 |  | 40
10059 | 10.22.2018 | Follow-up | T-Shirt | HD | TE-59 | GREY | 54 | 14 | 3 |  |  |  | 53.9375 |  |  | 34.74 | 13.6 | 13.5 | 7.7 | 3.45 | 6721 | 3 | 5302 | 291 | 535 | 15 | 280 | 60 | [16 empty] | 9 | WALMT-20NW |  |  |  | 52% FPC HD 8% C4 40% Reclaim
10059 | 10.22.2018 | Follow-up | T-Shirt | HD | TE-59 | GREY | 54 | 14 | 4 |  |  |  | 54.375 |  |  | 35.1 | 13.4 | 13.2 | 9.2 | [6 empty] | 14 | 330 | 58.5 | [16 empty] | 43344 | WALMT-20NW |  |  |  | 52% FPC HD 8% C4 40% Reclaim
10059 | 10.22.2018 | Follow-up | T-Shirt | HD | TE-58 | GREY | 54 | 14 | 5 |  |  |  | 54.125 |  |  | 35.44 | 13.4 | 13.5 | 7.1 | 5.3 | 8153 | 2.53 | 4588 | 366 | 423 | 22 | 207 | 205.5 | [16 empty] | 43344 | WALMT-20NW |  |  |  | 52% FPC HD 8% C4 40% Reclaim
10059 | 10.22.2018 | Follow-up | T-Shirt | HD | TE-59 | GREY | 54 | 14 | 6 |  |  |  | 54.25 |  |  | 34.85 | 13.3 | 13.3 | 6.8 | [6 empty] | 11 | 332 | 90 | [16 empty] | 43344 | WALMT-20NW |  |  |  | 52% FPC HD 8% C4 40% Reclaim
10059 | 10.22.2018 | Follow-up | T-Shirt | HD | TE-59 | GREY | 54 | 14 | 1 |  |  |  | 54.25 |  |  | 36.59 | 13.8 | 14.1 | 11.1 | 4.933 | 8971 | 2.71 | 5120 | 316 | 525 | 10 | 344 | 128 | 41 | 7 | [14 empty] | 43353 | WALMT-20NW |  |  |  | 52% FPC HD 8% C4 40% Reclaim
10059 | 10.22.2018 | Follow-up | T-Shirt | HD | TE-59 | GREY | 54 | 14 | 1 |  |  |  | 53.875 |  |  | 35.78 | 13.8 | 14.2 | 6.7 | [6 empty] | 8 | 363 | 115.5 | [16 empty] | 43361 | WALMT-20NW |  |  |  | 52% FPC HD 8% C4 40% Reclaim
10059 | 10.22.2018 | Follow-up | T-Shirt | HD | TE-59 | GREY | 54 | 14 | 1 |  |  |  | 53.5 |  |  | 35.85 | 13.9 | 14.1 | 7.6 | [6 empty] | 7 | 347 | 105 | [16 empty] | 43363 | WALMT-20NW |  |  |  | 52% FPC HD 8% C4 40% Reclaim
10059 | 10.22.2018 | Follow-up | T-Shirt | HD | TE-59 | GREY | 54 | 14 | 2 |  |  |  | 53.875 |  |  | 35.65 | 13.7 | 14 | 7.6 | [6 empty] | 11 | 323 | 115.5 | 42.7 | [15 empty] | 43363 | WALMT-20NW |  |  |  | 52% FPC HD 8% C4 40% Reclaim | 52 |  |  |  |  | 8 |  | 40
10059 | 10.22.2018 | Follow-up | T-Shirt | HD | TE-59 | GREY | 54 | 14 | 1 |  |  |  | 54.125 |  |  | 35.44 | 13.6 | 13.5 | 7.7 | 3.57 | 5742 | 1.83 | 3696 | 282 | 336 | 11 | 397 | 36 | 46.45 | [15 empty] | 9 | WALMT-20NW |  |  |  | 52% FPC HD 8% C4 40% Reclaim
10059 | 10.22.2018 | Follow-up | T-Shirt | HD | TE-59 | GREY | 54 | 14 | 4 |  |  |  | 54.25 |  |  | 35.5 | 13.6 | 13.5 | 6.7 | 3.92 | 6652 | 1.85 | 3134 | 334 | 396 | 18 | 256 | 159 | [16 empty] | 43344 | WALMT-20NW |  |  |  | 52% FPC HD 8% C4 40% Reclaim
10059 | 10.22.2018 | Follow-up | T-Shirt | HD | TE-59 | GREY | 54 | 14 | 6 |  |  |  | 54.25 |  |  | 34.84 | 13.3 | 13.7 | 11.9 | [6 empty] | 14 | 305 | 100.5 | [16 empty] | 43344 | WALMT-20NW |  |  |  | 52% FPC HD 8% C4 40% Reclaim
10059 | 10.22.2018 | Follow-up | T-Shirt | HD | TE-59 | GREY | 54 | 14 | 5 |  |  |  | 54.25 |  |  | 35.04 | 13.5 | 13.5 | 5.7 | [6 empty] | 13 | 368 | 91.5 | [16 empty] | 43344 | WALMT-20NW |  |  |  | 52% FPC HD 8% C4 40% Reclaim
10059 | 10.22.2018 | Follow-up | T-Shirt | HD | TE-59 | GREY | 54 | 14 | 3 |  |  |  | 54.25 |  |  | 34.87 | 13.3 | 13.3 | 5.6 | [6 empty] | 10 | 495 | 36 | [16 empty] | 43344 | WALMT-20NW |  |  |  | 52% FPC HD 8% C4 40% Reclaim
10066 | 10.24.2018 | Follow-up | T-Shirt | HD | CE-24 | NATURAL | [6 empty] | 21 |  |  | 12.7 | 12.5 |  |  | 5.544 | 10031 |  |  | 340 | [25 empty] | 100% HDPE
10066 | 10.24.2018 | Follow-up | T-Shirt | HD | CE-21 | CLEAR | [6 empty] | 26.5 |  |  | 12.13 | 11.6 |  |  | 5.511 | 13323 |  |  | 283 | [25 empty] | 75% HDPE 15% C4 10% LD |  |  |  |  | 75 | 15 | 10
10042 | 11.01.2018 | Follow-up | T-Shirt | HD | TE-41 | WHITE | 46 | 14 | 4 |  |  |  | 46.5 |  |  | 31.21 | 13.9 | 14.6 | 7.5 | 3.883 | 7614 | 2.592 | 5012 | 313 | 534 | 16 | 376 | 152 | [16 empty] | 43390 | PDS15824C |  |  |  | 62.84% FPC HD 10.26% C4 25% Reclaim 1.9% MB | 63 |  |  |  |  | 10 |  | 25 |  |  | 2
10042 | 11.01.2018 | Follow-up | T-Shirt | HD | TE-41 | WHITE | 46 | 14 | 1 |  |  |  | 46.5 |  |  | 29.14 | 13.1 | 14.2 | 10.9 | 5.412 | 9129 | 2.742 | 5300 | 341 | 509 | 18 | 444 | 183 | [16 empty] | 43391 | PDS15824C |  |  |  | 62.84% FPC HD 10.26% C4 25% Reclaim 1.9% MB
10042 | 11.01.2018 | Follow-up | T-Shirt | HD | TE-41 | WHITE | 46 | 14 | 5 |  |  |  | 46.5 |  |  | 28.29 | 12.9 | 13.5 | 8.5 | 4.2 | 8076 | 2.687 | 4578 | 367 | 514 | 17 | 319 | 179 | [16 empty] | 43391 | PDS15824C |  |  |  | 62.84% FPC HD 10.26% C4 25% Reclaim 1.9% MB
10042 | 11.01.2018 | Follow-up | T-Shirt | HD | TE-41 | WHITE | 46 | 14 | 6 |  |  |  | 46.5 |  |  | 28.73 | 12.9 | 13.3 | 9.4 | 4.838 | 9711 | 2.558 | 4892 | 353 | 496 | 16 | 285 | 171 | [16 empty] | 43391 | PDS15824C |  |  |  | 62.84% FPC HD 10.26% C4 25% Reclaim 1.9% MB
10042 | 11.01.2018 | Follow-up | T-Shirt | HD | TE-41 | WHITE | 48 | 12 | 1 |  |  |  | 48.25 |  |  | 28.72 | 12.4 | 12.8 | 8.3 | 3.725 | 8285 | 2.255 | 5338 | 301 | 497 | 10 | 398 | 135 | [16 empty] | 43393 | RAIDMINI |  |  |  | 62.84% FPC HD 10.26% C4 25% Reclaim 1.9% MB
10020 | 11.08.2018 | Follow-up | T-Shirt | HD | TE-31 | WHITE | 57 | 13.5 | 4 |  |  |  | 56.9375 |  |  | 37.02 | 13.5 | 13.4 | 7.1 | 4.64 | 6890 | 2.47 | 4002 | 326 | 503 | 14 | 425 | 93 | 32.23 | [15 empty] | 43347 | SAVET12720 |  |  |  | 59.74% FPC HD 10.26% C4 25% Reclaim 5% CaCO3 | 60 |  |  |  |  | 10 |  | 25 |  | 5
10020 | 11.08.2018 | Follow-up | T-Shirt | HD | TE-32 | WHITE | 60 | 16.5 | 3 |  |  |  | 59 |  |  | 47.2 | 16.6 | 16.5 | 6.8 | 3.67 | 5825 | 2.55 | 3813 | 329 | 432 | 18 | 367 | 114 | [16 empty] | 43347 | SOBIGA12823 |  |  |  | 59.74% FPC HD 10.26% C4 25% Reclaim 5% CaCO3
10020 | 11.08.2018 | Follow-up | T-Shirt | HD | TE-34 | GREEN | 54 | 14 | 3 |  |  |  | 53.9375 |  |  | 35.42 | 13.6 | 13.4 | 6.4 | 3.88 | 7063 | 2.26 | 3830 | 312 | 383 | 22 | 265 | 149 | 21.47 | [15 empty] | 43347 | FORTH14NIC |  |  |  | 59.74% FPC HD 10.26% C4 25% Reclaim 5% CaCO3
10020 | 11.08.2018 | Follow-up | T-Shirt | HD | TE-42 | WHITE | 52.5 | 13 | 3 |  |  |  | 52.5 |  |  | 32.28 | 12.8 | 12.7 | 7.1 | 4.13 | 5379 | 2.15 | 4186 | 238 | 543 | 10 | 599 | 36 | [16 empty] | 43347 | TONYNEW4 |  |  |  | 60.5% FPC HD 12.5% C4 25% Reclaim 2% MB | 60 |  |  |  |  | 12 |  | 25 |  |  | 2
10020 | 11.08.2018 | Follow-up | T-Shirt | HD | TE-29 | KRAFT | 57 | 13.5 | 1 |  |  |  | 57.125 |  |  | 37.61 | 13.7 | 13.7 | 7.4 | 4.23 | 7386 | 2.66 | 4807 | 264 | 502 | 15 | 406 | 99 | [16 empty] | 43347 | KRKELLER-C |  |  |  | 51.2% FPC HD 8% C4 25% Reclaim 5% CaCO3 | 51 |  |  |  |  | 8 |  | 25 |  | 16
10020 | 11.08.2018 | Follow-up | T-Shirt | HD | CE-25 | WHITE | 60 | 21 | 2 |  |  |  | 60.5 |  |  | 58.44 | 20.1 | 19.7 | 9.5 | 4.67 | 7192 | 3.7 | 4724 | 407 | 524 | 18 | 322 | 135 | 38.81 | [15 empty] | 43348 | ACM2017H |  |  |  | 57.24% FPC HD 10.26% C4 25% Reclaim 5% CaCO3 2.5% MB WS
10020 | 11.08.2018 | Follow-up | T-Shirt | HD | TE-31 | WHITE | 54 | 14.4 | 3 |  |  |  | 54.5 |  |  | 36.42 | 13.9 | 13.7 | 6.3 | 3.78 | 6570 | 1.84 | 3617 | 324 | 483 | 15 | 358 | 78 | [16 empty] | 43348 | EXC11621 |  |  |  | 59.74% FPC HD 10.26% C4 25% Reclaim 5% CaCO3
10020 | 11.08.2018 | Follow-up | T-Shirt | HD | CE-32 | WHITE | 60 | 19 | 1 |  |  |  | 59.875 |  |  | 52.1 | 18.1 | 17.9 | 9 | 5 | 6672 | 3.28 | 3813 | 344 | 594 | 12 | 457 | 60 | [16 empty] | 43348 | TJHOME201030 |  |  |  | 57.24% FPC HD 10.26% C4 25% Reclaim 5% CaCO3 2.5% MB WS
10020 | 11.08.2018 | Follow-up | T-Shirt | HD | TE-34 | WHITE | 55.5 | 13 | 2 |  |  |  | 55.9375 |  |  | 34.27 | 12.7 | 12.7 | 4.1 | 3.37 | 5669 | 2.27 | 4312 | 332 | 502 | 19 | 316 | 125 | 32.52 | [15 empty] | 43348 | TSCMEDIUM |  |  |  | 59.74% FPC HD 10.26% C4 25% Reclaim 5% CaCO3 | 60 |  |  |  |  | 10 |  | 25 |  | 5
10020 | 11.08.2018 | Follow-up | T-Shirt | HD | TE-54 | WHITE | 55.5 | 13 | 7 |  |  |  | 56.125 |  |  | 34.58 | 12.8 | 12.6 | 5.9 | 5.18 | 8230 | 2.16 | 3927 | 314 | 526 | 10 | 464 | 86 | 30.65 | [15 empty] | 43348 | TSCMEDIUM |  |  |  | 60% FPC HD 10% C4 30% Reclaim | 60 |  |  |  |  | 10 |  | 30
10020 | 11.08.2018 | Follow-up | T-Shirt | HD | TE-2B | KRAFT | 57 | 13.5 | 3 |  |  |  | 56.9375 |  |  | 36.24 | 13.2 | 13.1 | 9.6 | 4.02 | 7893 | 2.51 | 5611 | 353 | 507 | 19 | 310 | 99 | 31.22 | [15 empty] | 43348 | KRKELLER-C |  |  |  | 51.2% FPC HD 8% C4 25% Reclaim 5% CaCO3
10020 | 11.08.2018 | Follow-up | T-Shirt | HD | TE-33 | WHITE | 57 | 13 | 2 |  |  |  | 57.0625 |  |  | 37.1 | 13.5 | 13.3 | 4 | 2.75 | 4543 | 2.21 | 4348 | 253 | 519 | 12 | 462 | 69 | [16 empty] | 43348 | SAFEWAY12720C |  |  |  | 59.74% FPC HD 10.26% C4 25% Reclaim 5% CaCO3 | 60 |  |  |  |  | 12 |  | 25 |  |  | 2
10020 | 11.08.2018 | Follow-up | T-Shirt | HD | TE-35 | WHITE | 51 | 13 | 2 |  |  |  | 51.0625 |  |  | 33.15 | 13.5 | 13.3 | 6.1 | 3.01 | 6624 | 1.22 | 2015 | 255 | 286 | 15 | 496 | 60 | [16 empty] | 43348 | RAIDSACK3 |  |  |  | 54.74% FPC HD 10.26% C4 25% Reclaim 5% CaCO3 5% EQUISTAR | 51 |  |  |  |  | 8 |  | 25 |  | 16
10020 | 11.08.2018 | Follow-up | T-Shirt | HD | TE-55 | FDA ORANGE | 54 | 15 | 6 |  |  |  | 54.125 |  |  | 37.26 | 14.3 | 14.3 | 8 | 4.13 | 6421 | 3.13 | 5977 | 356 | 508 | 22 | 298 | 138 | 26.84 | [15 empty] | 43348 | BROWNRD-C |  |  |  | 60% FPC HD 10% C4 30% Reclaim
10020 | 11.08.2018 | Follow-up | T-Shirt | HD | TE-42 | WHITE | 48 | 15 | 2 |  |  |  | 48.25 |  |  | 34.34 | 14.8 | 14.7 | 4.5 | 4.64 | 9432 | 1.54 | 3029 | 311 | 459 | 8 | 490 | 36 | [16 empty] | 43348 | RAIDRECYCXL |  |  |  | 60.5% FPC HD 12.5% C4 25% Reclaim 2% MB WS
10020 | 11.08.2018 | Follow-up | T-Shirt | HD | TE-31 | WHITE | 54 | 14 | 3 |  |  |  | 54.25 |  |  | 35.98 | 13.8 | 13.7 | 6.6 | 2.93 | 6128 | 2.46 | 4641 | 275 | 510 | 16 | 386 | 93 | 48.88 | [15 empty] | 43353 | EXC11621 |  |  |  | 57.74% FPC HD 10.26% C4 20% Reclaim 7% CaCO3 5% EQUISTAR
10020 | 11.08.2018 | Follow-up | T-Shirt | HD | TE-33 | WHITE | 55.5 | 13 | 2 |  |  |  | 55.875 |  |  | 31.96 | 11.9 | 11.8 | 5.6 | 3.22 | 6828 | 2.16 | 3231 | 300 | 534 | 14 | 418 | 60 | [16 empty] | 43353 | TSCMEDIUM |  |  |  | 60.74% FPC HD 10.26% C4 20% Reclaim 7% CaCO3 | 60 |  |  |  |  | 10 |  | 25 |  | 5
10020 | 11.08.2018 | Follow-up | T-Shirt | HD | TE-34 | WHITE | 51 | 13 | 1 |  |  |  | 51.25 |  |  | 30.07 | 12.2 | 12.2 | 7.9 | [6 empty] | 13 | 312 | 80 | 24.86 | [15 empty] | 43353 | RAIDSACK3 |  |  |  | 60.74% FPC HD 10.26% C4 20% Reclaim 7% CaCO3 | 60 |  |  |  |  | 10 |  | 30
10020 | 11.08.2018 | Follow-up | T-Shirt | HD | TE-42 | WHITE | 48 | 15 | 1 |  |  |  | 48.25 |  |  | 32.44 | 14 | 13.9 | 5.8 | 4.44 | 8443 | 2.13 | 4191 | 266 | 577 | 8 | 484 | 60 | [16 empty] | 43353 | RAIDRECYCXL |  |  |  | 65% FPC HD 12.5% C4 20% Reclaim 2% MB WS
10020 | 11.08.2018 | Follow-up | T-Shirt | HD | TE-56 | WHITE | 57 | 13.5 | 4 |  |  |  | 57.25 |  |  | 38.11 | 13.8 | 13.7 | 6.4 | 3.38 | 6145 | 2.08 | N/A | 318 | 516 | 20 | 280 | 134 | [16 empty] | 43353 | SAFEWAY12720C |  |  |  | 59.74% FPC HD 10.26% C4 30% Reclaim | 60 |  |  |  |  | 12 |  | 25 |  |  | 2
10020 | 11.08.2018 | Follow-up | T-Shirt | HD | CE-25 | WHITE | 60 | 16.5 | 1 |  |  |  | 60.25 |  |  | 46.19 | 15.9 | 15.9 | 7.5 | 4.37 | 7858 | 2.88 | 5049 | 349 | 547 | 16 | 465 | 93 | 33.97 | [15 empty] | 43353 | SOBIGA1282W |  |  |  | 60.24% FPC HD 10.26% C4 20% Reclaim 7% CaCO3 2.5%MB WS | 51 |  |  |  |  | 8 |  | 25 |  | 16
10020 | 11.08.2018 | Follow-up | T-Shirt | HD | CE-32 | WHITE | 60 | 19 | 1 |  |  |  | 60.125 |  |  | 50.82 | 17.6 | 17.5 | 8 | 5.46 | 7291 | 3.17 | 4601 | 364 | 272 | 15 | 460 | 60 | [16 empty] | 43353 | TJHOME201030 |  |  |  | 57.74% FPC HD 10.26% C4 20% Reclaim 7% CaCO3 5% EQUISTAR
10020 | 11.08.2018 | Follow-up | T-Shirt | HD | TE-33 | WHITE | 57 | 13 | 1 |  |  |  | 57.25 |  |  | 32.8 | 11.9 | 11.8 | 7.6 | 3.77 | 9773 | 1.85 | 4095 | 350 | 412 | 17 | 446 | 60 | [16 empty] | 43353 | FORMMILB |  |  |  | 60.74% FPC HD 10.26% C4 20% Reclaim 7% CaCO3
10020 | 11.08.2018 | Follow-up | T-Shirt | HD | CE-41 | WHITE | 60 | 17.7 | 2 |  |  |  | 60.25 |  |  | 50.7 | 17.5 | 17.4 | 9.1 | 4.06 | 7131 | 2.77 | 5490 | 351 | 482 | 16 | 284 | 99 | 40.84 | [15 empty] | 43353 | ACM1225 |  |  |  | 60.74% FPC HD 10.26% C4 20% Reclaim 7% CaCO3
10020 | 11.08.2018.1 | Follow-up | T-Shirt | HD | TE-55 | WHITE | 54 | 12.5 | 4 |  |  |  | 54.25 |  |  | 30.01 | 11.5 | 11.4 | 5.7 | 3.67 | 9073 | 2.38 | 5074 | 339 | 478 | 16 | 305 | 158 | [16 empty] | 43353 | #THWIA |  |  |  | 70% FPC HD 10% C4 20% Reclaim | 70 |  |  |  |  | 10 |  | 20
10020 | 11.08.2018.1 | Follow-up | T-Shirt | HD | TE-31 | WHITE | 54 | 14 | 1 |  |  |  | 54.25 |  |  | 35.8 | 13.7 | 13.6 | 8.8 | 3.68 | 7547 | 2.12 | 4521 | 344 | 430 | 19 | 337 | 132 | [16 empty] | 43353 | EXC11621 |  |  |  | 60.74% FPC HD 12.26% C4 20% Reclaim 7% CaCO3 | 61 |  |  |  |  | 12 |  | 20 |  | 7
10020 | 11.08.2018.1 | Follow-up | T-Shirt | HD | TE-34 | WHITE | 51 | 13 | 2 |  |  |  | 51.125 |  |  | 30.35 | 12.3 | 12.2 | 6.4 | 3.97 | 6737 | 2.04 | 4571 | 296 | 522 | 13 | 429 | 63 | 25.55 | [15 empty] | 43353 | RAIDSACK3 |  |  |  | 60.74% FPC HD 12.26% C4 20% Reclaim 7% CaCO3
10020 | 11.08.2018.1 | Follow-up | T-Shirt | HD | TE-42 | WHITE | 48 | 15 | 2 |  |  |  | 48.0625 |  |  | 30.92 | 13.4 | 13.3 | 5.2 | 4.75 | 9758 | 2.78 | 5460 | 292 | 582 | 11 | 466 | 36 | 27.63 | [15 empty] | 43353 | RAIDRECYCXL |  |  |  | 65% FPC HD 12.5% C4 20% Reclaim 2% MB WS
10020 | 11.08.2018.1 | Follow-up | T-Shirt | HD | TE-54 | WHITE | 57 | 13.5 | 4 |  |  |  | 56.9375 |  |  | 36.88 | 13.4 | 13.3 | 6.2 | 2.46 | 4838 | 2.3 | 4464 | 185 | 456 | 16 | 316 | 120 | [16 empty] | 43353 | SAUET12720 |  |  |  | 59.74% FPC HD 10.26% C4 30% Reclaim
10020 | 11.08.2018.1 | Follow-up | T-Shirt | HD | TE-57 | WHITE | 54 | 13.5 | 4 |  |  |  | 54.25 |  |  | 35.52 | 13.6 | 13.6 | 4.7 | 2.99 | 5217 | 2.73 | 5168 | 273 | 12 | 379 | 90 | [17 empty] | 43353 | ROSS12620 |  |  |  | 59.74% FPC HD 10.26% C4 30% Reclaim
10020 | 11.08.2018.1 | Follow-up | T-Shirt | HD | TE-2A | WHITE | 54 | 14.4 |  |  |  |  | 54.25 |  |  | 36.99 | 14.2 | 14.2 | 7.1 | 3.37 | 5843 | 2.59 | 4258 | 301 | 479 | 20 | 250 | 188 | [16 empty] | 43361 | EXC11621 |  |  |  | 57.74% FPC HD 10.26% C4 25% Reclaim 5% CaCO3 2% MB | 58 |  |  |  |  | 10 |  | 25 |  | 5 | 2
10020 | 11.08.2018.1 | Follow-up | T-Shirt | HD | TE-2B | KRAFT | 57 | 13.5 | 1 |  |  |  | 57.5 |  |  | 37.1 | 13.4 | 13.3 | 8.4 | 3.18 | 6235 | 2.38 | 4182 | 332 | 465 | 28 | 291 | 147 | 32.57 | [15 empty] | 43361 | KRKELLER |  |  |  | 51.2% FPC HD 8% C4 25% Reclaim 15.8% CaCO3 | 51 |  |  |  |  | 8 |  | 25 |  | 16
10020 | 11.08.2018.1 | Follow-up | T-Shirt | HD | TE-31 | WHITE | 50 | 24.5 | 1 |  |  |  | 50.5 |  |  | 58.76 | 24.2 | 24.1 | 12.1 | 3.7 | 6244 | 3.05 | 5363 | 336 | 419 | 18 | 437 | 146 | 44.16 | [15 empty] | 43361 | TGTONE16936 |  |  |  | 54.74% FPC HD 10.26% C4 25% Reclaim 5% CACO 5% EQUISTAR | 70 |  |  |  |  | 10 |  | 20
10020 | 11.08.2018.1 | Follow-up | T-Shirt | HD | TE-42 | WHITE | 54 | 14 | 1 |  |  |  | 54.25 |  |  | 35.8 | 13.7 | 13.6 | 8.8 | 3.68 | 7547 | 2.12 | 4521 | 344 | 430 | 19 | 337 | 132 | [16 empty] | 43353 | EXC11621 |  |  |  | 60.74% FPC HD 12.26% C4 20% Reclaim 7% CaCO3 | 61 |  |  |  |  | 12 |  | 20 |  | 7
10020 | 11.08.2018.1 | Follow-up | T-Shirt | HD | TE-56 | WHITE | 57 | 15 | 1 |  |  |  | 57.375 |  |  | 39.14 | 14.2 | 14.2 | 10.7 | 3.99 | 7774 | 2.66 | 5230 | 286 | 529 | 29 | 147 | 348 | [16 empty] | 43361 | 1/6 HRSML2 |  |  |  | 60% FPC HD 10% C4 30% Reclaim
10020 | 11.08.2018.1 | Follow-up | T-Shirt | HD | TE-2C | KRAFT | 57 | 13.5 | 3 |  |  |  | 57.25 |  |  | 37.54 | 13.6 | 13.5 | 7 | 3.17 | 5961 | 2.11 | 3588 | 250 | 496 | 16 | 562 | 95 | [16 empty] | 43361 | KRKELLER |  |  |  | 51.2% FPC HD 8% C4 25% Reclaim 15.8% CaCO3
10020 | 11.08.2018.1 | Follow-up | T-Shirt | HD | TE-2B | KRAFT | 57 | 13.5 | 3 |  |  |  | 56.9375 |  |  | 36.9 | 13.5 | 13.5 | 10.3 | [6 empty] | 21 | 227 | 162 | 28.34 | [15 empty] | 43361 | KRKELLER |  |  |  | 51.2% FPC HD 8% C4 25% Reclaim 15.8% CaCO3
10020 | 11.08.2018.1 | Follow-up | T-Shirt | HD | TE-27 | WHITE | 60 | 17.5 | 1 |  |  |  | 54.25 |  |  | 33.99 | 13 | 12.9 | 10 | 4.71 | 7747 | 2.19 | 3995 | 361 | 498 | 17 | 338 | 96 | 31.02 | [15 empty] | 43361 | INGLESOU |  |  |  | 57.74% FPC HD 10.26% C4 25% Reclaim 5% CACO 2% MB WS
10020 | 11.08.2018.1 | Follow-up | T-Shirt | HD | TE-33 | WHITE | 57 | 13 | 1 |  |  |  | 57.0625 |  |  | 35.51 | 12.9 | 12.8 | 4.6 | [6 empty] | 10 | 334 | 92 | [16 empty] | 43361 | SAFEWAY1270 |  |  |  | 59.74% FPC HD 10.26% C4 30% Reclaim | 58 |  |  |  |  | 10 |  | 25 |  | 5 | 2
10020 | 11.08.2018.1 | Follow-up | T-Shirt | HD | TE-53 | WHITE | 54 | 11.5 | 1 |  |  |  | 53.875 |  |  | 30.97 | 11.9 | 11.4 | 9.7 | [6 empty] | 21 | 218 | 206 | [16 empty] | THWIVAL | KRKELLER |  |  |  | 57.74% FPC HD 10.26% C4 30% Reclaim 2% CACO | 51 |  |  |  |  | 8 |  | 25 |  | 16
10020 | 11.08.2018.1 | Follow-up | T-Shirt | HD | TE-32 | WHITE | 60 | 12 | 1 |  |  |  | 59.875 |  |  | 33.18 | 11.5 | 11.6 | 9.7 | 6.678 | 13093 | 2.795 | 6653 | 380 | 473 | 48 | 728 | 144 | 41.93 | [15 empty] | 43361 | TJHOME201030 |  |  |  | 54.74% FPC HD 10.26% C4 25% Reclaim 5% CACO 5% EQUISTAR | 70 |  |  |  |  | 10 |  | 20
10020 | 11.08.2018.1 | Follow-up | T-Shirt | HD | TE-54 | WHITE | 57 | 13.5 | 1 |  |  |  | 57.125 |  |  | 36.97 | 13.4 | 13.7 | 8.6 | 5.482 | 11486 | 2.873 | 5125 | 311 | 514 | 15 | 336 | 147 | 27.73 | [15 empty] | 43361 | ROSS12620-C |  |  |  | 60% FPC HD 10% C4 30% Reclaim | 61 |  |  |  |  | 12 |  | 20 |  | 7
10020 | 11.08.2018.1 | Follow-up | T-Shirt | HD | TE-57 | BEIGE | 55.5 | 20.3 | 1 |  |  |  | 56.9375 |  |  | 63.06 | 23 | 23.4 | 11.8 | 6.285 | 7956 | 4.955 | 6161 | 438 | 464 | 36 | 248 | 261 | 48.77 | [15 empty] | 43361 | 33312 |  |  |  | 62% FPC HD 13% C4 20% Reclaim 5% CACO
10020 | 11.08.2018.1 | Follow-up | T-Shirt | HD | TE-58 | WHITE | 54 | 14 | 1 |  |  |  | 53.875 |  |  | 35.29 | 13.6 | 13.8 | 7.8 | [6 empty] | 14 | 393 | 146 | 26.06 | [15 empty] | 43361 | CHERRYSAK |  |  |  | 60% FPC HD 10% C4 30% Reclaim
10020 | 11.08.2018.1 | Follow-up | T-Shirt | HD | TE-42 | WHITE | 48 | 15 | 1 |  |  |  | 48.5 |  |  | 50.82 | 21.8 | 21.3 | 6.7 | [6 empty] | 8 | 228 | 126 | 31.99 | [15 empty] | 43363 | RAIDRECYCXL |  |  |  | 62.84% FPC HD 10.26% C4 25% Reclaim 1.9% MB WS
10020 | 11.08.2018.1 | Follow-up | T-Shirt | HD | TE-2B | KRAFT | 57 | 13.5 | 2 |  |  |  | 56.5 |  |  | 37.74 | 13.9 | 14.5 | 8.9 | 3.93 | 7869 | 2.025 | 3971 | 311 | 370 | 16 | 301 | 146 | 38.87 | [15 empty] | 43363 | KRKELLER-C |  |  |  | 48.7% FPC HD 8% C4 27.5% Reclaim 15.8% CACO
10020 | 11.08.2018.1 | Follow-up | T-Shirt | HD | CE-25 | WHITE | 60 | 16.5 | 1 |  |  |  | 60.5 |  |  | 48.21 | 16.6 | 16.9 | 8.2 | 5.93 | 8603 | 3.04 | 5338 | 373 | 553 | 14 | 392 | 145 | 37.66 | 6 | [14 empty] | 43363 | SOBIGA12823WH |  |  |  | 57.74% FPC HD 10.26% C4 25% Reclaim 5% CACO 2%MB WS | 58 |  |  |  |  | 10 |  | 25 |  | 5 | 2
10020 | 11.08.2018.1 | Follow-up | T-Shirt | HD | TE-29 | KRAFT | 57 | 14 | 1 |  |  |  | 57.25 |  |  | 39.81 | 14.4 | 14.7 | 10.7 | [6 empty] | 17 | 353 | 146 | [16 empty] | 43363 | KRKELLER |  |  |  | 48.7% FPC HD 8% C4 27.5% Reclaim 15.8% CACO | 51 |  |  |  |  | 8 |  | 25 |  | 16
10020 | 11.08.2018.2 | Follow-up | T-Shirt | HD | TE-32 | WHITE | 60 | 19 | 1 |  |  |  | 59.9375 |  |  | 52.57 | 18.2 | 18.6 | 11.5 | 6.422 | 8563 | 2.783 | 3847 | 359 | 539 | 14 | 375 | 91 | [16 empty] | 43363 | TJHOME201030 |  |  |  | 54.74% FPC HD 10.26% C4 25% Reclaim 5% CACO 5% EQUISTAR | 70 |  |  |  |  | 10 |  | 20
10020 | 11.08.2018.2 | Follow-up | T-Shirt | HD | TE-31 | WHITE | 50 | 24.1 | 1 |  |  |  | 50.5 |  |  | 60.37 | 24.9 | 25.2 | 11.8 | [6 empty] | 16 | 593 | 60 | [16 empty] | 43363 | TGTONE16936 |  |  |  | 54.74% FPC HD 10.26% C4 25% Reclaim 5% CACO 5% EQUISTAR | 61 |  |  |  |  | 12 |  | 20 |  | 7
10020 | 11.08.2018.2 | Follow-up | T-Shirt | HD | TE-2B | KRAFT | 57 | 13.5 | 5 |  |  |  | 57.25 |  |  | 37.62 | 13.6 | 13.4 | 7.8 | 3.08 | 6310 | 1.76 | 3894 | 278 | 372 | 18 | 297 | 108 | [16 empty] | 43363 | KRKELLER-C |  |  |  | 48.7% FPC HD 8% C4 27.5% Reclaim 15.8% CACO
10020 | 11.08.2018.2 | Follow-up | T-Shirt | HD | TE-2A | WHITE | 54 | 14.4 | 4 |  |  |  | 54.375 |  |  | 36.69 | 14 | 13.9 | 7.8 | 4.33 | 7338 | 2.62 | 4555 | 345 | 498 | 10 | 412 | 163 | [16 empty] | 43363 | EXC11621 |  |  |  | 57.74% FPC HD 10.26% C4 25% Reclaim 5% CACO 2%MB WS
10020 | 11.08.2018.2 | Follow-up | T-Shirt | HD | TE-29 | KRAFT | 57 | 14 | 3 |  |  |  | 57.25 |  |  | 35.81 | 13.7 | 13.7 | 7.1 | [6 empty] | 8 | 239 | 93 | 33 | [15 empty] | 43363 | KRKELLER-C |  |  |  | 48.7% FPC HD 8% C4 27.5% Reclaim 15.8% CACO
10020 | 11.08.2018.2 | Follow-up | T-Shirt | HD | TE-54 | WHITE | 54 | 13.5 | 2 |  |  |  | 53.9375 |  |  | 35.69 | 13.7 | 13.6 | 4.8 | [6 empty] | 14 | 561 | 95 | [16 empty] | 43363 | ROSS12620-C |  |  |  | 60% FPC HD 10% C4 30% Reclaim
10020 | 11.08.2018.2 | Follow-up | T-Shirt | HD | TE-57 | WHITE | 57 | 20 | 6 |  |  |  | 57.25 |  |  | 56.06 | 20.4 | 20.3 | 12.8 | 2.93 | 4658 | 1.63 | 3692 | 388 | 417 | 18 | 327 | 146 | 36.57 | [15 empty] | 43363 | TGIF10B |  |  |  | 62% FPC HD 13% C4 20% Reclaim 5% CACO 2%MB WS | 58 |  |  |  |  | 10 |  | 25 |  | 5 | 2
10020 | 11.08.2018.2 | Follow-up | T-Shirt | HD | TE-31 | WHITE | 57 | 16.5 | 1 |  |  |  | 57.25 |  |  | 44.3 | 16.1 | 16.1 | 6.2 | 5.56 | 8804 | 2.37 | 4087 | 304 | 417 | 11 | 465 | 36 | [16 empty] | 43363 | TJMAXX12720 |  |  |  | 54.74% FPC HD 10.26% C4 25% Reclaim 5% CACO 5% EQUISTAR | 51 |  |  |  |  | 8 |  | 25 |  | 16
10020 | 11.08.2018.2 | Follow-up | T-Shirt | HD | TE-52 | WHITE | 57 | 13.5 | 2 |  |  |  | 57 |  |  | 37.59 | 13.7 | 13.7 | 5.9 | 3.61 | 5562 | 2.06 | 3745 | 286 | 376 | 14 | 243 | 159 | 36.52 | [15 empty] | 43363 | SAVET12720 |  |  |  | 70.5% FPC HD 12.5% C4 15% Reclaim 2% CACO | 70 |  |  |  |  | 10 |  | 20
10020 | 11.08.2018.2 | Follow-up | T-Shirt | HD | TE-53 | WHITE | 52.5 | 11.5 | 2 |  |  |  | 52.875 |  |  | 30.64 | 12 | 11.8 | 3.7 | 3.91 | 5914 | 2.32 | 3812 | 307 | 464 | 15 | 185 | 158 | 23.92 | [15 empty] | 43363 | FOERTETY |  |  |  | 57.74% FPC HD 10.26% C4 30% Reclaim 2% CACO | 61 |  |  |  |  | 12 |  | 20 |  | 7
10020 | 11.08.2018.2 | Follow-up | T-Shirt | HD | TE-57 | BEIGE | 55.5 | 20.3 | 2 |  |  |  | 55.9375 |  |  | 52.77 | 19.6 | 19.5 | 7 | 6.14 | 7586 | 4.31 | 4565 | 402 | 592 | 24 | 288 | 171 | [16 empty] | 43363 | 33312 |  |  |  | 62% FPC HD 13% C4 20% Reclaim 5% CACO
10020 | 11.08.2018.2 | Follow-up | T-Shirt | HD | TE-58 | WHITE | 54 | 14.4 | 1 |  |  |  | 54.375 |  |  | 36.69 | 14 | 13.9 | 7.8 | 4.33 | 7338 | 2.62 | 4555 | 345 | 498 | 10 | 412 | 163 | [16 empty] | 43363 | EXC11621 |  |  |  | 60% FPC HD 10% C4 30% Reclaim
10001 | 11.10.2018 | Follow-up | T-Shirt | HD | TE-16 | WHITE | 54 | 13.9 | 1 |  |  |  | 54.1875 |  |  | 35.65 | 13.7 | 13.5 | 7.4 | 4.69 | 8008 | 2 | 3750 | 321 | 380 | 17 | 419 | 80 | [16 empty] | 43314 | ROSS12620 |  |  |  | 63.34% FPC HD 10.26% C4 25% Reclaim 1.4% MB | 63 |  |  |  |  | 10 |  | 25 |  |  | 2
10001 | 11.10.2018 | Follow-up | T-Shirt | HD | TE-27 | KRAFT | 57 | 13.5 | 1 |  |  |  | 57.25 |  |  | 35.31 | 12.8 | 12.7 | 5.6 | 3.53 | 6048 | 2.31 | 3502 | 307 | 500 | 15 | 269 | 159 | [16 empty] | 43314 | KRKELLER |  |  |  | 54.2% FPC HD 5% C4 25% Reclaim 15.8% CACO
10001 | 11.10.2018 | Follow-up | T-Shirt | HD | TE-31 | WHITE | 50 | 24.1 | 1 |  |  |  | 50.125 |  |  | 54.69 | 22.2 | 22.2 | 9.8 | 7.57 | 7727 | 4.21 | 5495 | 409 | 546 | 14 | 446 | 99 | [16 empty] | 43314 | TGTONE16934 |  |  |  | 61.79% FPC HD 10.26% C4 25% Reclaim 2.95% MB | 62 |  |  |  |  | 10 |  | 25 |  |  | 3
10001 | 11.10.2018 | Follow-up | T-Shirt | HD | TE-42 | WHITE | 51 | 13 | 1 |  |  |  | 51.125 |  |  | 31.22 | 12.7 | 12.6 | 8.7 | 3.56 | 7292 | 2.48 | 5499 | 291 | 534 | 15 | 377 | 72 | [16 empty] | 43314 | RAIDSACK |  |  |  | 62.84% FPC HD 10.26% C4 25% Reclaim 1.9% MB | 63 |  |  |  |  | 10 |  | 25 |  |  | 2
10001 | 11.10.2018 | Follow-up | T-Shirt | HD | TE-51 | WHITE | 57 | 13 |  |  |  |  | 54 |  |  | 34.34 | 13.2 | 12.9 | 11 | 3.95 | 7795 | 2.3 | 4904 | 289 | 464 | 13 | 538 | 87 | [16 empty] | 43314 | PLARBORTZ |  |  |  | 59.74% FPC HD 10.26% C4 30% Reclaim | 60 |  |  |  |  | 10 |  | 30
10001 | 11.10.2018 | Follow-up | T-Shirt | HD | TE-27 | KRAFT | 57 | 13.5 | 3 |  |  |  | 57.1875 |  |  | 34.02 | 12.3 | 12.2 | 8 | 4.77 | 10592 | 3.08 | 6563 | 346 | 642 | 17 | 272 | 60 | 23.12 | [15 empty] | 43315 | KRKELLER |  |  |  | 54.2% FPC HD 5% C4 25% Reclaim 15.8% CACO
10001 | 11.10.2018 | Follow-up | T-Shirt | HD | TE-33 | WHITE | 57 | 13.5 | 1 |  |  |  | 57.3125 |  |  | 37.46 | 13.6 | 13.5 | 7.7 | 5.5 | 9638 | 2.89 | 5094 | 379 | 562 | 17 | 386 | 89 | 28.15 | [15 empty] | 43315 | SAVET12720 |  |  |  | 64.74% FPC HD 10.26% C4 25% Reclaim
10001 | 11.10.2018 | Follow-up | T-Shirt | HD | TE-35 | WHITE | 54 | 13.9 | 8 |  |  |  | 54.25 |  |  | 34.65 | 13.3 | 13.3 | 8.5 | 4.74 | 9303 | 2.42 | 3180 | 337 | 558 | 12 | 450 | 60 | 28.45 | [15 empty] | 43315 | ROSS42620 |  |  |  | 64.74% FPC HD 10.26% C4 25% Reclaim
10001 | 11.10.2018 | Follow-up | T-Shirt | HD | CE-41 | WHITE | 57 | 16.5 | 1 |  |  |  | 57.5 |  |  | 44.35 | 16 | 16 | 4.6 | 5.96 | 8906 | 3.03 | 4848 | 349 | 569 | 8 | 430 | 93 | 34.39 | [15 empty] | 43315 | TJMAXX12722 |  |  |  | 61.79 FPC HD 10.26% C4 25% Reclaim 2.95% MB | 63 |  |  |  |  | 10 |  | 25 |  |  | 2
10001 | 11.10.2018 | Follow-up | T-Shirt | HD | TE-42 | WHITE | 51 | 13 | 1 |  |  |  | 51.6875 |  |  | 34.41 | 12.6 | 12.5 | 4.8 | 4.66 | 8515 | 2.74 | 6389 | 320 | 599 | 12 | 415 | 102 | 25.55 | [15 empty] | 43315 | RAIDSACK |  |  |  | 62.84% FPC HD 10.26% C4 25% Reclaim 1.9% MB
10001 | 11.10.2018 | Follow-up | T-Shirt | HD | TE-16 | WHITE | 50 | 15.2 | 1 |  |  |  | 50.375 |  |  | 35.21 | 14.5 | 14.8 | 6 | 6.2 | 10572 | 3.07 | 5581 | 401 | 579 | 19 | 377 | 114 | [16 empty] | 43320 | EXC16296 |  |  |  | 63.29% FPC HD 10.26% C4 25% Reclaim 1.45% MB | 62 |  |  |  |  | 10 |  | 25 |  |  | 3
10001 | 11.10.2018 | Follow-up | T-Shirt | HD | TE-29 | KRAFT | 57 | 13 | 1 |  |  |  | 56.9375 |  |  | 38.52 | 14.1 | 13.9 | 6.2 | 4.03 | 7340 | 2.67 | 3219 | 378 | 482 | 19 | 312 | 87 | [16 empty] | 43320 | KRKELLER |  |  |  | 58.2% FPC HD 6% C4 20% Reclaim 15.8% CACO | 63 |  |  |  |  | 10 |  | 25 |  |  | 2
10001 | 11.10.2018 | Follow-up | T-Shirt | HD | TE-41 | WHITE | 52.5 | 13 |  |  |  |  | 52.5 |  |  | 32.18 | 12.7 | 12.7 | 4.1 | 3.88 | 8260 | 2.51 | 4572 | 319 | 553 | 13 | 412 | 104 | [16 empty] | 43320 | TONYNOW4 |  |  |  | 62.84% FPC HD 10.26% C4 25% Reclaim 1.9% MB | 60 |  |  |  |  | 10 |  | 30
10001 | 11.10.2018 | Follow-up | T-Shirt | HD | TE-51 | WHITE | 54 | 13.5 | 1 |  |  |  | 54.5 |  |  | 34.06 | 13 | 13 | 6.4 | 3.97 | 7731 | 2.07 | 4068 | 305 | 472 | 12 | 297 | 98 | [16 empty] | 43320 | DDS126208 |  |  |  | 59.74% FPC HD 10.26% C4 30% Reclaim
10001 | 11.10.2018 | Follow-up | T-Shirt | HD | TE-53 | WHITE | 57 | 13.5 | 1 |  |  |  | 57.6875 |  |  | 35.4 | 12.6 | 12.6 | 4.2 | 4.58 | 9710 | 2.76 | 4686 | 371 | 470 | 17 | 282 | 145 | [16 empty] | 43320 | SAVE12720 |  |  |  | 59.74% FPC HD 10.26% C4 30% Reclaim
10001 | 11.10.2018 | Follow-up | T-Shirt | HD | TE-2A | WHITE | 57 | 13.9 | 1 |  |  |  | 57.125 |  |  | 36.64 | 13.3 | 13.2 | 7.3 | 4.24 | 7722 | 2.51 | 4410 | 298 | 510 | 14 | 420 | 107 | [16 empty] | 43320 | SAVET12720 |  |  |  | 61.79 FPC HD 10.26% C4 25% Reclaim 2.95% MB
10001 | 11.10.2018 | Follow-up | T-Shirt | HD | CE-25 | WHITE | 57 | 16.5 | 5 |  |  |  | 57.3125 |  |  | 43.42 | 15.7 | 15.6 | 10.8 | 7.18 | 10971 | 3.03 | 5950 | 350 | 602 | 11 | 577 | 36 | 34.75 | [15 empty] | 43320 | TJMAXX12722 |  |  |  | 61.79 FPC HD 10.26% C4 25% Reclaim 2.95% MB | 63 |  |  |  |  | 10 |  | 25 |  |  | 2
10001 | 11.10.2018 | Follow-up | T-Shirt | HD | TE-27 | KRAFT | 57 | 13.9 | 1 |  |  |  | 57.75 |  |  | 37.53 | 13.5 | 13.4 | 7 | 4.02 | 8499 | 1.96 | 5413 | 351 | 414 | 17 | 350 | 122 | [16 empty] | 43320 | KRKELLER |  |  |  | 58.2% FPC HD 6% C4 20% Reclaim 15.8% CACO
10001 | 11.10.2018 | Follow-up | T-Shirt | HD | TE-29 | CHATEAU KRAFT | 57 | 13 | 1 |  |  |  | 57 |  |  | 37.86 | 13.8 | 13.7 | 7..9 | 4.15 | 9271 | 2.51 | 5837 | 352 | 459 | 15 | 283 | 77 | 27.47 | [15 empty] | 43320 | AB512720 |  |  |  | 58.2% FPC HD 6% C4 20% Reclaim 15.8% CACO | 62 |  |  |  |  | 10 |  | 25 |  |  | 3
10001 | 11.10.2018 | Follow-up | T-Shirt | HD | TE-51 | WHITE | 54 | 14.4 | 1 |  |  |  | 54.4375 |  |  | 36.79 | 14 | 13.9 | 7.8 | 4.48 | 8436 | 2.83 | 6037 | 350 | 457 | 19 | 345 | 95 | [16 empty] | 43320 | EXC11621 |  |  |  | 59.74% FPC HD 10.26% C4 30% Reclaim | 63 |  |  |  |  | 10 |  | 25 |  |  | 2
10001 | 11.10.2018 | Follow-up | T-Shirt | HD | TE-2A | WHITE | 57 | 13.5 |  |  |  |  | 57.25 |  |  | 37.69 | 13.7 | 13.4 | 5.5 | 4.04 | 6633 | 2.52 | 4116 | 312 | 491 | 17 | 328 | 120 | 34.72 | [15 empty] | 43320 | SAVET12720 |  |  |  | 61.79 FPC HD 10.26% C4 25% Reclaim 2.95% MB | 60 |  |  |  |  | 10 |  | 30
10001 | 11.10.2018 | Follow-up | T-Shirt | HD | TE-2C | KRAFT | 57 | 13.5 | 1 |  |  |  | 57.25 |  |  | 36.26 | 13.1 | 13 | 6.1 | 4.61 | 7756 | 2.3 | 4056 | 363 | 555 | 10 | 409 | 60 | 29.93 | [15 empty] | 43320 | KRKELLER |  |  |  | 58.2% FPC HD 6% C4 20% Reclaim 15.8% CACO
10001 | 11.10.2018 | Follow-up | T-Shirt | HD | TE-2B | KRAFT | 57 | 13.5 | 1 |  |  |  | 57.25 |  |  | 37.84 | 13.7 | 13.6 | 6.8 | 3.76 | 6630 | 2.86 | 4274 | 299 | 624 | 13 | 350 | 60 | 31.17 | [15 empty] | 43320 | KRKELLER |  |  |  | 58.2% FPC HD 6% C4 20% Reclaim 15.8% CACO
10001 | 11.10.2018 | Follow-up | T-Shirt | HD | TE-27 | KRAFT | 57 | 13.5 | 1 |  |  |  | 57.875 |  |  | 36.74 | 13.2 | 13.1 | 8.1 | 4.38 | 7160 | 1.92 | 3579 | 355 | 501 | 17 | 334 | 60 | 29.18 | [15 empty] | 43320 | KRKELLER |  |  |  | 58.2% FPC HD 6% C4 20% Reclaim 15.8% CACO
10001 | 11.10.2018.1 | Follow-up | T-Shirt | HD | TE-28 | KRAFT | 57 | 13.5 | 2 |  |  |  | 56.625 |  |  | 37.35 | 13.7 | 13.3 | 4.4 | 6.16 | 7218 | 2.84 | 5016 | 385 | 504 | 25 | 224 | 108 | [16 empty] | 43320 | KRKELLER |  |  |  | 58.2% FPC HD 6% C4 20% Reclaim 15.8% CACO | 63 |  |  |  |  | 10 |  | 25 |  |  | 2
10001 | 11.10.2018.1 | Follow-up | T-Shirt | HD | TE-28 | WHITE | 57 | 15.2 | 1 |  |  |  | 56.75 |  |  | 41.2 | 15.1 | 15 | 7.4 | 5.07 | 9950 | 3.77 | 7726 | 371 | 510 | 18 | 188 | 147 | [16 empty] | 43322 | 1/6HDSMLS |  |  |  | 61.79 FPC HD 10.26% C4 25% Reclaim 2.95% MB
10001 | 11.10.2018.1 | Follow-up | T-Shirt | HD | TE-29 | COCOA KRAFT | 54 | 12.3 | 1 |  |  |  | 54.5 |  |  | 31.98 | 12.2 | 12.1 | 5.4 | 3.74 | 9466 | 2.23 | 7209 | 321 | 533 | 17 | 314 | 77 | 38.64 | [15 empty] | 43322 | INGLESWV |  |  |  | 58.2% FPC HD 6% C4 20% Reclaim 15.8% CACO | 62 |  |  |  |  | 10 |  | 25 |  |  | 3
10001 | 11.10.2018.1 | Follow-up | T-Shirt | HD | TE-32 | WHITE | 57 | 16.5 | 3 |  |  |  | 56.875 |  |  | 44.03 | 16.1 | 15.9 | 7.1 | 5.04 | 8912 | 3.27 | 5983 | 348 | 537 | 16 | 310 | 60 | [16 empty] | 43322 | TJMAXX12722 |  |  |  | 64.74% FPC HD 10.26% C4 25% Reclaim | 63 |  |  |  |  | 10 |  | 25 |  |  | 2
10001 | 11.10.2018.1 | Follow-up | T-Shirt | HD | TE-51 | WHITE | 54 | 13.9 | 1 |  |  |  | 53.625 |  |  | 36.02 | 13.9 | 13.7 | 9.8 | 4.27 | 9351 | 2.74 | 6091 | 337 | 423 | 23 | 188 | 153 | 33.19 | [15 empty] | 43322 | ROSS12620 |  |  |  | 59.74FPC HD 10.26% C4 30% Reclaim | 60 |  |  |  |  | 10 |  | 30
10001 | 11.10.2018.1 | Follow-up | T-Shirt | HD | TE-53 | WHITE | 54 | 14.4 | 1 |  |  |  | 54 |  |  | 35.73 | 13.7 | 12.8 | 5.8 | 3.68 | 7835 | 2.45 | 5709 | 287 | 505 | 19 | 284 | 115 | [16 empty] | 43322 | EXC116-1 |  |  |  | 59.74FPC HD 10.26% C4 30% Reclaim
10001 | 11.10.2018.1 | Follow-up | T-Shirt | HD | TE-29 | KRAFT | 57 | 13.5 | 1 |  |  |  | 57 |  |  | 36.52 | 13.3 | 13.4 | 7.3 | 5.35 | 7985 | 2.92 | 4975 | 364 | 508 | 18 | 338 | 80 | 29.88 | [15 empty] | 43325 | KRKELLER-C |  |  |  | 58.2% FPC HD 6% C4 20% Reclaim 15.8% CACO
10001 | 11.10.2018.1 | Follow-up | T-Shirt | HD | TE-2A | KRAFT | 57 | 13.5 | 1 |  |  |  | 57.75 |  |  | 35.98 | 12.9 | 12.8 | 6.3 | 4.65 | 8146 | 1.91 | 4436 | 344 | 450 | 13 | 409 | 114 | [16 empty] | 43325 | KRKELLER |  |  |  | 58.2% FPC HD 6% C4 20% Reclaim 15.8% CACO
10001 | 11.10.2018.1 | Follow-up | T-Shirt | HD | TE-35 | WHITE | 51 | 13 | 1 |  |  |  | 51.375 |  |  | 31.16 | 12.6 | 12.5 | 6.6 | 4.3 | 8290 | 1.99 | 3740 | 302 | 538 | 17 | 540 | 60 | 24.65 | [15 empty] | 43325 | RAIDSACK |  |  |  | 59% FPC HD 10.26% C4 25.74% Reclaim 5% EQUISTAR | 63 |  |  |  |  | 10 |  | 25 |  |  | 2
10001 | 11.10.2018.1 | Follow-up | T-Shirt | HD | TE-32 | WHITE | 57 | 15 | 1 |  |  |  | 58 |  |  | 41.59 | 14.9 | 14.9 | 7.3 | 4.51 | 6956 | 2.77 | 4410 | 333 | 462 | 22 | 278 | 181 | [16 empty] | 43325 | 1/6DSML2 |  |  |  | 59% FPC HD 10.26% C4 25.74% Reclaim 5% EQUISTAR
10001 | 11.10.2018.1 | Follow-up | T-Shirt | HD | TE-34 | WHITE | 60 | 14.7 | 1 |  |  |  | 60.125 |  |  | 39.87 | 20.7 | 20.9 | 7.4 | 4.11 | 7158 | 2.84 | 5405 | 298 | 505 | 9 | 202 | 115 | [16 empty] | 43325 | TGTONE9616 |  |  |  | 64.74% FPC HD 10.26% C4 25% Reclaim | 62 |  |  |  |  | 10 |  | 25 |  |  | 3
10001 | 11.10.2018.1 | Follow-up | T-Shirt | HD | TE-2A | WHITE | 57 | 14 | 3 |  |  |  | 59.9375 |  |  | 45.73 | 15.8 | 15.7 | 3.7 | 4.58 | 6843 | 3.62 | 5415 | 322 | 576 | 14 | 237 | 104 | [16 empty] | 43333 | SOB16A12823 |  |  |  | 57.24% FPC HD 10.26% C4 25% Reclaim 5%CACO 2.5% MB WS | 63 |  |  |  |  | 10 |  | 25 |  |  | 2
10001 | 11.10.2018.1 | Follow-up | T-Shirt | HD | TE-2B | KRAFT | 57 | 13.5 | 1 |  |  |  | 57 |  |  | 38.08 | 13.9 | 13.8 | 6.1 | 5.56 | 9126 | 2.2 | 3788 | 373 | 439 | 19 | 289 | 108 | 31.88 | [15 empty] | 43333 | KRKELLER-C |  |  |  | 56.2FPC HD 8% C4 20% Reclaim 15.8% CACO | 60 |  |  |  |  | 10 |  | 30
10001 | 11.10.2018.1 | Follow-up | T-Shirt | HD | TE-32 | WHITE | 60 | 19 | 1 |  |  |  | 60.25 |  |  | 51.87 | 17.9 | 17.9 | 8.7 | 4.29 | 7800 | 3.63 | 5429 | 293 | 617 | 13 | 362 | 36 | [16 empty] | 43333 | TJHOMO201030 |  |  |  | 62.74FPC HD 10.26% C4 25% Reclaim 2% MB WS
10001 | 11.10.2018.1 | Follow-up | T-Shirt | HD | TE-41 | WHITE | 52.5 | 13 | 1 |  |  |  | 52.5 |  |  | 32.86 | 13 | 13 | 6 | 4.54 | 8911 | 2.35 | 4459 | 347 | 536 | 13 | 320 | 104 | [16 empty] | 43333 | TONYNEW4 |  |  |  | 62.74FPC HD 10.26% C4 25% Reclaim 2% MB WS
10001 | 11.10.2018.1 | Follow-up | T-Shirt | HD | TE-51 | WHITE | 57 | 14 | 5 |  |  |  | 56.5 |  |  | 36.61 | 13.5 | 13.4 | 5.9 | 5 | 6830 | 2.84 | 4003 | 303 | 529 | 16 | 336 | 119 | 26.27 | [15 empty] | 43333 | FOURTH |  |  |  | 57.74% FPC HD 10.26% C4 30% Reclaim 2% CACO
10001 | 11.10.2018.1 | Follow-up | T-Shirt | HD | TE-27 | KRAFT | 57 | 13 | 3 |  |  |  | 57.5 |  |  | 37.22 | 13.4 | 13.5 | 5.6 | 4.13 | 8107 | 2.67 | 5100 | 351 | 590 | 12 | 413 | 92 | 29.7 | [15 empty] | 43333 | KRKELLER-C |  |  |  | 56.2FPC HD 8% C4 20% Reclaim 15.8% CACO | 63 |  |  |  |  | 10 |  | 25 |  |  | 2
10001 | 11.10.2018.1 | Follow-up | T-Shirt | HD | TE-28 | WHITE | 57 | 13 | 1 |  |  |  | 57.375 |  |  | 35.15 | 12.7 | 12.7 | 7.3 | 3.65 | 6115 | 2.33 | 4913 | 265 | 489 | 18 | 256 | 134 | [16 empty] | 43333 | SAFEWAY12720 |  |  |  | 57.24% FPC HD 10.26% C4 25% Reclaim 5%CACO 2.5% MB WS
10001 | 11.10.2018.1 | Follow-up | T-Shirt | HD | TE-34 | WHITE | 57 | 15 | 3 |  |  |  | 57.0625 |  |  | 40.44 | 14.7 | 14.7 | 5.2 | 4.26 | 6773 | 2.49 | 3964 | 322 | 526 | 16 | 316 | 83 | [16 empty] | 43333 | 1/8 HDSML2 |  |  |  | 57.24% FPC HD 10.26% C4 25% Reclaim 5%CACO 2.5%MB WS | 62 |  |  |  |  | 10 |  | 25 |  |  | 3
10001 | 11.10.2018.1 | Follow-up | T-Shirt | HD | TE-35 | WHITE | 51 | 13 | 1 |  |  |  | 51.25 |  |  | 31.67 | 12.8 | 12.7 | 5.1 | 4.51 | 8500 | 2.61 | 4561 | 342 | 505 | 13 | 333 | 99 | [16 empty] | 43333 | RAIDSACK |  |  |  | 57.24% FPC HD 10.26% C4 25% Reclaim 5%CACO 2.5% MB WS | 63 |  |  |  |  | 10 |  | 25 |  |  | 2
10001 | 11.10.2018.1 | Follow-up | T-Shirt | HD | TE-57 | BEIGE | 55.5 | 20.3 | 5 |  |  |  | 55.9375 |  |  | 66.12 | 24.6 | 24.3 | 8.8 | 7.54 | 7543 | 5.75 | 5756 | 463 | 501 | 31 | 193 | 246 | 47.28 | [15 empty] | 43333 | 345668 |  |  |  | 63FPC HD 13% C4 20% Reclaim 4% CACO | 60 |  |  |  |  | 10 |  | 30
10001 | 11.10.2018.1 | Follow-up | T-Shirt | HD | TE-2B | KRAFT | 57 | 13.5 | 1 |  |  |  | 57.25 |  |  | 36.49 | 13.2 | 13.1 | 8.6 | 3.63 | 6525 | 2.06 | 3869 | 287 | 439 | 14 | 308 | 60 | 30.98 | [15 empty] | 43339 | KRKELLER |  |  |  | 51.2FPC HD 8% C4 25% Reclaim 15.8% CACO
10001 | 11.10.2018.1 | Follow-up | T-Shirt | HD | TE-2C | KRAFT | 57 | 13.5 | 1 |  |  |  | 56.9375 |  |  | 36.83 | 13.4 | 13.3 | 8.1 | 2.98 | 6094 | 1.42 | 3021 | 221 | 273 | 13 | 367 | 60 | [16 empty] | 43339 | KRKELLER-C |  |  |  | 51.2FPC HD 8% C4 25% Reclaim 15.8% CACO
10001 | 11.10.2018.1 | Follow-up | T-Shirt | HD | CE-25 | WHITE | 60 | 19 | 5 |  |  |  | 59.875 |  |  | 50.6 | 17.6 | 17.6 | 10.4 | 4.81 | 7441 | 2.7 | 4279 | 359 | 504 | 13 | 395 | 83 | [16 empty] | 43339 | TJHOME201030 |  |  |  | 57.24% FPC HD 10.26% C4 25% Reclaim 5%CACO 2.5% MB WS
10001 | 11.10.2018.2 | Follow-up | T-Shirt | HD | TE-32 | WHITE | 57 | 16.5 | 3 |  |  |  | 57.5 |  |  | 43.08 | 15.6 | 15.4 | 9.3 | 3.9 | 6800 | 2.34 | 3492 | 293 | 530 | 12 | 532 | 36 | 31.52 | [15 empty] | 43339 | TJMAXX12722 |  |  |  | 59.74FPC HD 10.26% C4 25% Reclaim 5% EQUISTAR | 63 |  |  |  |  | 10 |  | 25 |  |  | 2
10001 | 11.10.2018.2 | Follow-up | T-Shirt | HD | TE-51 | WHITE | 54.125 | 14 | 8 |  |  |  | 54.125 |  |  | 37.22 | 14.3 | 14.3 | 7.1 | 4.63 | 6173 | 2.54 | 3393 | 293 | 592 | 13 | 559 | 60 | [16 empty] | 43339 | EXC11621 |  |  |  | 57.74% FPC HD 10.26% C4 30% Reclaim 2%CACO
10001 | 11.10.2018.2 | Follow-up | T-Shirt | HD | TE-2A | WHITE | 60 | 16.5 | 1 |  |  |  | 59.875 |  |  | 45.41 | 15.8 | 15.6 | 7.2 | 3.49 | 4733 | 3.84 | 4629 | 317 | 547 | 28 | 287 | 146 | [16 empty] | 43339 | SOBIGA12822WH |  |  |  | 57.24% FPC HD 10.26% C4 25% Reclaim 5%CACO 2.5%MB WS | 62 |  |  |  |  | 10 |  | 25 |  |  | 3
10001 | 11.10.2018.2 | Follow-up | T-Shirt | HD | TE-2C | KRAFT | 57 | 13.5 | 1 |  |  |  | 56.9375 |  |  | 37.5 | 13.7 | 13.6 | 5.5 | 4.71 | 7900 | 2.85 | 4695 | 330 | 413 | 16 | 449 | 60 | 31.3 | [15 empty] | 43339 | KRKELLER-C |  |  |  | 51.2FPC HD 8% C4 25% Reclaim 15.8% CACO | 63 |  |  |  |  | 10 |  | 25 |  |  | 2
10001 | 11.10.2018.2 | Follow-up | T-Shirt | HD | CE-32 | WHITE | 57 | 16.5 | 3 |  |  |  | 57.25 |  |  | 43.64 | 15.8 | 15.6 | 6.5 | 4.02 | 6388 | 3.51 | 4686 | 305 | 544 | 20 | 366 | 90 | 37.14 | [15 empty] | 43339 | TJMAXX12722 |  |  |  | 59.74FPC HD 10.26% C4 25% Reclaim 5% EQUISTAR | 60 |  |  |  |  | 10 |  | 30
10001 | 11.10.2018.2 | Follow-up | T-Shirt | HD | CE-41 | WHITE | 60 | 19 | 4 |  |  |  | 60.25 |  |  | 50.93 | 17.6 | 17.6 | 6.2 | [6 empty] | 12 | 437 | 105 | [16 empty] | 43339 | TJHOME201030 |  |  |  | 59.74FPC HD 10.26% C4 25% Reclaim 5% EQUISTAR
10001 | 11.10.2018.2 | Follow-up | T-Shirt | HD | TE-41 | WHITE | 52.5 | 13 | 2 |  |  |  | 53.25 |  |  | 31.26 | 12.2 | 12.2 | 7 | [6 empty] | 18 | 373 | 36 | [16 empty] | 43339 | TONYNEW4 |  |  |  | 60.0FPC HD 12.5% C4 25% Reclaim 2.5% MB WS
10001 | 11.10.2018.2 | Follow-up | T-Shirt | HD | TE-51 | WHITE | 57 | 14 | 8 |  |  |  | 57.5 |  |  | 37.4 | 13.5 | 13.3 | 3.5 | 3.23 | 5351 | 1.65 | 3723 | 301 | 422 | 16 | 346 | 135 | [16 empty] | 43340 | HEB 1/7 COMP-C |  |  |  | 57.74% FPC HD 10.26% C4 30% Reclaim 2%CACO
10002 | 11.10.2018 | Follow-up | T-Shirt | HD | TE-51 | WHITE | 57 | 14 | 8 |  |  |  | 57.5 |  |  | 37.4 | 13.5 | 13.3 | 3.5 | 3.23 | 5351 | 1.65 | 3723 | 301 | 422 | 16 | 346 | 135 | [16 empty] | 43340 | HEB 1/7 COMP-C |  |  |  | 57.74% FPC HD 10.26% C4 30% Reclaim 2% CaCO3 | 58 |  |  |  |  | 10 |  | 30 |  | 2
10002 | 11.10.2018 | Follow-up | T-Shirt | HD | TE-52 | WHITE | 57 | 14 | 8 |  |  |  | 57.875 |  |  | 37.64 | 13.5 | 13.3 | 5.7 | 3.32 | 4809 | 2.09 | 3440 | 300 | 379 | 15 | 278 | 158 | 35.28 | [15 empty] | 43340 | HEB 1/7 COMP-C |  |  |  | 70.5% FPC HD 12.5% C4 15% Reclaim 2% CaCO3
10002 | 11.10.2018 | Follow-up | T-Shirt | HD | TE-54 | WHITE | 57 | 14 | 1 |  |  |  | 57 |  |  | 37.08 | 13.5 | 13.3 | 3.7 | 3.49 | 6174 | 1.65 | 2709 | 310 | 267 | 25 | 248 | 200 | [16 empty] | 43340 | HEB 1/7 COMP-C |  |  |  | 60% FPC HD 10% C4 30% Reclaim
10002 | 11.10.2018 | Follow-up | T-Shirt | HD | TE-54 | WHITE | 57 | 14 | 2 |  |  |  | 57.25 |  |  | 39.22 | 14.2 | 14.2 | 6 | 3.89 | 5983 | 2.11 | 3839 | 260 | 465 | 16 | 402 | 111 | [16 empty] | 43340 | HEB 1/7 COMP-C |  |  |  | 60% FPC HD 10% C4 30% Reclaim
10002 | 11.10.2018 | Follow-up | T-Shirt | HD | TE-56 | WHITE | 57 | 14 | 1 |  |  |  | 57.125 |  |  | 37.88 | 13.8 | 13.7 | 6.7 | 2.74 | 4989 | 2.78 | 4439 | 204 | 506 | 14 | 320 | 105 | [16 empty] | 43340 | HEB 1/7 COMP-C |  |  |  | 60% FPC HD 10% C4 30% Reclaim
10004 | 11.10.2018 | Follow-up | T-Shirt | HD | TE-55 | SAND SALT GREY | 54 | 14 | 1 |  |  |  | 54.5 |  |  | 35.84 | 13.7 | 13.6 | 10 | 4.22 | 6841 | 2.53 | 5382 | 292 | 629 | 7 | 411 | 36 | 44.33 | [15 empty] | 43333 | WALMT20NW |  |  |  | 42.74% FPC HD 7.26% C4 25% Reclaim 25% CaCO3 | 43 |  |  |  |  | 7 |  | 25 |  | 25
10004 | 11.10.2018 | Follow-up | T-Shirt | HD | TE-55 | SAND SALT GREY | 54 | 14 | 4 |  |  |  | 54.875 |  |  | 35.47 | 13.4 | 13.3 | 8.7 | 3.35 | 6833 | 2.1 | 4512 | 276 | 373 | 16 | 214 | 144 | [16 empty] | 43333 | WALMT20NW |  |  |  | 42.74% FPC HD 7.26% C4 25% Reclaim 25% CaCO3
10004 | 11.10.2018 | Follow-up | T-Shirt | HD | TE-58 | SAND SALT GREY | 54 | 14 | 4 |  |  |  | 54.25 |  |  | 35.71 | 13.7 | 13.7 | 10.9 | 5.45 | 8485 | 2.26 | 5067 | 342 | 486 | 11 | 373 | 128 | [16 empty] | 43333 | WALMT20NW |  |  |  | 42.74% FPC HD 7.26% C4 25% Reclaim 25% CaCO3
10004 | 11.10.2018 | Follow-up | T-Shirt | HD | TE-59 | SAND SALT GREY | 54 | 14 | 1 |  |  |  | 54.5 |  |  | 35.71 | 13.6 | 13.6 | 7.8 | 4.05 | 8627 | 1.91 | 4288 | 323 | 460 | 11 | 360 | 36 | [16 empty] | 43333 | WALMT20NW |  |  |  | 42.74% FPC HD 7.26% C4 25% Reclaim 25% CaCO3
10004 | 11.10.2018 | Follow-up | T-Shirt | HD | TE-59 | SAND SALT GREY | 54 | 14 | 3 |  |  |  | 54.125 |  |  | 34.52 | 13.2 | 13.1 | 9.4 | 3.72 | 6143 | 2.83 | 6021 | 264 | 560 | 9 | 277 | 96 | 44.41 | [15 empty] | 43333 | WALMT20NW |  |  |  | 42.74% FPC HD 7.26% C4 25% Reclaim 25% CaCO3
10035 | 11.17.2018 | Follow-up | T-Shirt | HD | TB-2B | Chateau Kraft | 57 | 13 | 1 |  |  |  | 57 |  |  | 34.81 | 12.7 | 13 | 7.3 | [6 empty] | 12 | 320 | 154 | [16 empty] | 43406 | ABS12720CV |  |  |  | 48.70% FPC HD 8% C4 27.5% Reclaim 15.8%Caco | 57 |  |  |  |  | 10 |  | 30 |  |  | 2
10035 | 11.17.2018 | Follow-up | T-Shirt | HD | TB-2B | Salt Boxes Grey | 57 | 13.5 | 3 |  |  |  | 57 |  |  | 41.04 | 15 | 15.2 | 13.3 | 4.28 | 6796 | 3.248 | 5383 | 308 | 594 | 12 | 434 | 131 | [16 empty] | 43405 | KRKELLER-C |  |  |  | 48.70% FPC HD 8% C4 27.5% Reclaim 15.8%Caco
10035 | 11.17.2018 | Follow-up | T-Shirt | HD | TB-2C | Salt Boxes Grey | 57 | 13.5 | 1 |  |  |  | 57.75 |  |  | 38.46 | 13.9 | 13.8 | 6.4 | [6 empty] | 21 | 229 | 220 | [16 empty] | 43406 | KRKELLER-C |  |  |  | 48.70% FPC HD 8% C4 27.5% Reclaim 15.8%Caco
10035 | 11.17.2018 | Follow-up | T-Shirt | HD | TB-57 | BEIGE | 55.5 | 20.3 | 1 |  |  |  | 56 |  |  | 57.04 | 21.2 | 21.4 | 12.7 | 6.415 | 8695 | 4.662 | 6216 | 382 | 537 | 17 | 300 | 175 | [16 empty] | 43411 | 33312 |  |  |  | 60% FPC HD 10% C4 30% Reclaim
10035 | 11.17.2018 | Follow-up | T-Shirt | HD | TB-31 | WHITE | 50 | 24.1 | 1 |  |  |  | 50.25 |  |  | 55.96 | 23.2 | 23.3 | 11.8 | [6 empty] | 18 | 387 | 159 | [16 empty] | 43416 | TGTONE16936 |  |  |  | 56.74% FPC HD 10.26% C4 25% Reclaim 4% Caco 4% Equistar
10035 | 11.17.2018 | Follow-up | T-Shirt | HD | TB-2B | WHITE | 57 | 13 | 4 |  |  |  | 57.25 |  |  | 33.62 | 12.2 | 12.6 | 6.9 | 4.287 | 9300 | 2.705 | 5415 | 319 | 520 | 11 | 291 | 146 | [16 empty] | 43407 | ABS12720-C |  |  |  | 56.74% FPC HD 10.26% C4 25% Reclaim 4% Caco 4% Equistar
10035 | 11.17.2018 | Follow-up | T-Shirt | HD | TB-2B | Salt Boxes Grey | 57 | 13.5 | 1 |  |  |  | 57 |  |  | 38.27 | 14 | 14 | 9.5 | [6 empty] | 18 | 298 | 176 | [16 empty] | 43408 | KRKELLER-C |  |  |  | 48.70% FPC HD 8% C4 27.5% Reclaim 15.8%Caco
10035 | 11.17.2018 | Follow-up | T-Shirt | HD | TB-2C | Salt Boxes Grey | 57 | 13.5 | 1 |  |  |  | 58 |  |  | 37.69 | 13.5 | 13.9 | 13.4 | [6 empty] | 27 | 201 | 215 | [16 empty] | 43409 |  |  |  |  | 48.70% FPC HD 8% C4 27.5% Reclaim 15.8%Caco
10035 | 11.17.2018 | Follow-up | T-Shirt | HD | TE-2A | WHITE | 60 | 16.5 |  |  |  |  | 60.5 |  |  | 48.76 | 16.8 | 17.1 | 10.1 | [6 empty] | 19 | 226 | 213 | [16 empty] | 43410 | SOB1GA12823 |  |  |  | 57.49% FPC HD 10.26% C4 30% Reclaim 2.25% MB WS | 57 |  |  |  |  | 10 |  | 30 |  |  | 2
10035 | 11.17.2018 | Follow-up | T-Shirt | HD | TE-2B | WHITE | 57 | 13 | 5 |  |  |  | 57.25 |  |  | 32.38 | 11.8 | 12.1 | 7.5 | 4.683 | 9674 | 3.293 | 6725 | 303 | 509 | 8 | 499 | 86 | [15 empty] | 88 | 43411 | ABS12720-C |  |  |  | 56.74% FPC HD 10.26% C4 25% Reclaim 4% Caco 4% Equistar
10035 | 11.17.2018 | Follow-up | T-Shirt | HD | TE-2C | KRAFT | 57 | 13.5 |  |  |  |  | 57.25 |  |  | 36.65 | 13.3 | 13.6 | 8.2 | [6 empty] | 26 | 220 | 210 | [16 empty] | 43401 | KRKELLER-C |  |  |  | 48.70% FPC HD 8% C4 27.5% Reclaim 15.8%Caco
10035 | 11.17.2018 | Follow-up | T-Shirt | HD | TE-2C | KRAFT | 57 | 13.5 | 4 |  |  |  | 57.5 |  |  | 36.69 | 13.3 | 13.1 | 6.8 | [6 empty] | 24 | 267 | 200 | [16 empty] | 43401 | KRKELLER-C |  |  |  | 48.70% FPC HD 8% C4 27.5% Reclaim 15.8%Caco
10035 | 11.17.2018 | Follow-up | T-Shirt | HD | TE-2B | KRAFT | 57 | 13.5 | 5 |  |  |  | 57.75 |  |  | 38.47 | 13.9 | 14.5 | 6.2 | 4.257 | 6049 | 2.858 | 5184 | 341 | 471 | 23 | 299 | 158 | [16 empty] | 43401 | HEBCOM12722 |  |  |  | 48.70% FPC HD 8% C4 27.5% Reclaim 15.8%Caco
10035 | 11.17.2018 | Follow-up | T-Shirt | HD | TE-2B | WHITE | 57 | 13 | 5 |  |  |  | 57.25 |  |  | 33.62 | 12.2 | 12.6 | 6.9 | 4.287 | 9300 | 2.705 | 5415 | 319 | 520 | 11 | 291 | 146 | [16 empty] | 43407 | ABS12720-C |  |  |  | 56.74% FPC HD 10.26% C4 25% Reclaim 4% Caco 4% Equistar
10035 | 11.17.2018 | Follow-up | T-Shirt | HD | TE-2C | KRAFT | 57 | 13.5 | 1 |  |  |  | 57.5 |  |  | 37.41 | 13.6 | 14 | 10.1 | 4.3 | 8426 | 2.85 | 5588 | 340 | 534 | 16 | 262 | 153 | [16 empty] | 43402 | KRKELLER-C |  |  |  | 48.70% FPC HD 8% C4 27.5% Reclaim 15.8%Caco
10035 | 11.17.2018 | Follow-up | T-Shirt | HD | TE-2C | KRAFT | 57 | 13.5 | 3 |  |  |  | 57.5 |  |  | 36.95 | 13.4 | 13.2 | 8.1 | [6 empty] | 14 | 267 | 161 | [17 empty] | KRKELLER-C |  |  |  | 48.70% FPC HD 8% C4 27.5% Reclaim 15.8%Caco
10035 | 11.17.2018 | Follow-up | T-Shirt | HD | TE-2B | KRAFT | 54 | 13 | 1 |  |  |  | 54 |  |  | 32.1 | 12.3 | 12.5 | 8.2 | [6 empty] | 14 | 263 | 152 | [16 empty] | 43402 | INGLESLOV |  |  |  | 48.70% FPC HD 8% C4 27.5% Reclaim 15.8%Caco | 57 |  |  |  |  | 10 |  | 30 |  |  | 2
10035 | 11.17.2018 | Follow-up | T-Shirt | HD | TE-2B | WHITE | 57 | 14 | 1 |  |  |  | 57.75 |  |  | 43.72 | 15.7 | 16 | 10.9 | 4.965 | 7423 | 4.578 | 6520 | 391 | 474 | 19 | 237 | 189 | [15 empty] | 87 | 43401 | HEBCOM12722-C |  |  |  | 56.74% FPC HD 10.26% C4 25% Reclaim 4% Caco 4% Equistar
10035 | 11.17.2018 | Follow-up | T-Shirt | HD | TE-2A | WHITE | 50 | 15.2 | 4 |  |  |  | 50.5 |  |  | 36.37 | 14.9 | 15.1 | 9 | [6 empty] | 10 | 384 | 129 | [16 empty] | 43404 | EXC16926-A |  |  |  | 57.49% FPC HD 10.26% C4 30% Reclaim 2.25%MB WS
10035 | 11.17.2018 | Follow-up | T-Shirt | HD | TE-2B | WHITE | 54 | 13 | 3 |  |  |  | 54 |  |  | 33.03 | 12.7 | 13 | 11.2 | [6 empty] | 15 | 419 | 99 | [16 empty] | 43404 | INGLESLOV |  |  |  | 57.49% FPC HD 10.26% C4 30% Reclaim 2.25%MB WS
10035 | 11.17.2018 | Follow-up | T-Shirt | HD | TE-2C | KRAFT | 57 | 13.5 | 4 |  |  |  | 57.5 |  |  | 37.1 | 13.4 | 13.7 | 9.1 | 5.34 | 8258 | 2.98 | 4730 | 354 | 530 | 22 | 253 | 168 | [16 empty] | 43404 | KRKELLER-C |  |  |  | 48.70% FPC HD 8% C4 27.5% Reclaim 15.8%Caco
10035 | 11.17.2018 | Follow-up | T-Shirt | HD | TE-2C | KRAFT | 57 | 13.5 | 5 |  |  |  | 57.75 |  |  | 35.83 | 12.9 | 13.3 | 7.3 | 3.515 | 7637 | 2.653 | 4711 | 360 | 490 | 20 | 192 | 206 | [16 empty] | 43404 | KRKELLER-C |  |  |  | 48.70% FPC HD 8% C4 27.5% Reclaim 15.8%Caco
10035 | 11.17.2018 | Follow-up | T-Shirt | HD | TE-2B | KRAFT | 54 | 13 | 1 |  |  |  | 54 |  |  | 32.27 | 12.5 | 12.8 | 8.2 | [6 empty] | 20 | 240 | 179 | [16 empty] | 43404 | INGLESLOV |  |  |  | 48.70% FPC HD 8% C4 27.5% Reclaim 15.8%Caco
10035 | 11.17.2018 | Follow-up | T-Shirt | HD | TB-2B | KRAFT | 54 | 13 | 3 |  |  |  | 54.25 |  |  | 32.79 | 12.6 | 12.9 | 7.7 | 3.945 | 8736 | 2.35 | 5193 | 338 | 490 | 16 | 350 | 123 | [16 empty] | 43403 | INGLESLOV |  |  |  | 48.70% FPC HD 8% C4 27.5% Reclaim 15.8%Caco
10035 | 11.17.2018.1 | Follow-up | T-Shirt | HD | TE-2B | KRAFT | 54 | 13 | 4 |  |  |  | 54.5 |  |  | 31.27 | 12 | 12.4 | 9.6 | [6 empty] | 15 | 437 | 101 | [16 empty] | 43404 | INGLESLOV |  |  |  | 48.70% FPC HD 8% C4 27.5% Reclaim 15.8%Caco | 57 |  |  |  |  | 10 |  | 30 |  |  | 2
10035 | 11.17.2018.1 | Follow-up | T-Shirt | HD | TB-2B | KRAFT | 54 | 14 | 5 |  |  |  | 54 |  |  | 33.06 | 12.8 | 13 | 9.5 | [6 empty] | 12 | 344 | 131 | [15 empty] | 80 | 43403 | INGLESLOV |  |  |  | 48.70% FPC HD 8% C4 27.5% Reclaim 15.8%Caco
10043 | 12.02.2018 | Follow-up | T-Shirt | HD | TE-26 | WHITE | 57 | 14 | 5 |  |  |  | 57.5 |  |  | 37.3 | 13.5 | 13.9 | 10.1 | 4.232 | 7634 | 2.877 | 4715 | 323 | 540 | 19 | 285 | 141 | [16 empty] | 43375 | HEB 1/7 COMP-C | TMWS53 |  |  | (I) 97% HDPE 3% CaCO3 (M) 94.35% HDPE 5.65% MB WS (O) 100% HJDPE |  |  |  |  | (I) 97 (M) 94 (O) 100 |  |  |  |  | (I) 3 (M) 0 (O) 0 | (I) 0 (M) 6 (O) 0
10043 | 12.02.2018 | Follow-up | T-Shirt | HD | TYE-51 | WHITE | 57 | 14 | 4 |  |  |  | 57 |  |  | 36.54 | 13.4 | 13.8 | 9.4 | [6 empty] | 17 | 289 | 147 | 40.47 | [15 empty] | 43375 | HEB 1/7 COMP-C | TMWS55 |  |  | 67.74% FPC HD 10.26% C4 20% Reclaim 2% CaCO3 | 68 |  |  |  |  | 10 |  | 20 |  | 2
10043 | 12.02.2018 | Follow-up | T-Shirt | HD | TE-53 | WHITE | 57 | 14 | 3 |  |  |  | 57.5 |  |  | 38.27 | 13.9 | 14.3 | 7.2 | [6 empty] | 13 | 295 | 144 | [16 empty] | 43375 | HEB 1/7 COMP-C | TMWS55 |  |  | 68.59% FPC HD 10.13% C4 19.91% Reclaim 1.35% CaCO3
10043 | 12.02.2018 | Follow-up | T-Shirt | HD | TE-51 | WHITE | 57 | 14 | 1 |  |  |  | 57.25 |  |  | 37.87 | 13.8 | 14.3 | 5.8 | 4.408 | 8434 | 2.725 | 5649 | 353 | 502 | 14 | 269 | 162 | [16 empty] | 43382 | HEB 1/7 COMP-C | TMWS53 |  |  | 59.74% FPC HD 10.26% C4 30% CaCO3 | 60 |  |  |  |  | 10 |  |  |  | 30
10043 | 12.02.2018 | Follow-up | T-Shirt | HD | TE-52 | WHITE | 58 | 12.6 | 1 |  |  |  | 58.5 |  |  | 34.27 | 12.2 | 12.6 | 6.6 | [6 empty] | 17 | 259 | 185 | [16 empty] | 43382 |  |  |  |  | 60.16% FPC HD 10.97% C4 29.1% CaCO3
10043 | 12.02.2018 | Follow-up | T-Shirt | HD | TE-53 | WHITE | 57 | 14 | 5 |  |  |  | 57 |  |  | 38.97 | 14.2 | 14.3 | 6.7 | 4.37 | 8354 | 2.74 | 4870 | 359 | 549 | 13 | 276 | 182 | [16 empty] | 43389 | HEB 1/7 COMP-C | TMWS53 |  |  | 59.78% FPC HD 10% C4 30.2% CaCO3
10043 | 12.02.2018 | Follow-up | T-Shirt | HD | TE-53 | WHITE | 57 | 14 | 1 |  |  |  | 57.25 |  |  | 34.11 | 12.4 | 12.7 | 6.2 | [6 empty] | 17 | 260 | 109 | [16 empty] | 43390 | HEB 1/7 COMP-C | TMWS53 |  |  | 59.78% FPC HD 10% C4 30.2% CaCO3
10043 | 12.02.2018 | Follow-up | T-Shirt | HD | TE-58 | WHITE | 57 | 14 | 4 |  |  |  | 57.75 |  |  | 37.11 | 13.4 | 13.8 | 7 | 4.725 | 6802 | 2.982 | 4704 | 348 | 478 | 21 | 233 | 249 | [16 empty] | 43390 | HEB 1/7 COMP-C | TMWS53 |  |  | 60% FPC HD 10% C4 30% CaCO3
10044 | 12.04.2018 | Follow-up | T-Shirt | HD | TE-58 | GREY | 54 | 14 | 3 |  |  |  | 54.5 |  |  | 35.95 | 13.7 | 13.9 | 11.7 | 4.775 | 6709 | 3.07 | 4743 | 345 | 505 | 16 | 284 | 177 | [16 empty] | 43377 | WALMT20NW |  |  |  | 37% FPC HD 8% C4 35% Reclaim 20% CaCO3 | 70 |  |  |  |  | 10 |  | 20
10044 | 12.04.2018 | Follow-up | T-Shirt | HD | TE-59 | GREY | 54 | 14 | 7 |  |  |  | 54.75 |  |  | 26.77 | 13.6 | 13.9 | 11.3 | [6 empty] | 21 | 265 | 167 | [16 empty] | 43377 | ""' |  |  |  | 35% FPC HD 10% C4 35% Reclaim 20% CaCO3 | 35 |  |  |  |  | 10 |  | 35 |  | 20
10044 | 12.04.2018 | Follow-up | T-Shirt | HD | TE-58 | GREY | 54 | 14 | 2 |  |  |  | 54.5 |  |  | 37.02 | 14.2 | 14.5 | 9.7 | 4.02 | 6754 | 2.723 | 4061 | 317 | 548 | 16 | 343 | 140 | [16 empty] | 43377 | """ |  |  |  | 70% FPC HD 10% C4 20% Reclaim
10044 | 12.04.2018 | Follow-up | T-Shirt | HD | TE-59 | GREY | 54 | 14 | 4 |  |  |  | 54.75 |  |  | 35.41 | 13.9 | 14.1 | 11.3 | [6 empty] | 7 | 323 | 98 | 42.29 | [15 empty] | 43375 | ""' |  |  |  | 35% FPC HD 10% C4 35% Reclaim 20% CaCO3
10044 | 12.04.2018 | Follow-up | T-Shirt | HD | TE-59 | GREY | 54 | 14 | 4 |  |  |  | 54.5 |  |  | 37.01 | 14.1 | 13.2 | 9 | [6 empty] | 9 | 440 | 98 | 44.46 | [15 empty] | 43377 | """ |  |  |  | 35% FPC HD 10% C4 35% Reclaim 20% CaCO3
10044 | 12.04.2018 | Follow-up | T-Shirt | HD | TE-58 | GREY | 54 | 14 | 6 |  |  |  | 55.5 |  |  | 35.26 | 13.2 | 13.5 | 7.9 | 3.857 | 7161 | 2.472 | 4422 | 316 | 490 | 12 | 333 | 173 | 41.39 | [15 empty] | 43382 | ""' |  |  |  | 37% FPC HD 8% C4 35% Reclaim 20% CaCO3
10044 | 12.04.2018 | Follow-up | T-Shirt | HD | TE-59 | GREY | 54 | 14 | 1 |  |  |  | 54.5 |  |  | 34.51 | 13.2 | 13.8 | 12.9 | [6 empty] | 8 | 328 | 131 | [16 empty] | 43382 | """ |  |  |  | 37% FPC HD 8% C4 35% Reclaim 20% CaCO3
10044 | 12.04.2018 | Follow-up | T-Shirt | HD | TE-59 | GREY | 54 | 14 | 3 |  |  |  | 54.5 |  |  | 35.28 | 13.5 | 14.1 | 9.9 | 4.483 | 7155 | 2.808 | 4363 | 297 | 598 | 9 | 414 | 159 | [16 empty] | 43382 | "" |  |  |  | 37% FPC HD 8% C4 35% Reclaim 20% CaCO3
10044 | 12.04.2018 | Follow-up | T-Shirt | HD | TE-59 | GREY | 54 | 14 |  |  |  |  | 54.5 |  |  | 35.15 | 13.4 | 13.9 | 8 | [6 empty] | 6 | 528 | 66 | 39.97 | [15 empty] | 43384 | WALMT20NW |  |  |  | 37% FPC HD 8% C4 35% Reclaim 20% CaCO3 | 70 |  |  |  |  | 10 |  | 20
10044 | 12.04.2018 | Follow-up | T-Shirt | HD | TE-59 | GREY | 54 | 14 | 3 |  |  |  | 54.5 |  |  | 34.86 | 13.4 | 13.4 | 8.9 | [6 empty] | 12 | 337 | 146 | [16 empty] | 43390 | ""' |  |  |  | 45% FPC HD 10% C4 25% Reclaim 20% CaCO3 | 35 |  |  |  |  | 10 |  | 35 |  | 20
10044 | 12.04.2018 | Follow-up | T-Shirt | HD | TE-59 | GREY | 54 | 14 | 1 |  |  |  | 54.5 |  |  | 34.87 | 13.3 | 13.3 | 7.3 | 4.423 | 8673 | 2.687 | 5043 | 357 | 514 | 9 | 351 | 131 | [16 empty] | 43396 | """ |  |  |  | 35% FPC HD 10% C4 35% Reclaim 20% CaCO3
10044 | 12.04.2018 | Follow-up | T-Shirt | HD | TE-59 | GREY | 54 | 14 | 4 |  |  |  | 54.25 |  |  | 36.26 | 13.9 | 14.1 | 8.4 | [6 empty] | 8 | 345 | 117 | [16 empty] | 43396 | ""' |  |  |  | 35% FPC HD 10% C4 35% Reclaim 20% CaCO3
10044 | 12.04.2018 | Follow-up | T-Shirt | HD | TE-59 | GREY | 54 | 14 |  |  |  |  | 54.5 |  |  | 34.59 | 13.2 | 13.6 | 9.7 | 4.242 | 8345 | 2.603 | 5539 | 324 | 505 | 13 | 309 | 120 | [16 empty] | 43397 | """ |  |  |  | 35% FPC HD 10% C4 35% Reclaim 20% CaCO3
10044 | 12.04.2018 | Follow-up | T-Shirt | HD | TE-58 | GREY | 54 | 14 | 1 |  |  |  | 54 |  |  | 34.67 | 13.4 | 13.7 | 8.4 | [6 empty] | 13 | 309 | 132 | [16 empty] | 43401 | ""' |  |  |  | 35% FPC HD 10% C4 35% Reclaim 20% CaCO3
10044 | 12.04.2018 | Follow-up | T-Shirt | HD | TE-59 | GREY | 54 | 14 | 1 |  |  |  | 54 |  |  | 35.38 | 13.7 | 14.1 | 12.4 | [6 empty] | 11 | 370 | 119 | [16 empty] | 43404 | """ |  |  |  | 37% FPC HD 8% C4 35% Reclaim 20% CaCO3
10045 | 12.05.2018 | Follow-up | T-Shirt | HD | TB-73 | WHITE | 16 X 9 X 36 | 24.1 |  |  |  |  | 16 | 36 | 8.25 | 24.29 | 23.8 | 24.2 | 8.4 | 7.028 | 7863 | 4.378 | 3889 | 395 | 611 | 17 | 441 | 141 | 46.15 |  |  | 7.990 / 8153 | 3.460 / 3531 |  | 2.805 / 2984 | [9 empty] | 43374 | TGTONE16936
10045 | 12.05.2018 | Follow-up | T-Shirt | HD | TB-73 | WHITE | 16 X 9 X 36 | 24.1 |  |  |  |  | 16 | 35.5 | 8.75 | 25.92 | 26 | 26.5 | 9.8 | 7.142 | 6917 | 4.568 | 4476 | 392 | 657 | 14 | 467 | 101 |  |  |  | 8.169 / 8334 | 3.950 / 4202 |  | 2.388 / 2540 | [9 empty] | 43375 | ''
10045 | 12.05.2018 | Follow-up | T-Shirt | HD | TB-73 | WHITE | 16 X 9 X 36 | 24.1 |  |  |  |  | 16 | 369 | 8.25 | 23.4 | 22.4 | 22.7 | 12.1 | 6.635 | 7489 | 4.26 | 4095 | 402 | 647 | 16 | 471 | 155 | 43.39 |  |  | 7.910 / 8692 | 3.622 / 3698 |  | 2.620 / 2828 | [9 empty] | 43376 | ''''''
10045 | 12.05.2018 | Follow-up | T-Shirt | HD | TB-73 | WHITE | 16 X 9 X 36 | 24.1 |  |  |  |  | 16 | 35.75 | 8.75 | 24.39 | 23.7 | 24.1 | 10.6 | 5.84 | 7392 | 4.125 | 4044 | 373 | 607 | 19 | 431 | 149 |  |  |  | 7.388 / 8491 | 4.572 / 5256 |  | 3.625 / 3801 | [9 empty] | 43377 | ''''''
10045 | 12.05.2018 | Follow-up | T-Shirt | HD | TB-73 | WHITE | 16 X 9 X 36 | 24.1 |  |  |  |  | 16 | 35.75 | 7.75 | 23.56 | 24 | 24.5 | 11.3 | 6.965 | 6970 | 3.775 | 4784 | 386 | 552 | 14 | 363 | N/A |  |  |  | 8.315 / 8989 | 3.942 / 4332 |  | 2.270 / 2449 | [9 empty] | 43378 | '''''
10045 | 12.05.2018 | Follow-up | T-Shirt | HD | TB-73 | WHITE | 16 X 9 X 36 | 24.1 |  |  |  |  | 15.75 | 36 | 8.75 | 25.27 | 24.9 | 25 | 14.7 | 7.308 | 7293 | 3.618 | 3682 | 411 | 519 | 19 | 421 | 156 |  |  |  | 5.467 / 3061 | 8.510 / 4332 |  | 2.650 / 3046 | [9 empty] | 43396 | ''
10045 | 12.05.2018 | Follow-up | T-Shirt | HD | TB-73 | WHITE | 16 X 9 X 36 | 24.1 |  |  |  |  | 16.25 | 36.5 | 8.75 | 27.17 | 25.9 | 26.5 | 21 | 6.747 | 6278 | 4.8 | 5451 | 464 | 6069 | 19 | 458 | 147 |  |  |  | 7.295 / 4015 | 4.843 / 4870 |  | 4.103 / 3477 | [9 empty] | 10/269 | ''''
10042 | 12.06.2018 | Follow-up | T-Shirt | HD | TE-2B | KRAFT | 57 | 13.5 |  |  |  |  | 57.25 |  |  | 37.49 | 13.6 | 14 | 9.3 | 4.32 | 7982 | 2.655 | 4757 | 312 | 540 | 15 | 273 | 114 | 30.73 | [15 empty] | 43375 | KRKELLER |  |  |  | 48.7% FPC HD 8% C4 27.5% Reclaim 15.8% CaCO3 | 49 |  |  |  |  | 8 |  | 28 |  | 16
10042 | 12.06.2018 | Follow-up | T-Shirt | HD | TE-27 | WHITE | 54 | 12.5 | 1 |  |  |  | 54.25 |  |  | 31.6 | 12.1 | 12.5 | 6.5 | [6 empty] | 13 | 415 | 101 | [16 empty] | 43375 | #THWIA |  |  |  | 57.79% FPC HD 10.26% C4 25% Reclaim 5% CaCO3 1.95% MB | 58 |  |  |  |  | 10 |  | 25 |  | 5 | 2
10042 | 12.06.2018 | Follow-up | T-Shirt | HD | TE-31 | WHITE | 50 | 24.1 | 4 |  |  |  | 50.5 |  |  | 58.09 | 24 | 24.5 | 12 | 6.285 | 6806 | 4.37 | 5413 | 424 | 632 |  |  | 131 | 43.78 | [15 empty] | 43375 | TGTONE16936 |  |  |  | 54.74% FPC HD 10.26% C4 25% Reclaim 5% CaCO3 5% Equistar
10042 | 12.06.2018 | Follow-up | T-Shirt | HD | TE-32 | WHITE | 60 | 18 | 3 |  |  |  | 60.5 |  |  | 52.3 | 18 | 18.5 | 9.1 | [6 empty] | 18 | 351 | 159 | [16 empty] | 43375 | FM111JUMBOW |  |  |  | 54.74% FPC HD 10.26% C4 25% Reclaim 5% CaCO3 5% Equistar
10042 | 12.06.2018 | Follow-up | T-Shirt | HD | TE-33 | WHITE | 57 | 14 | 3 |  |  |  | 57 |  |  | 42.33 | 15.5 | 15.6 | 7.6 | [6 empty] | 15 | 399 | 117 | [16 empty] | 43375 | TJMAXX12722 |  |  |  | 54.74% FPC HD 10.26% C4 25% Reclaim 5% CaCO3 5% Equistar
10042 | 12.06.2018 | Follow-up | T-Shirt | HD | TE-41 | WHITE | 46 | 14 | 4 |  |  |  | 46.25 |  |  | 28.6 | 12.9 | 13.3 | 6.7 | [6 empty] | 12 | 322 | 144 | [16 empty] | 43375 | ODS15824-C |  |  |  | 62.84% FPC HD 10.26% C4 25% Reclaim 1.9% WS
10042 | 12.06.2018 | Follow-up | T-Shirt | HD | TE-42 | WHITE | 51 | 13 | 4 |  |  |  | 51.25 |  |  | 30.29 | 12.3 | 12.6 | 4 | 3.803 | 9639 | 2.255 | 4969 | 281 | 525 | 8 | 354 | 125 | [16 empty] | 43375 | RAIDSHACK3 | RAIUDSHACK |  |  | 62.84% FPC HD 10.26% C4 25% Reclaim 1.9% WS
10042 | 12.06.2018 | Follow-up | T-Shirt | HD | TE-54 | WHITE | 54 | 13.5 | 4 |  |  |  | 54.5 |  |  | 34.04 | 13 | 13.4 | 7.4 | [6 empty] | 9 | 360 | 101 | [16 empty] | 43375 | ROSS12620 |  |  |  | 60% FPC HD 10% C4 30% Reclaim | 60 |  |  |  |  | 10 |  | 30
10042 | 12.06.2018 | Follow-up | T-Shirt | HD | TE-55 | BLACK | 57 | 21 | 4 |  |  |  | 56.5 |  |  | 51.37 | 18.9 | 19.3 | 13.7 | 6.36 | 8457 | 4.525 | 6210 | 435 | 531 | 26 | 185 | 170 | [16 empty] | 43375 | #BLACKT-SALE |  |  |  | 37% FPC HD 8% C4 20% Reclaim 35% 50/50 Compounding | 37 |  |  |  |  | 8 |  | 20 |  | 35
10042 | 12.06.2018 | Follow-up | T-Shirt | HD | TE-56 | WHITE | 57 | 13 | 4 |  |  |  | 57.75 |  |  | 35.02 | 12.6 | 12.9 | 6.1 | [6 empty] | 20 | 173 | 215 | [16 empty] | 43375 | SAFEWAY1272 |  |  |  | 60% FPC HD 10% C4 30% Reclaim | 60 |  |  |  |  | 10 |  | 30
10042 | 12.06.2018 | Follow-up | T-Shirt | HD | TE-2B | KRAFT | 57 | 13.5 | 1 |  |  |  | 57 |  |  | 37.15 | 13.6 | 13.8 | 11.7 | 4.635 | 8751 | 2.478 | 4584 | 344 | 583 | 14 | 390 | 113 | 31.54 | [15 empty] | 43376 | KRKELLER-C |  |  |  | 48.7% FPC HD 8% C4 27.5% Reclaim 15.8% CaCO3 | 49 |  |  |  |  | 8 |  | 28 |  | 16
10042 | 12.06.2018 | Follow-up | T-Shirt | HD | CE-25 | WHITE | 57 | 16.5 | 4 |  |  |  | 57 |  |  | 45.21 | 16.5 | 16.8 | 10.5 | [6 empty] | 16 | 439 | 115 | [16 empty] | 43376 | TJMAXX12722 |  |  |  | 54.74% FPC HD 10.26% C4 25% Reclaim 5% CaCO3 5% Equistar
10042 | 12.06.2018 | Follow-up | T-Shirt | HD | TE-31 | WHITE | 50 | 24.1 | 1 |  |  |  | 50 |  |  | 58.34 | 24.3 | 24.6 | 12.2 | [6 empty] | 20 | 412 | 154 | 45.97 | [15 empty] | 43376 | TGTONE18936 |  |  |  | 54.74% FPC HD 10.26% C4 25% Reclaim 5% CaCO3 5% Equistar
10042 | 12.06.2018 | Follow-up | T-Shirt | HD | TE-32 | WHITE | 60 | 19 | 1 |  |  |  | 60.25 |  |  | 55.93 | 19.3 | 19.7 | 14.6 | [6 empty] | 17 | 412 | 146 | [16 empty] | 43376 | TJHOME201030 |  |  |  | 54.74% FPC HD 10.26% C4 25% Reclaim 5% CaCO3 5% Equistar
10042 | 12.06.2018 | Follow-up | T-Shirt | HD | TE-33 | WHITE | 57 | 16.5 | 1 |  |  |  | 60.125 |  |  | 38.4 | 13.3 | 13.7 | 9.6 | 4.775 | 9693 | 2.232 | 4973 | 327 | 532 | 14 | 397 | 109 | [16 empty] | 43376 | TJMAXX1277 |  |  |  | 54.74% FPC HD 10.26% C4 25% Reclaim 5% CaCO3 5% Equistar
10042 | 12.06.2018 | Follow-up | T-Shirt | HD | TE-33 | WHITE | 57 | 13 | 1 |  |  |  | 59.75 |  |  | 38.82 | 13.5 | 14.1 | 5.5 | [6 empty] | 21 | 301 | 140 | 35.98 | [15 empty] | 43381 | SAFEWAY12720C |  |  |  | 59.74% FPC HD 10.26% C4 25% Reclaim 5% CaCO3 | 60 |  |  |  |  | 10 |  | 30
10042 | 12.06.2018 | Follow-up | T-Shirt | HD | TE-42 | WHITE | 54 | 14 | 4 |  |  |  | 54.5 |  |  | 35.42 | 13.5 | 14 | 2.6 | 4.83 | 8782 | 2.768 | 5033 | 291 | 582 | 11 | 357 | 111 | [16 empty] | 43381 | CHERRY |  |  |  | 62.84% FPC HD 10.26% C4 25% Reclaim 1.9% MB | 63 |  |  |  |  | 10 |  | 25 |  |  | 2
10042 | 12.06.2018 | Follow-up | T-Shirt | HD | TE-54 | WHITE | 54 | 14 | 1 |  |  |  | 54.5 |  |  | 35.1 | 13.4 | 13.4 | 3.9 | [6 empty] | 10 | 375 | 137 | [16 empty] | 43381 | TC12TH14MIC |  |  |  | 60% FPC HD 10% C4 30% Reclaim | 60 |  |  |  |  | 10 |  | 30
10042 | 12.06.2018 | Follow-up | T-Shirt | HD | CE-41 | WHITE | 52 | 18 | 1 |  |  |  | 52 |  |  | 42.15 | 16.9 | 17.2 | 8.2 | 4.582 | 6840 | 3.085 | 4604 | 404 | 612 | 17 | 309 | 141 | 23.92 | [15 empty] | 43381 | GWILL-JUMBO |  |  |  | 57.49% FPC HD 10.26% C4 25% Reclaim 5%Caco 2.25% MB | 49 |  |  |  |  | 8 |  | 28 |  | 16
10042 | 12.06.2018 | Follow-up | T-Shirt | HD | TE-2B | KRAFT | 57 | 13.5 | 1 |  |  |  | 57.75 |  |  | 37.25 | 13.4 | 13.8 | 8.5 | [6 empty] | 21 | 207 | 270 | [16 empty] | 43382 | KRKELLER-C |  |  |  | 46% FPC HD 8% C4 27.5% Reclaim 15%-Caco 3.5% MB
10042 | 12.06.2018 | Follow-up | T-Shirt | HD | TE-51 | WHITE | 57 | 13.5 | 2 |  |  |  | 57 |  |  | 37.33 | 13.6 | 14 | 6.7 | 3.898 | 9066 | 2.797 | 5533 | 278 | 530 | 10 | 318 | 119 | [16 empty] | 43385 | SAVET12720 |  |  |  | 59.74% FPC HD 10.26% C4 30% Reclaim | 60 |  |  |  |  | 10 |  | 30
10042 | 12.06.2018 | Follow-up | T-Shirt | HD | TE-57 | WHITE | 57 | 13.5 | 3 |  |  |  | 57.25 |  |  | 37.68 | 13.7 | 14 | 6.9 | [6 empty] | 8 | 367 | 125 | [16 empty] | 43385 | SAVET12720 |  |  |  | 60% FPC HD 10% C4 30% Reclaim
10042 | 12.06.2018 | Follow-up | T-Shirt | HD | TE-57 | WHITE | 57 | 13.5 | 4 |  |  |  | 57.25 |  |  | 37.01 | 13.5 | 14 | 6 | 4.652 | 8602 | 2.43 | 5170 | 298 | 542 | 7 | 328 | 107 | [16 empty] | 43385 | SAVET12720 |  |  |  | 60% FPC HD 10% C4 30% Reclaim
10042 | 12.06.2018 | Follow-up | T-Shirt | HD | TE-57 | WHITE | 57 | 13.5 | 5 |  |  |  | 57.5 |  |  | 37.02 | 13.4 | 13.3 | 5.3 | [6 empty] | 7 | 295 | 111 | [16 empty] | 43385 | SAVET12720 |  |  |  | 60% FPC HD 10% C4 30% Reclaim | 60 |  |  |  |  | 10 |  | 30
10042 | 12.10.2018 | Follow-up | T-Shirt | HD | TE-57 | WHITE | 55.5 | 13 | 4 |  |  |  | 56 |  |  | 34.6 | 12.9 | 13.1 | 4.3 | [6 empty] | 10 | 340 | 98 | [16 empty] | 43389 | TSCMEDIUM |  |  |  | 60% FPC HD 10% C4 30% Reclaim | 60 |  |  |  |  | 10 |  | 30
10042 | 12.10.2018 | Follow-up | T-Shirt | HD | TE-2B | KRTAFT | 57 | 13.5 | 3 |  |  |  | 57 |  |  | 39.22 | 14.3 | 14.5 | 11.7 | 4.527 | 8397 | 2.268 | 4826 | 304 | 485 | 21 | 271 | 164 | [16 empty] | 43388 | KRKELLER-C |  |  |  | 48.5% FPC HD 8% C4 27.50% Reclaim 15.8% CaCO3 3% MB | 57 |  |  |  |  | 10 |  | 25 |  | 5 | 2
10042 | 12.10.2018 | Follow-up | T-Shirt | HD | TE-54 | WHITE | 54 | 13.5 | 4 |  |  |  | 54.5 |  |  | 33.85 | 12.9 | 13.2 | 6.8 | [6 empty] | 16 | 425 | 212 | [16 empty] | 43388 | ROSS12620 |  |  |  | 60% FPC HD 10% C4 30% Reclaim
10042 | 12.10.2018 | Follow-up | T-Shirt | HD | TE-52 | YELLOW | 57 | 15 | 4 |  |  |  | 57.75 |  |  | 38.94 | 14 | 14.4 | 8.9 | 5.195 | 8425 | 3.332 | 5555 | 401 | 549 | 20 | 211 | 137 | [16 empty] | 43388 | GROCER15YS |  |  |  | 59.97% FPC HD 10.30% C4 29.72% Reclaim
10042 | 12.10.2018 | Follow-up | T-Shirt | HD | CE-25 | WHITE | 57 | 16.5 | 4 |  |  |  | 57 |  |  | 44.75 | 16.4 | 16.8 | 9.1 | [6 empty] | 15 | 392 | 129 | [16 empty] | 43390 | TJMAXX12722 |  |  |  | 57.74% FPC HD 10.26% C4 25% Reclaim 5% CaCO3 5% Equistar
10042 | 12.10.2018 | Follow-up | T-Shirt | HD | TE-42 | WHITE | 51 | 13 | 4 |  |  |  | 51.25 |  |  | 31.36 | 12.7 | 12.9 | 6.8 | [6 empty] | 10 | 296 | 125 | [16 empty] | 43390 | RAIDSACK3 |  |  |  | 62.84% FPC HD 10.26% C4 25% Reclaim 1.9% MB
10042 | 12.10.2018 | Follow-up | T-Shirt | HD | TE-2B | KRAFT | 54 | 13 | 3 |  |  |  | 54 |  |  | 33.87 | 13.1 | 13.6 | 9 | 4.497 | 10457 | 2.53 | 5375 | 318 | 549 | 14 | 288 | 146 | [16 empty] | 43389 | INGLESLOV |  |  |  | 48.5% FPC HD 8% C4 27.50% Reclaim 15.8% CaCO3 3% MB
10042 | 12.10.2018 | Follow-up | T-Shirt | HD | TE-2B | KRAFT | 54 | 13 | 5 |  |  |  | 54.25 |  |  | 33.64 | 12.9 | 13.2 | 7 | [6 empty] | 16 | 326 | 120 | [16 empty] | 43390 | INGLESLOV |  |  |  | 48.5% FPC HD 8% C4 27.50% Reclaim 15.8% CaCO3 3% MB
10042 | 12.10.2018 | Follow-up | T-Shirt | HD | TE-2B | KRAFT | 57 | 13.5 | 6 |  |  |  | 57 |  |  | 36.83 | 13.5 | 13.5 | 9.4 | [6 empty] | 16 | 426 | 102 | [17 empty] | KRKELLER-C |  |  |  | 48.5% FPC HD 8% C4 27.50% Reclaim 15.8% CaCO3 3% MB | 60 |  |  |  |  | 10 |  | 30
10042 | 12.10.2018 | Follow-up | T-Shirt | HD | TE-2B | KRAFT | 54 | 13 | 5 |  |  |  | 54 |  |  | 33.54 | 12.9 | 13.2 | 10.2 | 4.323 | 8345 | 2.99 | 5590 | 335 | 538 | 17 | 274 | 145 | [16 empty] | 43392 | INGLESLOV |  |  |  | 48.5% FPC HD 8% C4 27.50% Reclaim 15.8% CaCO3 3% MB | 57 |  |  |  |  | 10 |  | 25 |  | 5 | 2
10042 | 12.10.2018 | Follow-up | T-Shirt | HD | TE-2B | KRAFT | 54 | 13 | 1 |  |  |  | 54 |  |  | 32.42 | 12.5 | 12.8 | 6.1 | [6 empty] | 12 | 413 | 131 | [16 empty] | 43394 | INGLESLOV |  |  |  | 48.5% FPC HD 8% C4 27.50% Reclaim 15.8% CaCO3 3% MB
10042 | 12.10.2018 | Follow-up | T-Shirt | HD | TE-42 | WHITE | 51 | 13 | 1 |  |  |  | 51.5 |  |  | 30.85 | 12.5 | 12.8 | 8.8 | 4.547 | 8316 | 2.488 | 3949 | 319 | 583 | 8 | 372 | 117 | [16 empty] | 43393 | RAIDSACK3 |  |  |  | 62.84% FPC HD 10.26% C4 25% Reclaim 1.9% MB
10042 | 12.10.2018 | Follow-up | T-Shirt | HD | TE-31 | WHITE | 50 | 24.1 | 1 |  |  |  | 50 |  |  | 55.75 | 23.2 | 23.6 | 13 | 5.52 | 8779 | 2.753 | 4109 | 320 | 574 | 16 | 396 | 150 | [16 empty] | 43393 | TGTONE16936 |  |  |  | 57.74% FPC HD 10.26% C4 25% Reclaim 5% CaCO3 5% Equistar
10042 | 12.10.2018 | Follow-up | T-Shirt | HD | TE-57 | WHITE | 55.5 | 13 |  |  |  |  | 56 |  |  | 35.4 | 13.2 | 13.5 | 7.9 | [6 empty] | 8 | 332 | 120 | [15 empty] | 106 | 43393 | TSCMEDIUM |  |  |  | 60% FPC HD 10% C4 30% Reclaim
10042 | 12.10.2018 | Follow-up | T-Shirt | HD | TE-54 | WHITE | 54 | 13.5 | 4 |  |  |  | 54.25 |  |  | 33.87 | 13 | 13.4 | 6.5 | [6 empty] | 9 | 374 | 131 | [16 empty] | 43397 | ROSS12620-C |  |  |  | 60% FPC HD 10% C4 30% Reclaim
10042 | 12.10.2018 | Follow-up | T-Shirt | HD | TE-55 | WHITE | 57 | 13 | 4 |  |  |  | 57.5 |  |  | 35.43 | 12.8 | 13 | 9.9 | [6 empty] | 14 | 276 | 146 | [16 empty] | 43397 | SAFEWAY12720C |  |  |  | 60% FPC HD 10% C4 30% Reclaim
10042 | 12.10.2018 | Follow-up | T-Shirt | HD | TE-2B | KRAFT | 57 | 13 | 6 |  |  |  | 57.75 |  |  | 35.08 | 12.7 | 12.9 | 3.7 | 4.243 | 9583 | 2.18 | 5256 | 336 | 520 | 14 | 289 | 131 | [16 empty] | 43394 | ABS12720C |  |  |  | 48.5% FPC HD 8% C4 27.50% Reclaim 15.8% CaCO3 3% MB | 60 |  |  |  |  | 10 |  | 30
10042 | 12.10.2018 | Follow-up | T-Shirt | HD | TE-2B | KRAFT | 54 | 13 | 5 |  |  |  | 54.25 |  |  | 35.83 | 13.8 | 13.9 | 9.2 | 4.71 | 10541 | 2.457 | 5713 | 328 | 532 | 11 | 457 | 107 | [16 empty] | 43394 | INGLESLOV |  |  |  | 48.5% FPC HD 8% C4 27.50% Reclaim 15.8% CaCO3 3% MB | 57 |  |  |  |  | 10 |  | 25 |  | 5 | 2
10042 | 12.10.2018 | Follow-up | T-Shirt | HD | TE-2C | KRAFT | 57 | 13.5 | 6 |  |  |  | 57 |  |  | 36.79 | 13.4 | 13.7 | 6.5 | 4.542 | 9663 | 3.328 | 7531 | 358 | 436 | 20 | 225 | 194 | [16 empty] | 43394 | KRKELLER |  |  |  | 48.5% FPC HD 8% C4 27.50% Reclaim 15.8% CaCO3 3% MB
10042 | 12.10.2018 | Follow-up | T-Shirt | HD | TE-2C | KRAFT | 57 | 13.5 | 4 |  |  |  | 57 |  |  | 37.57 | 13.7 | 13.9 | 5.1 | 4.503 | 8188 | 2.713 | 5830 | 331 | 569 | 18 | 365 | 132 | [16 empty] | 43396 | KRKELLER-C |  |  |  | 48.5% FPC HD 8% C4 27.50% Reclaim 15.8% CaCO3 3% MB
10042 | 12.10.2018 | Follow-up | T-Shirt | HD | TE-2B | KRAFT | 54 | 13 | 1 |  |  |  | 54.5 |  |  | 33.79 | 12.9 | 13.2 | 7.6 | 4.085 | 9500 | 2.612 | 3898 | 313 | 550 | 17 | 290 | 135 | [15 empty] | 87 | 43396 | INGLESLOV |  |  |  | 48.5% FPC HD 8% C4 27.50% Reclaim 15.8% CaCO3 3% MB
10042 | 12.10.2018 | Follow-up | T-Shirt | HD | TE-2B | KRAFT | 54 | 13 | 3 |  |  |  | 54.25 |  |  | 34.09 | 13.1 | 13.4 | 6.2 | 3.39 | 5746 | 2.933 | 4972 | 315 | 520 | 20 | 341 | 150 | [16 empty] | 43393 | INGLESLOV |  |  |  | 48.5% FPC HD 8% C4 27.50% Reclaim 15.8% CaCO3 3% MB
10042 | 12.10.2018 | Follow-up | T-Shirt | HD | TE-2B | KRAFT | 57 | 13 | 5 |  |  |  | 57.25 |  |  | 35.29 | 12.8 | 13 | 6.1 | [6 empty] | 16 | 315 | 135 | [16 empty] | 43396 | ABS12720C |  |  |  | 48.5% FPC HD 8% C4 27.50% Reclaim 15.8% CaCO3 3% MB
10042 | 12.10.2018 | Follow-up | T-Shirt | HD | TE-41 | WHITE | 48 | 15 | 5 |  |  |  | 48 |  |  | 32.6 | 14.2 | 14.6 | 6.9 | 3.892 | 6382 | 2.805 | 3818 | 337 | 553 | 18 | 425 | 128 | [16 empty] | 43396 | RAIDCYCXL |  |  |  | 62.84% FPC HD 10.26% C4 25% Reclaim 1.9% MB WS
10042 | 12.10.2018.1 | Follow-up | T-Shirt | HD | TE-42 | WHITE | 51 | 13 | 4 |  |  |  | 51.5 |  |  | 30.7 | 12.4 | 13 | 3.4 | [6 empty] | 12 | 483 | 92 | [16 empty] | 43396 | RAIDSACK3 |  |  |  | 62.84% FPC HD 10.26% C4 25% Reclaim 1.9% MB WS | 60 |  |  |  |  | 10 |  | 30
10042 | 12.10.2018.1 | Follow-up | T-Shirt | HD | TE-2A | WHITE | 55.5 | 13 | 1 |  |  |  | 55.5 |  |  | 34.62 | 13 | 12.4 | 6.9 | [6 empty] | 13 | 363 | 150 | [17 empty] | TSCMEDIUM |  |  |  | 57.49% FPC HD 10.26% C4 25% Reclaim 5% CaCO3 2.25% MB | 57 |  |  |  |  | 10 |  | 25 |  | 5 | 2
10042 | 12.10.2018.1 | Follow-up | T-Shirt | HD | TE-2B | KRAFT | 54 | 13 | 5 |  |  |  | 54 |  |  | 33.04 | 12.7 | 13 | 8.5 | 4.048 | 7916 | 2.812 | 4991 | 330 | 554 | 14 | 348 | 122 | [16 empty] | 43397 | INGLESLOV |  |  |  | 48.7% FPC HD 8% C4 27.50% Reclaim 15.8% CaCO3
10042 | 12.10.2018.1 | Follow-up | T-Shirt | HD | TE-2B | KRAFT | 54 | 13 | 6 |  |  |  | 54 |  |  | 33.91 | 13.1 | 13.4 | 6.5 | [6 empty] | 12 | 367 | 117 | [16 empty] | 43397 | INGLESLOV |  |  |  | 48.7% FPC HD 8% C4 27.50% Reclaim 15.8% CaCO3
10042 | 12.10.2018.1 | Follow-up | T-Shirt | HD | TE-2B | KRAFT | 57 | 13 | 5 |  |  |  | 57 |  |  | 35.07 | 12.8 | 13.1 | 6.6 | [6 empty] | 15 | 335 | 122 | [16 empty] | 43397 | ABSD12720C |  |  |  | 48.7% FPC HD 8% C4 27.50% Reclaim 15.8% CaCO3
10042 | 12.10.2018.1 | Follow-up | T-Shirt | HD | TE-2B | KRAFT | 57 | 13 | 6 |  |  |  | 57 |  |  | 36.56 | 13.4 | 13.8 | 9.4 | 4.058 | 7629 | 2.832 | 4921 | 350 | 538 | 15 | 467 | 147 | [16 empty] | 43397 | ABSD12720C |  |  |  | 48.7% FPC HD 8% C4 27.50% Reclaim 15.8% CaCO3
10042 | 12.10.2018.1 | Follow-up | T-Shirt | HD | TE-2C | KRAFT | 57 | 13.5 | 7 |  |  |  | 57.5 |  |  | 37.01 | 13.4 | 13.8 | 8.4 | [6 empty] | 11 | 494 | 107 | [16 empty] | 43397 | KRKELLERT-C |  |  |  | 48.7% FPC HD 8% C4 27.50% Reclaim 15.8% CaCO3
10042 | 12.10.2018.1 | Follow-up | T-Shirt | HD | TE-42 | WHITE | 54 | 12.5 | 1 |  |  |  | 54.75 |  |  | 30.99 | 11.8 | 12.1 | 10 | 3.983 | 2849 | 1.713 | 6119 | 340 | 344 | 18 | 329 | 171 | [15 empty] | 67 | 43397 | #THWIA |  |  |  | 62.84% FPC HD 10.26% C4 25% Reclaim 1.9% MB WS
10042 | 12.10.2018.1 | Follow-up | T-Shirt | HD | TE-42 | WHITE | 52 | 18 | 4 |  |  |  | 52 |  |  | 44.87 | 18 | 18.4 | 9.6 | [6 empty] | 23 | 266 | 284 | [16 empty] | 43397 | GWILL-JUMBO1 |  |  |  | 62.84% FPC HD 10.26% C4 25% Reclaim 1.9% MB WS | 60 |  |  |  |  | 10 |  | 30
10042 | 12.10.2018.1 | Follow-up | T-Shirt | HD | TE-42 | WHITE | 54 | 12.5 | 4 |  |  |  | 54.5 |  |  | 31.48 | 12 | 12.4 | 7.4 | [6 empty] | 13 | 289 | 212 | [16 empty] | 43397 | #THWIA |  |  |  | 62.84% FPC HD 10.26% C4 25% Reclaim 1.9% MB WS | 57 |  |  |  |  | 10 |  | 25 |  | 5 | 2
10042 | 12.10.2018.1 | Follow-up | T-Shirt | HD | E-42 | WHITE | 52 | 18 | 4 |  |  |  | 52.75 |  |  | 41.51 | 16.4 | 16.8 | 11.3 | 5.517 | 7875 | 3.397 | 4957 | 351 | 551 | 18 | 298 | 178 | [15 empty] | 67 | 43401 | GWILL-JUMBO1 |  |  |  | 62.84% FPC HD 10.26% C4 25% Reclaim 1.9% MB WS
10042 | 12.10.2018.1 | Follow-up | T-Shirt | HD | TE-42 | WHITE | 48 | 15 | 7 |  |  |  | 49 |  |  | 32.06 | 13.6 | 13.9 | 9 | [6 empty] | 13 | 359 | 137 | [15 empty] | 75 | 43401 | RAIDRECYCXL |  |  |  | 63.24% FPC HD 10.26% C4 25% Reclaim 1.5% MB WS
10042 | 12.10.2018.1 | Follow-up | T-Shirt | HD | TE-54 | WHITE | 54 | 13.5 | 1 |  |  |  | 54.5 |  |  | 34.19 | 13.1 | 13.4 | 7.9 | [6 empty] | 11 | 370 | 128 | [16 empty] | 43401 | ROSS12620-C |  |  |  | 65% FPC HD 10% C4 25% Reclaim
10042 | 12.10.2018.1 | Follow-up | T-Shirt | HD | TE-55 | WHITE | 54 | 12.5 | 1 |  |  |  | 54.25 |  |  | 30.43 | 11.7 | 11.9 | 8.7 | 4.915 | 10172 | 2.468 | 5212 | 317 | 567 | 10 | 397 | 98 | [16 empty] | 43401 | #THWIA |  |  |  | 65% FPC HD 10% C4 25% Reclaim
10042 | 12.10.2018.1 | Follow-up | T-Shirt | HD | TE-42 | WHITE | 54 | 12.5 | 1 |  |  |  | 54.25 |  |  | 28.04 | 10.8 | 11 | 7.7 | [6 empty] | 11 | 382 | 102 | [16 empty] | 43404 | #THWIA |  |  |  | 63.24% FPC HD 10.26% C4 25% Reclaim 1.5% MB WS
10042 | 12.10.2018.1 | Follow-up | T-Shirt | HD | TE-32 | WHITE | 60 | 14 | 1 |  |  |  | 60 |  |  | 39.37 | 13.7 | 14 | 9.9 | 4.975 | 9755 | 3.285 | 6441 | 343 | 535 | 14 | 319 | 137 | [16 empty] | 43404 | 1/8HDTYOU2 |  |  |  | 59.74% FPC HD 10.26% C4 30% Reclaim
10042 | 12.11.2018 | Follow-up | T-Shirt | HD | TE-57 | WHITE | 57 | 13 | 1 |  |  |  | 57 |  |  | 35.12 | 12.8 | 13 | 6.2 | [6 empty] | 6 | 417 | 47 | [16 empty] | 43404 | SAFEWAY12720 |  |  |  | 70% FPC HD 10% C4 20% Reclaim | 70 |  |  |  |  | 10 |  | 20
10043 | 12.11.2018 | Follow-up | T-Shirt | HD | TE-31 | WHTE | 54 | 12.5 | 5 |  |  |  | 54.25 |  |  | 32.34 | 12.4 | 12.8 | 5 | [6 empty] | 12 | 578 | 57 | [16 empty] | 43391 | FB12620 |  |  |  | 54.74% FPC HD 10.26% C4 25% Reclaim 5% CaCO3 5% Equistar | 55 |  |  |  |  | 10 |  | 25 |  | 5 | 5
10043 | 12.11.2018 | Follow-up | T-Shirt | HD | TE-53 | WHITE | 57 | 14 | 1 |  |  |  | 57.25 |  |  | 36.65 | 13.6 | 13.6 | 7.7 | [6 empty] | 16 | 222 | 134 | [16 empty] | 43393 | HEB 1/7 COMP-C |  |  |  | 59.97% FPC HD 10.3% C4 29.72% Reclaim
10043 | 12.11.2018 | Follow-up | T-Shirt | HD | TE-52 | WHITE | 57 | 14 | 5 |  |  |  | 57 |  |  | 3.94 | 13.9 | 14.2 | 10 | 3.94 | 5.827 | 2.827 | 4612 | 272 | 524 | 19 | 228 | 230 | [16 empty] | 43397 | HEB 1/7 COMP-C |  |  |  | 57.13% FPC HD 11.03% C4 29.86% Reclaim 1.96% CaCO3
10043 | 12.11.2018 | Follow-up | T-Shirt | HD | TE-53 | WHITE | 57 | 14 | 4 |  |  |  | 57 |  |  | 38.29 | 14 | 14.2 | 8.5 | [6 empty] | 17 | 275 | 131 | [16 empty] | 43397 | HEB 1/7 COMP-C |  |  |  | 58.16% FPC HD 9.92% C4 30.04% Reclaim 1.86% CaCO3
10043 | 12.11.2018 | Follow-up | T-Shirt | HD | TE-51 | WHITE | 57 | 14 | 1 |  |  |  | 57.5 |  |  | 37.78 | 13.7 | 13.9 | 8.7 | [6 empty] | 16 | 313 | 131 | [16 empty] | 43401 | HEB 1/7 COMP-C |  |  |  | 57.74% FPC HD 10.26% C4 30.0 Reclaim 2% CaCO3
10043 | 12.11.2018 | Follow-up | T-Shirt | HD | TE-52 | WHITE | 57 | 14 | 1 |  |  |  | 57.25 |  |  | 36.77 | 13.4 | 13.9 | 6.6 | [6 empty] | 26 | 308 | 153 | [16 empty] | 43401 | HEB 1/7 COMP-C |  |  |  | 57.32% FPC HD 10.31% C4 30.03 Reclaim 2.3% CaCO3
10043 | 12.11.2018 | Follow-up | T-Shirt | HD | TE-56 | WHITE | 57 | 14 | 2 |  |  |  | 57.75 |  |  | 38.81 | 14 | 14.4 | 10.8 | 3.902 | 7650 | 2.867 | 5212 | 334 | 486 | 20 | 259 | 153 | [16 empty] | 43404 | HEB 1/7 COMP-C |  |  |  | 65% FPC HD 10% C4 25% Reclaim
10089 | 01.04.2019 | Follow-up | T-Shirt | HD | TE-41 | WHITE | 51 | 13 | 1 |  |  |  | 51.5 |  |  | 31.08 | 12.6 | 12.8 | 7.4 | [6 empty] | 18 | 274 | 198 | [16 empty] | 43771 | RAIDSACKS | TSWS52 |  |  | 63.24% FPC HD 10.26% C4 25% Reclaim 1.95% MB | 63 |  |  |  |  | 10 |  | 25 |  |  | 2
10089 | 01.04.2019 | Follow-up | T-Shirt | HD | TE-42 | WHITE | 48 | 15 | 1 |  |  |  | 48.5 |  |  | 34.1 | 14.6 | 14.8 | 10.2 | [6 empty] | 17 | 345 | 179 | [15 empty] | 75 | 43771 | RAIDRECYCXL | TSWS52 |  |  | 63.24% FPC HD 10.26% C4 25% Reclaim 1.95% MB
10089 | 01.04.2019 | Follow-up | T-Shirt | HD | TE-56 | WHITE | 57 | 17 | 1 |  |  |  | 57 |  |  | 45.43 | 16.6 | 17 | 9 | 6 | 13907 | 4.483 | 7480 | 411 | 475 | 24 | 174 | 273 | [16 empty] | 43771 | LDSJBNEW | TSWS53 |  |  | 60% FPC HD 10% C4 30% Reclaim | 60 |  |  |  |  | 10 |  | 30
10089 | 01.04.2019 | Follow-up | T-Shirt | HD | TE-57 | WHITE | 57 | 13 | 1 |  |  |  | 57 |  |  | 35.42 | 12.9 | 13.2 | 6.5 | [6 empty] | 12 | 227 | 159 | [16 empty] | 43771 | SAFEWAY12720C | TSWS53 |  |  | 60% FPC HD 10% C4 30% Reclaim
10089 | 01.04.2019 | Follow-up | T-Shirt | HD | TE-41 | WHITE | 48 | 15 | 1 |  |  |  | 48.5 |  |  | 34.59 | 14.9 | 15.2 | 11.2 | 4.598 | 10562 | 2.725 | 5419 | 329 | 502 | 14 | 479 | 142 | [16 empty] | 43776 | RAIDRECYXL | TSWS52 |  |  | 63.24% FPC HD 10.26% C4 25% Reclaim 1.95% MB
10089 | 01.04.2019 | Follow-up | T-Shirt | HD | CE-25 | WHITE | 57 | 25.4 |  |  |  |  | 57.75 |  |  | 67.79 | 24.5 | 24.9 | 13.2 | 7.418 | 8033 | 5.277 | 5309 | 417 | 627 | 16 | 379 | 143 | [16 empty] | 43774 | 1/6LDDLUX2 | TLDWS69 |  |  | 56.74% FPC HD 10.26% C4 25% Reclaim 4% CaCO3 4% (EQUISTAR) | 57 |  |  |  |  | 10 |  | 25 |  | 4 | [6 empty] | 4% (EQUISTAR)
10089 | 01.04.2019 | Follow-up | T-Shirt | HD | TE-42 | WHITE | 48 | 15 |  |  |  |  | 48.5 |  |  | 32.91 | 14.1 | 14.5 | 9.8 | [6 empty] | 13 | 486 | 135 | [16 empty] | 43774 | RAIDRECYCXL | TSWS52 |  |  | 63.24% FPC HD 10.26% C4 25% Reclaim 1.95% MB
10089 | 01.04.2019 | Follow-up | T-Shirt | HD | TE-55 | SALT BOX GREY | 48 | 11.9 |  |  |  |  | 48.5 |  |  | 28.04 | 12 | 12.4 | 7.8 | 3.167 | 6012 | 2.367 | 4415 | 247 | 553 | 14 | 378 | 114 | [16 empty] | 43774 | LOWES746 | TSEW62 |  |  | 35% FPC HD 10% C4 20% Reclaim 35% CaCO3 | 35 |  |  |  |  | 10 |  | 20 |  | 20
10089 | 01.04.2019 | Follow-up | T-Shirt | HD | TE-55 | BLACK | 57 | 21 | 7 |  |  |  | 57.5 |  |  | 53.86 | 19.5 | 19.9 | 12.4 | [6 empty] | 17 | 300 | 162 | [16 empty] | 43774 | #BLOCK4-SAK |  |  |  | 60.25% FPC HD 10% C4 20% Reclaim 9.75% CaCO3 | 60 |  |  |  |  | 10 |  | 20 |  | 10
10089 | 01.04.2019 | Follow-up | T-Shirt | HD | TE-57 | WHITE | 57 | 21 | 1 |  |  |  | 57.25 |  |  | 35.84 | 13 | 13.3 | 6.5 | [6 empty] | 10 | 362 | 83 | [16 empty] | 43774 | SAFEWAY2720 | TSWS52 |  |  | 60% FPC HD 10% C4 30% Reclaim
10089 | 01.04.2019 | Follow-up | T-Shirt | HD | TE-2A | WHITE | 54 | 13 | 1 |  |  |  | 54 |  |  | 33.23 | 12.8 | 13 | 7.7 | 3.768 | 6048 | 2.818 | 4777 | 288 | 544 | 18 | 197 | 144 | [16 empty] | 43781 | #SOTY2 | TSWS53 |  |  | 57.49% FPC HD 10.26% C4 30% Reclaim 2.25% MB WHITE | 60 |  |  |  |  | 10 |  | 30
10089 | 01.04.2019 | Follow-up | T-Shirt | HD | TE-2C | KRAFT | 57 | 13.4 | 1 |  |  |  | 57.25 |  |  | 36.32 | 13.2 | 13.3 | 7.3 | [6 empty] | 21 | 242 | 273 | [16 empty] | 43781 | KKELLER-C | TSAK42 |  |  | 48.70% FPC HD 15.80% C4 27.5% Reclaim 15.8% CACO
10089 | 01.04.2019 | Follow-up | T-Shirt | HD | TE-2B | WHITE | 57 | 13 | 3 |  |  |  | 57.5 |  |  | 35.67 | 12.9 | 13 | 8.7 | [6 empty] | 14 | 248 | 149 | [15 empty] | 88 | 43781 | ABS12720 |  |  |  | 57.49% FPC HD 10.26% C4 30% Reclaim 2.25% MB WHITE
10089 | 01.04.2019 | Follow-up | T-Shirt | HD | TE-34 | WHITE | 60 | 19 | 1 |  |  |  | 60.5 |  |  | 49.3 | 17 | 17.3 | 10.3 | 4.388 | 6709 | 3.91 | 4815 | 522 | 638 | 18 | 476 | 110 | [16 empty] | 43781 | TJHOME201030 | TLDWS62 |  |  | 56.74% FPC HD 10.26% C4 25% Reclaim 4% CaCO3 4% (EQUISTAR) | 57 |  |  |  |  | 10 |  | 25 |  | 4 | [6 empty] | 4% (EQUISTAR)
10089 | 01.04.2019 | Follow-up | T-Shirt | HD | TE-53 | WHITE | 60 | 16.5 | 1 |  |  |  | 60 |  |  | 47.33 | 16.4 | 16.7 | 9.8 | [6 empty] | 17 | 253 | 153 | [15 empty] | 87 | 43781 | SOBIGA12823WH | TSWS55 |  |  | 58.86% FPC HD 9.9% C4 29.89% Reclaim 2.1% CACO
10089 | 01.04.2019 | Follow-up | T-Shirt | HD | TE-2B | WHITE | 57 | 13 | 3 |  |  |  | 57.5 |  |  | 34.63 | 12.5 | 12.9 | 7.1 | 4.287 | 8064 | 4.133 | 7537 | 348 | 421 | 9 | 427 | 131 | 24.51 | [15 empty] | 43781 | ABS1272OC |  |  |  | 57.49% FPC HD 10.26% C4 30% Reclaim 2.25% MB WHITE | 35 |  |  |  |  | 10 |  | 20 |  | 20
10089 | 01.13.2019 | Follow-up | T-Shirt | HD | TE-2A | COCOA KRAFT | 54 | 13 | 2 |  |  |  | 54 |  |  | 32.74 | 12.6 | 12.7 | 8 | [6 empty] | 17 | 390 | 115.5 | [16 empty] | 43783 | INGLESLOV | TSAC42 |  |  | 48.7% FPC HD 8% C4 27.5% Reclaim 15.8% CaCO3 | 49 |  |  |  |  | 8 |  | 28 |  | 16
10089 | 01.13.2019 | Follow-up | T-Shirt | HD | TE-2B | SAND KRAFT | 57 | 14 | 2 |  |  |  | 57.75 |  |  | 36.68 | 13.2 | 13.6 | 6.8 | 4.377 | 8238 | 2.99 | 5436 | 351 | 542 | 16 | 303 | 139.5 | [16 empty] | 43783 | HEBCOM12722-C | TSAK42 |  |  | 48.7% FPC HD 8% C4 27.5% Reclaim 15.8% CaCO3
10089 | 01.13.2019 | Follow-up | T-Shirt | HD | TE-2B | COCOA KRAFT | 57 | 13 | 4 |  |  |  | 57.75 |  |  | 34.2 | 12.3 | 12.6 | 6.4 | [6 empty] | 16 | 272 | 138 | [16 empty] | 43783 | INGLESLOV | TSAC42 |  |  | 48.7% FPC HD 8% C4 27.5% Reclaim 15.8% CaCO3
10089 | 01.13.2019 | Follow-up | T-Shirt | HD | TE-2C | SAND KRAFT | 57 | 13.5 | 2 |  |  |  | 57.75 |  |  | 37.16 | 13.4 | 13.6 | 8 | [6 empty] | 18 | 245 | 177 | 34.71 | [15 empty] | 43783 | KRKELLER-C | TSAK42 |  |  | 48.7% FPC HD 8% C4 27.5% Reclaim 15.8% CaCO3
10089 | 01.13.2019 | Follow-up | T-Shirt | HD | TE-55 | WHITE | 54 | 12.5 | 1 |  |  |  | 54.25 |  |  | 30.63 | 11.8 | 12.1 | 7 | 4.093 | 4205 | 2.712 | 4642 | 249 | 566 | 14 | 309 | 115.5 | [16 empty] | 43781 | #THWIA |  |  |  | 60% FPC HD 10% C4 30% Reclaim | 60 |  |  |  |  | 10 |  | 30
10089 | 01.13.2019 | Follow-up | T-Shirt | HD | TE-56 | WHITE | 57 | 187 | 1 |  |  |  | 57 |  |  | 42.67 | 15.6 | 15.9 | 8.5 | [6 empty] | 19 | 277 | 165 | 29.14 | [15 empty] | 43781 | LDSJNEW | TSWS53 |  |  | 60% FPC HD 10% C4 30% Reclaim
10089 | 01.13.2019 | Follow-up | T-Shirt | HD | TE-57 | BEIGE | 55.5 | 20.3 |  |  |  |  | 56 |  |  | 46.84 | 17.4 | 17.7 | 9.8 | [6 empty] | 16 | 299 | 135 | 40.68 | [15 empty] | 43781 | 33312 |  |  |  | 63% FPC HD 13% C4 20% Reclaim 4% CaCO3 | 63 |  |  |  |  | 13 |  | 20 |  | 4
10089 | 01.13.2019 | Follow-up | T-Shirt | HD | TE-58 | WHITE | 57 | 13 | 1 |  |  |  | 57 |  |  | 35.6 | 13 | 13.3 | 7.3 | [6 empty] | 19 | 187 | 216 | [16 empty] | 43781 | SAFEWAY12720C | TSWS53 |  |  | 60% FPC HD 10% C4 30% Reclaim
10089 | 01.13.2019 | Follow-up | T-Shirt | HD | TE-53 | WHITE | 60 | 16.5 | 2 |  |  |  | 60.5 |  |  | 47.36 | 16.3 | 16.6 | 7.7 | 4.322 | 5282 | 3.238 | 4175 | 333 | 521 | 12 | 227 | 153 | [16 empty] | 43783 | SOBIGA12823NH | TMWS53 |  |  | 60% FPC HD 10% C4 30% Reclaim | 60 |  |  |  |  | 10 |  | 30
10089 | 01.13.2019 | Follow-up | T-Shirt | HD | TE-54 | WHITE | 54 | 13 | 4 |  |  |  | 54 |  |  | 31.67 | 12.2 | 12.6 | 7.8 | [6 empty] | 14 | 373 | 120 | 26.79 | [15 empty] | 43783 | #SOTY2 |  |  |  | 60% FPC HD 10% C4 30% Reclaim
10089 | 01.13.2019 | Follow-up | T-Shirt | HD | TE-57 | WHITE | 55.5 | 15 | 2 |  |  |  | 55.75 |  |  | 39.44 | 14.7 | 14.9 | 8.4 | [6 empty] | 9 | 379 | 91.5 | [16 empty] | 43783 | KRSTYNASS |  |  |  | 60% FPC HD 10% C4 30% Reclaim
10089 | 01.13.2019 | Follow-up | T-Shirt | HD | TE-57 | BEIGE | 55.5 | 20.3 | 2 |  |  |  | 56 |  |  | 45.79 | 17 | 17.3 | 8.7 | [6 empty] | 14 | 374 | 126 | [16 empty] | 43788 | 33312 | TSI555 |  |  | 63% FPC HD 13% C4 20% Reclaim 4% CaCO3 | 63 |  |  |  |  | 13 |  | 20 |  | 4
10089 | 01.13.2019 | Follow-up | T-Shirt | HD | TE-2C | SAND KRAFT | 57 | 13.5 | 1 |  |  |  | 57.25 |  |  | 35.69 | 13 | 13.4 | 5.9 | 4.2 | 7119 | 2.412 | 4088 | 367 | 568 | 15 | 349 | 127.5 | [16 empty] | 43788 | KRKELLER-C | TSAK42 |  |  | 48.7% FPC HD 8% C4 27.5% Reclaim 15.8% CaCO3 | 4837 |  |  |  |  | 8 |  | 28 |  | 16
10089 | 01.13.2019 | Follow-up | T-Shirt | HD | TE-2B | SAND KRAFT | 57 | 15 | 3 |  |  |  | 57.25 |  |  | 37.92 | 13.8 | 13.9 | 11.1 | 4.913 | 8737 | 2.763 | 5418 | 365 | 543 | 15 | 435 | 127.5 | [16 empty] | 43788 | SUNSETFOODS |  |  |  | 48.7% FPC HD 8% C4 27.5% Reclaim 15.8% CaCO3
10089 | 01.13.2019 | Follow-up | T-Shirt | HD | TE-2A | SAND KRAFT | 57 | 13 | 3 |  |  |  | 57.5 |  |  | 33.83 | 12.3 | 12.6 | 10.6 | [6 empty] | 19 | 202 | 162 | 29.28 | [15 empty] | 43788 | ABS12720-C |  |  |  | 48.7% FPC HD 8% C4 27.5% Reclaim 15.8% CaCO3 | 63 |  |  |  |  | 13 |  | 20 |  | 4
10089 | 01.13.2019 | Follow-up | T-Shirt | HD | TE-2A | COCOA KRAFT | 54 | 13 | 2 |  |  |  | 54 |  |  | 33.61 | 13 | 13.5 | 9.6 | 4.865 | 7768 | 3.122 | 5291 | 362 | 552 | 19 | 284 | 154.5 | [16 empty] | 11/19 C | INGLESLOV | TSACC42 |  |  | 48.7% FPC HD 8% C4 27.5% Reclaim 15.8% CaCO3
10089 | 01.13.2019 | Follow-up | T-Shirt | HD | TE-53 | WHITE | 60 | 16.5 | 3 |  |  |  | 60.25 |  |  | 46.18 | 16 | 16.4 | 8.4 | [6 empty] | 16 | 202 | 145.5 | 36.62 | [15 empty] | 43788 | SOBIGA12823WH |  |  |  | 58% FPC HD 10% C4 30% Reclaim 2% CaCO3 | 58 |  |  |  |  | 10 |  | 30 |  | 2
10089 | 01.13.2019 | Follow-up | T-Shirt | HD | TE-54 | WHITE | 54 | 13 | 3 |  |  |  | 54.125 |  |  | 31.55 | 12.1 | 12.5 | 7.2 | [6 empty] | 15 | 432 | 138 | [16 empty] | 43788 | #SOTY2 |  |  |  | 60% FPC HD 10% C4 30% Reclaim | 60 |  |  |  |  | 10 |  | 30
10089 | 01.13.2019 | Follow-up | T-Shirt | HD | TE-55 | WHITE | 52.5 | 13 | 3 |  |  |  | 52.75 |  |  | 31.34 | 12.4 | 12.9 | 4.7 | [6 empty] | 10 | 439 | 129 | 23.03 | [15 empty] | 43788 | TONYNEWS | TYSWS53 |  |  | 60% FPC HD 10% C4 30% Reclaim
10089 | 01.13.2019 | Follow-up | T-Shirt | HD | CE-41 | WHITE | 52 | 18 |  |  |  |  | 52.5 |  |  | 43.09 | 17.1 | 17.5 | 7.3 | 6.063 | 7840 | 3.592 | 4711 | 382 | 565 | 14 | 350 | 138 | [15 empty] | 62 | 11/19 C | GWILLJUMBOL | TSWS52 |  |  | 56.74% FPC HD 10.26% C4 25% Reclaim 4% CaCO3 4% (EQUISTAR) | 57 |  |  |  |  | 10 |  | 25 |  | 4 | [6 empty] | 4% (EQUISTAR)
10089 | 01.13.2019 | Follow-up | T-Shirt | HD | CE-25 | WHITE | 57 | 15 | 2 |  |  |  | 57.25 |  |  | 40.76 | 14.8 | 14.8 | 8.7 | [6 empty] | 13 | 404 | 124.5 | 31.09 | [14 empty] | 73 | 43790 | 1/6-HDSML2 |  |  |  | 57.49% FPC HD 10.26% C4 30% Reclaim 2.25% MB | 57 |  |  |  |  | 10 |  | 30 |  |  | 2
10089 | 01.13.2019 | Follow-up | T-Shirt | HD | TE-31 | WHITE | 50 | 24.1 |  |  |  |  | 50.25 |  |  | 57.8 | 24 | 24.4 | 16.8 | [6 empty] | 26 | 304 | 196.5 |  | 6.5 | [14 empty] | 43790 | TGTONE16936 | TLDWS62 |  |  | 56.74% FPC HD 10.26% C4 25% Reclaim 4% CaCO3 4% (EQUISTAR) | 60 |  |  |  |  | 10 |  | 30
10089 | 01.13.2019 | Follow-up | T-Shirt | HD | TE-42 | WHITE | 48 | 15 |  |  |  |  | 51.5 |  |  | 32.96 | 13.3 | 13.5 | 11.5 | 4.593 | 8166 | 2.735 | 5043 | 342 | 481 | 18 | 289 | 175.5 |  | 6.2 | [14 empty] | 43790 | RAIDSACK3 | TSWS52 |  |  | 63.24% FPC HD 10.26% C4 25% Reclaim 1.5% MB | 63 |  |  |  |  | 10 |  | 25 |  |  | 2
10089 | 01.13.2019 | Follow-up | T-Shirt | HD | TE-2A | COCOA KRAFT | 57 | 13 | 1 |  |  |  | 57.25 |  |  | 38.12 | 13.9 | 14.2 | 6.5 | 4.123 | 8085 | 3.4 | 6503 | 313 | 543 | 17 | 342 | 174 |  | 5.3 | [14 empty] | 43790 | ABS12720C | TSAC42 |  |  | 48.70% FPC HD 8% C4 27.5% Reclaim 15.8% CACO
10089.1 | 01.13.2019 | Follow-up | T-Shirt | HD | TE-2B | SAND KRAFT | 57 | 13.5 |  |  |  |  | 57.25 |  |  | 39.6 | 14.04 | 14.8 | 8.6 | [6 empty] | 17 | 272 | 148.5 | 35.12 | [15 empty] | 43790 | KRKELLER-C | TSAK42 |  |  | 48.7% FPC HD 8% C4 27.5% Reclaim 15.8% CaCO3 | 49 |  |  |  |  | 8 |  | 28 |  | 16
10089.1 | 01.13.2019 | Follow-up | T-Shirt | HD | TE-2C | SAND KRAFT | 57 | 13.5 |  |  |  |  | 56.75 |  |  | 36.17 | 13.2 | 13.6 | 8.6 | [6 empty] | 13 | 646 | <36 | [16 empty] | 43790 | """ | ""' |  |  | 48.7% FPC HD 8% C4 27.5% Reclaim 15.8% CaCO3 | 60 |  |  |  |  | 10 |  | 30
10089.1 | 01.13.2019 | Follow-up | T-Shirt | HD | TE-29 | SAND KRAFT | 57 | 13.5 | 1 |  |  |  | 57.25 |  |  | 36.99 | 13.5 | 13.8 | 7.3 | [6 empty] | 16 | 469 | [17 empty] | 43790 | """ | ""' |  |  | 48.7% FPC HD 8% C4 27.5% Reclaim 15.8% CaCO3
10089.1 | 01.13.2019 | Follow-up | T-Shirt | HD | TE-53 | WHITE | 60 | 16.5 | 1 |  |  |  | 60.75 |  |  | 47.53 | 16.3 | 16.6 | 8.6 | 5.472 | 6289 | 3.317 | 3645 | 333 | 520 | 21 | 290 | 172.5 | 40.15 | 6.3 | [14 empty] | 43790 | SOBIGA12823WH | TSWS55 |  |  | 57.17% FPC HD 9.8310% C4 30.72% Reclaim 2.26% CaCO3 | 57 |  |  |  |  | 10 |  | 31 |  | 2
10089.1 | 01.13.2019 | Follow-up | T-Shirt | HD | TE-54 | WHITE | 54 | 13 | 1 |  |  |  | 54 |  |  | 32.06 | 12.4 | 12.8 | 6.8 | 3.827 | 7596 | 2.305 | 4904 | 269 | 497 | 15 | 410 | 123 | [16 empty] | 43790 | #SOTY2 | TSWS53 |  |  | 60% FPC HD 10% C4 30% Reclaim | 60 |  |  |  |  | 10 |  | 30
10089.1 | 01.13.2019 | Follow-up | T-Shirt | HD | TE-55 | WHITE | 54 | 11.5 | 1 |  |  |  | 54 |  |  | 30.73 | 11.9 | 12.2 | 7.8 | [6 empty] | 16 | 218 | 139.5 | 24.56 | [15 empty] | 43790 | THWIVAL | TSWS53 |  |  | 60% FPC HD 10% C4 30% Reclaim | 60 |  |  |  |  | 10 |  | 30
10089.1 | 01.13.2019 | Follow-up | T-Shirt | HD | TE-57 | WHITE | 57 | 13 |  |  |  |  | 57 |  |  | 34.6 | 12.6 | 12.6 | 7.9 | [6 empty] | 12 | 305 | 97.5 | [16 empty] | 43790 | SAFEWAY12720C | TSWS53 |  |  | 60% FPC HD 10% C4 30% Reclaim | 63 |  |  |  |  | 10 |  | 25 |  |  | 2
10089.1 | 01.13.2019 | Follow-up | T-Shirt | HD | CE-25 | WHITE | 60 | 16.5 | 3 |  |  |  | 60 |  |  | 47.19 | 16.4 | 16.9 | 8.2 | 4.478 | 9274 | 2.333 | 4250 | 382 | 459 | 15 | 305 | 132 | [16 empty] | 43795 | SOBIGA12823WH | TMWS53 |  |  | 57.39% FPC HD 10.26% C4 30% Reclaim 2.35% MB | 57 |  |  |  |  | 10 |  | 30 |  |  | 2
10089.1 | 01.13.2019 | Follow-up | T-Shirt | HD | TE-31 | WHITE | 50 | 24.1 | 1 |  |  |  | 50 |  |  | 55.03 | 22.9 | 23.1 | 7.4 | [6 empty] | 14 | 394 | 139.5 | 40.5 | [15 empty] | 43795 | TGTONE16936 |  |  |  | 59.74% FPC HD 10.26% C4 30% Reclaim | 60 |  |  |  |  | 10 |  | 30
10089.1 | 01.13.2019 | Follow-up | T-Shirt | HD | TE-2B | SAND KRAFT | 57 | 13.5 | 1 |  |  |  | 57 |  |  | 34.69 | 12.7 | 12.9 | 6.3 | 3.72 | 10239 | 2.575 | 6045 | 354 | 564 | 14 | 323 | 121.5 | 31.3 | [15 empty] | 43795 | KRKELLER-C | TSAK42 |  |  | 48.7% FPC HD 8% C4 27.5% Reclaim 15.8% CaCO3 | 49 |  |  |  |  | 8 |  | 28 |  | 16
10089.1 | 01.13.2019 | Follow-up | T-Shirt | HD | TE-2A | WHITE | 54 | 14.4 | 1 |  |  |  | 54 |  |  | 35.44 | 13.7 | 14 | 7.8 | [6 empty] | 17 | 524 | 190.5 |  | 6.3 | [13 empty] | 88 | 43795 | MCX11621 | TMWS53 |  |  | 57.39% FPC HD 10.26% C4 30% Reclaim 2.35% MB | 57 |  |  |  |  | 10 |  | 30 |  |  | 2
10089.1 | 01.13.2019 | Follow-up | T-Shirt | HD | TE-2A | WHITE | 54 | 14.4 | 4 |  |  |  | 54 |  |  | 32.84 | 12.7 | 13 | 10.2 | 4.225 | 9435 | 2.908 | 5897 | 337 | 535 | 19 | 232 | 195 | 39.37 | 6.6 | [13 empty] | 88 | 43795 | "' | "" |  |  | 57.39% FPC HD 10.26% C4 30% Reclaim 2.35% MB | 57 |  |  |  |  | 10 |  | 31 |  | 2
10089.1 | 01.13.2019 | Follow-up | T-Shirt | HD | TE-2C | WHITE | 57 | 13 | 2 |  |  |  | 57.25 |  |  | 36.25 | 13.2 | 13.6 | 7.9 | [6 empty] | 19 | 201 | 246 | [15 empty] | 83 | 43795 | SAFEWAY12720 | TSWS53 |  |  | 57.39% FPC HD 10.26% C4 30% Reclaim 2.35% MB | 60 |  |  |  |  | 10 |  | 30
10089.1 | 01.13.2019 | Follow-up | T-Shirt | HD | TE-2C | WHITE | 57 | 13 | 4 |  |  |  | 57 |  |  | 36.58 | 13.4 | 13.6 | 5.8 | [6 empty] | 24 | 165 | 286.5 | [16 empty] | "" | "" | "" |  |  | 57.39% FPC HD 10.26% C4 30% Reclaim 2.35% MB | 60 |  |  |  |  | 10 |  | 30
10089.1 | 01.13.2019 | Follow-up | T-Shirt | HD | TE-34 | WHITE | 60 | 13 | 2 |  |  |  | 60 |  |  | 36.43 | 12.7 | 13 | 8.3 | 4.958 | 9527 | 2.962 | 7134 | 329 | 527 | 14 | 278 | 138 |  | 6.2 | [14 empty] | 43795 | TRACTORSMALL |  |  |  | 59.74% FPC HD 10.26% C4 30% Reclaim | 63 |  |  |  |  | 10 |  | 25 |  |  | 2
10089.1 | 01.13.2019 | Follow-up | T-Shirt | HD | TE-42 | WHITE | 48 | 15 |  |  |  |  | 48.5 |  |  | 33.94 | 14.6 | 14.9 | 8.3 | [6 empty] | 14 | 260 | 186 | 26.23 | [15 empty] | 43795 | RAIDRECYCXL |  |  |  | 63.24% FPC HD 10.26% C4 25% Reclaim 1.5% MB | 57 |  |  |  |  | 10 |  | 30 |  |  | 2
10089.1 | 01.13.2019 | Follow-up | T-Shirt | HD | TE-51 | WHITE | 57 | 13 | 5 |  |  |  | 57 |  |  | 36.54 | 13.4 | 13.8 | 8.4 | 4.533 | 9178 | 3.137 | 8962 | 351 | 479 | 16 | 369 | 165 | [16 empty] | 43795 | SAFEWAY12720C | TMWS53 |  |  | 59.74% FPC HD 10.26% C4 30% Reclaim | 60 |  |  |  |  | 10 |  | 30
10089.1 | 01.13.2019 | Follow-up | T-Shirt | HD | TE-53 | WHITE | 60 | 16.5 | 4 |  |  |  | 60.75 |  |  | 46.29 | 15.9 | 16.2 | 9.4 | [6 empty] | 13 | 268 | 143 | 43.24 | [15 empty] | 43795 | SOBIGA12823WH | TMWS55 |  |  | 57.17% FPC HD 9.83% C4 30.72% Reclaim 2.26% CaCO3 | 57 |  |  |  |  | 10 |  | 31 |  | 2
10089.1 | 01.13.2019 | Follow-up | T-Shirt | HD | TE-54 | WHITE | 54 | 13.5 | 5 |  |  |  | 54.25 |  |  | 34.48 | 13.2 | 13.6 | 6.9 | [6 empty] | 10 | 421 | 129 | [16 empty] | 43795 | ROSS12620-C | TSWS53 |  |  | 60% FPC HD 10% C4 30% Reclaim | 57 |  |  |  |  | 10 |  | 30 |  |  | 2
10089.1 | 01.13.2019 | Follow-up | T-Shirt | HD | TE-58 | SALT BOX GREY | 54 | 14 | 4 |  |  |  | 54.75 |  |  | 34.91 | 13.3 | 13.7 | 5.9 | 4.545 | 6848 | 2.603 | 4879 | 322 | 528 | 14 | 517 | 115.5 |  | 5.8 | [13 empty] | 97 | 43798 | WALMT20NW |  |  |  | 45% FPC HD 10% C4 45% Reclaim | 45 |  |  |  |  | 10 |  | 45
10089.1 | 01.13.2019 | Follow-up | T-Shirt | HD | TE-2B | SAND KRAFT | 57 | 13.5 | 4 |  |  |  | 56.5 |  |  | 35.44 | 13.1 | 13.5 | 6.7 | 4.3 | 10000 | 2.67 | 5558 | 318 | 607 | 25 | 235 | 160 |  | 5.7 | [14 empty] | 43798 | KRKELLER-C | TSAK42 |  |  | 48.7% FPC HD 8% C4 27.5% Reclaim 15.8% CaCO3 | 49 |  |  |  |  | 8 |  | 28 |  | 16
10089.1 | 01.13.2019 | Follow-up | T-Shirt | HD | TE-2C | SAND KRAFT | 57 | 13.5 | 4 |  |  |  | 57 |  |  | 36.7 | 13.4 | 13.8 | 7.8 | [6 empty] | 14 | 382 | 105 | 33.7 | [15 empty] | """ | "" | "" |  |  | 48.7% FPC HD 8% C4 27.5% Reclaim 15.8% CaCO3 | 60 |  |  |  |  | 10 |  | 30
10089.1 | 01.13.2019 | Follow-up | T-Shirt | HD | TE-55 | WHITE | 54 | 12.5 | 4 |  |  |  | 54.25 |  |  | 30.11 | 11.6 | 11.9 | 5.6 | 3.687 | 10093 | 2.218 | 6707 | 293 | 507 | 9 | 282 | 102 |  | 7.9 | [14 empty] | 43798 | #THWIA | TSWS53 |  |  | 60% FPC HD 10% C4 30% Reclaim | 63 |  |  |  |  | 10 |  | 25 |  |  | 2
10089.1 | 01.13.2019 | Follow-up | T-Shirt | HD | TE-57 | WHITE | 57 | 12.9 | 5 |  |  |  | 57 |  |  | 35.04 | 12.8 | 13.1 | 9.1 | [6 empty] | 8 | 360 | 99 | 26.25 | [14 empty] | 95 | 43798 | PETCO12720 |  |  |  | 60% FPC HD 10% C4 30% Reclaim | 57 |  |  |  |  | 10 |  | 30 |  |  | 2
10089.2 | 01.13.2019 | Follow-up | T-Shirt | HD | TE-55 | WHITE | 54 | 11.5 | 2 |  |  |  | 54.25 |  |  | 30.44 | 11.7 | 11.9 | 6.5 | [6 empty] | 9 | 323 | 109.5 |  | 7.7 | [13 empty] | 102 | 43795 | THWIVAL |  |  |  | 60% FPC HD 10% C4 30% Reclaim | 60 |  |  |  |  | 10 |  | 30
10089.2 | 01.13.2019 | Follow-up | T-Shirt | HD | TE-57 | WHITE | 55.5 | 13 | 4 |  |  |  | 55.25 |  |  | 33.65 | 12.7 | 13 | 6.8 | 3.922 | 8801 | 2.413 | 5135 | 262 | 559 | 9 | 332 | 93 | [16 empty] | 43795 | TDSLMEDIUM | TSWS53 |  |  | 60% FPC HD 10% C4 30% Reclaim | 57 |  |  |  |  | 10 |  | 31 |  | 2
10089.2 | 01.13.2019 | Follow-up | T-Shirt | HD | TE-2A | SAND KRAFT | 57 | 13.5 | 4 |  |  |  | 57 |  |  | 37.37 | 13.7 | 14.1 | 12.1 | [6 empty] | 19 | 250 | 128 | 33.07 | [15 empty] | 43798 | KRKELLER-C | TSAK42 |  |  | 48.7% FPC HD 8% C4 27.5% Reclaim 15.8% CaCO3 | 49 |  |  |  |  | 8 |  | 28 |  | 16
10089.2 | 01.13.2019 | Follow-up | T-Shirt | HD | TE-35 | WHITE | 51 | 13 | 3 |  |  |  | 51 |  |  | 30.21 | 12.3 | 12.6 | 5 | 3.373 | 5953 | 2.197 | 3658 | 271 | 523 | 12 | 708 | 63 | 22.31 | 6.5 | [13 empty] | 79 | 43798 | RAIDSACK3 |  |  |  | 56.74% FPC HD 10.26% C4 25% Reclaim 4% CaCO3 4% (EQUISTAR) | 57 |  |  |  |  | 10 |  | 25 |  | 4 | [6 empty] | 4% (EQUISTAR)
10089.2 | 01.13.2019 | Follow-up | T-Shirt | HD | TE-51 | WHITE | 54 | 12.5 | 4 |  |  |  | 54.5 |  |  | 31.45 | 12 | 12.4 | 6.1 | [6 empty] | 14 | 371 | 143 | [16 empty] | 43798 | #THWIA | TSWS53 |  |  | 59.74% FPC HD 10.26% C4 30% Reclaim | 49 |  |  |  |  | 8 |  | 28 |  | 16
10089.2 | 01.13.2019 | Follow-up | T-Shirt | HD | TE-53 | WHITE | 60 | 16.5 | 4 |  |  |  | 59.5 |  |  | 45.41 | 15.9 | 16.2 | 9.4 | [6 empty] | 16 | 263 | 165 |  | 6.1 | [14 empty] | 43798 | SOBIGA12823WH | TMWS55 |  |  | 58.42% FPC HD 9.87% C4 29.74% Reclaim 1.95 CaCO3 | 60 |  |  |  |  | 10 |  | 30
10089.2 | 01.13.2019 | Follow-up | T-Shirt | HD | TE-54 | WHITE | 54 | 14 | 4 |  |  |  | 54.25 |  |  | 36.86 | 14.2 | 14.4 | 8.5 | 4.512 | 8175 | 2.865 | 5769 | 325 | 537 | 14 | 404 | 149 | 27.53 | [15 empty] | 43798 | CFRESHSAKIMP | TSWS53 |  |  | 60% FPC HD 10% C4 30% Reclaim | 63 |  |  |  |  | 10 |  | 25 |  |  | 2
10089.2 | 01.13.2019 | Follow-up | T-Shirt | HD | TE-55 | WHITE | 54 | 12.5 | 1 |  |  |  | 54.25 |  |  | 30.33 | 11.6 | 11.7 | 7.2 | [6 empty] | 11 | 253 | 123 | [16 empty] | 43797 | #THWIA |  |  |  | 60% FPC HD 10% C4 30% Reclaim | 57 |  |  |  |  | 10 |  | 30 |  |  | 2
10092 | 01.13.2019 | Follow-up | T-Shirt | HD | TB-73 | WHITE | 16 X 9 X 36 | 24.1 |  |  |  |  | 16.25 | 36.25 | 8.25 | 22.57 | 22.3 | 22.6 | 6.7 | 6.338 | 7416 | 2.812 | 3017 | 387 | 448 | 74 | 362 | 165 | 40.43 |  |  | 6.925 / 4002 | 3.500 / 3571 |  | 2.383 / 2870 | [9 empty] | 11/12 D | TGTONE16936
10092 | 01.13.2019 | Follow-up | T-Shirt | HD | TB-73 | WHITE | 16 X 9 X 36 | 24.1 |  |  |  |  | 16 | 36 | 8.25 | 23.64 | 23.2 | 23.8 | 16.9 | 6.678 | 8454 | 4.443 | 5107 | 393 | 644 | 20 | 435 | 153 |  |  |  | 7.860 / 4651 | 3.870 / 4902 |  | 2.463 / 2830 | [9 empty] | 11/13 D | ""
10092 | 01.13.2019 | Follow-up | T-Shirt | HD | TB-73 | WHITE | 16 X 9 X 36 | 24.1 |  |  |  |  | 15.5 | 36.25 | 8.25 | 22.75 | 23.3 | 23.5 | 11.4 | 7.147 | 8085 | 4.242 | 4661 | 383 | 599 | 13 | 391 | 119 |  |  |  | 6.560 / 4281 | 4.748 / 5457 |  | 2.758 / 3103 | [9 empty] | 43783 | ""
10092 | 01.13.2019 | Follow-up | T-Shirt | HD | TB-73 | WHITE | 16 X 9 X 36 | 24.1 |  |  |  |  | 16.25 | 36 | 8 | 27.05 | 26.7 | 26.7 | 16.1 | 7.623 | 7319 | 4.65 | 4902 | 411 | 622 | 14 | 437 | 159 |  |  |  | 7.158 / 3977 | 3.927 / 4972 |  | 2.648 / 2816 | [9 empty] | 43784 | ""
10092 | 01.13.2019 | Follow-up | T-Shirt | HD | TB-73 | WHITE | 16 X 9 X 36 | 24.1 |  |  |  |  | 16 | 36.25 | 8.25 | 21.92 | 22.2 | 22.5 | 9.8 | 6.682 | 7779 | 4.272 | 4901 | 366 | 592 | 14 | 479 | 134 |  |  |  | 6.963 / 4220 | 4.157 / 4569 |  | 2.688 / 3238 | [9 empty] | 43788 | ""
10092 | 01.13.2019 | Follow-up | T-Shirt | HD | TB-73 | WHITE | 16 X 9 X 36 | 24.1 |  |  |  |  | 16.5 | 36 | 8.5 | 24.84 | 24.5 | 24.5 | 8.6 | 7.427 | 7767 | 5.19 | 5274 | 417 | 604 | 19 | 330 | 171 |  |  |  | 8.047 / 4085 | 4.47 / 4561 |  | 2.695 / 2922 | [9 empty] | 43789 | ""
10092 | 01.13.2019 | Follow-up | T-Shirt | HD | TB-73 | WHITE | 16 X 9 X 36 | 24.1 |  |  |  |  | 16 | 36.25 | 8.25 | 23.74 | 24.4 | 24.7 | 8 | 7.213 | 7677 | 4.813 | 5533 | 387 | 615 | 16 | 397 | 144 |  |  |  | 8.360 / 4519 | 4.00 / 4398 |  | 3.065 / 3128 | [9 empty] | 11/26 B
10092 | 01.13.2019 | Follow-up | T-Shirt | HD | TB-73 | WHITE | 16 X 9 X 36 | 24.1 |  |  |  |  | 16 | 36 | 8 | 24.57 | 25.1 | 25.3 | 4.8 | 6.973 | 8015 | 4.82 | 5266 | 415 | 620 | 23 | 393 | 165 | 40.76 |  |  | 6.985 / 3990 | 4.078 / 3366 |  | 3.178 / 3492 | [9 empty] | 11/27 B | ""
10092 | 01.13.2019 | Follow-up | T-Shirt | HD | TB-73 | WHITE | 16 X 9 X 36 | 24.1 |  |  |  |  | 16 | 36 | 8.125 | 24.69 | 24.8 | 25 | 5.2 | 6.23 | 7063 | 4.633 | 5092 | 414 | 585 | 19 | 386 | 164 | 40.43 |  |  | 7.303 / 4081 | 3.870 / 4349 |  | 2.742 / 3183 | [9 empty] | 43799 | TGTONE16936
10091 | 01.13.2019 | Follow-up | T-Shirt | HD | TE-59 | SALT BOX GREY | 54 | 14 | 1 |  |  |  | 54.25 |  |  | 37.81 | 14.5 | 14.8 | 13 | 5.517 | 8757 | 2.958 | 5405 | 317 | 586 | 12 | 258 | 125 | [16 empty] | 43771 | WALMT120-NW | TSEW62 |  |  | 35% FPC HD 10% C4 55% Reclaim | 35 |  |  |  |  | 10 |  | 55
10091 | 01.13.2019 | Follow-up | T-Shirt | HD | TE-59 | SALT BOX GREY | 54 | 14 | 1 |  |  |  | 54 |  |  | 35.12 | 13.6 | 14 | 10.9 | [6 empty] | 12 | 416 | 136 | [16 empty] | 43775 |  |  |  |  | 35% FPC HD 10% C4 55% Reclaim
10091 | 01.13.2019 | Follow-up | T-Shirt | HD | TE-59 | SALT BOX GREY | 54 | 14 | 1 |  |  |  | 54 |  |  | 35.34 | 13.6 | 13.8 | 7.8 | [6 empty] | 12 | 411 | 140 | 46.59 | [15 empty] | 43781 |  |  |  |  | 35% FPC HD 10% C4 55% Reclaim
10091 | 01.13.2019 | Follow-up | T-Shirt | HD | TE-59 | SALT BOX GREY | 54 | 14 | 1 |  |  |  | 55 |  |  | 34.07 | 12.9 | 13.3 | 10.3 | 4.292 | 6628 | 2.315 | 3671 | 342 | 572 | 8 | 427 | 83 | 39.68 | [15 empty] | 43783 |  |  |  |  | 35% FPC HD 10% C4 55% Reclaim
10091 | 01.13.2019 | Follow-up | T-Shirt | HD | TE-59 | SALT BOX GREY | 54 | 14 | 1 |  |  |  | 54 |  |  | 33.32 | 12.9 | 13.2 | 9.7 | [6 empty] | 10 | 583 | <36 | [16 empty] | 43788 |  |  |  |  | 35% FPC HD 10% C4 55% Reclaim
10091 | 01.13.2019 | Follow-up | T-Shirt | HD | TE-58 | SALT BOX GREY | 54 | 14 |  |  |  |  | 54.5 |  |  | 36.8 | 14.1 | 14.6 | 9.4 | 4.787 | 6966 | 2.562 | 3416 | 299 | 582 | 13 | 413 | 99 | [16 empty] | 43790 |  |  |  |  | 35% FPC HD 10% C4 55% Reclaim
10091 | 01.13.2019 | Follow-up | T-Shirt | HD | TE-59 | SALT BOX GREY | 54 | 14 | 1 |  |  |  | 54.25 |  |  | 36.07 | 13.9 | 14.1 | 8.1 | [6 empty] | 14 | 390 | 95 | 44.87 | 5.6 | [14 empty] | 43790 |  |  |  |  | 35% FPC HD 10% C4 55% Reclaim
10091 | 01.13.2019 | Follow-up | T-Shirt | HD | TE-57 | SALT BOX GREY | 54 | 14 | 3 |  |  |  | 54 |  |  | 35.86 | 13.8 | 14.1 | 8.2 | [6 empty] | 12 | 317 | 113 | 40.81 | [15 empty] | 43795 |  |  |  |  | 45% FPC HD 10% C4 45% Reclaim
10091 | 01.13.2019 | Follow-up | T-Shirt | HD | TE-58 | SALT BOX GREY | 54 | 14 | 1 |  |  |  | 54.5 |  |  | 36.11 | 13.8 | 13.9 | 8.6 | 3.823 | 9043 | 2.21 | 4653 | 333 | 516 | 14 | 328 | 83 | [16 empty] | 43795 | WALMT120-NW | TSEW62 |  |  | 45% FPC HD 10% C4 45% Reclaim | 35 |  |  |  |  | 10 |  | 55
10091 | 01.13.2019 | Follow-up | T-Shirt | HD | TE-59 | SALT BOX GREY | 54 | 14 | 1 |  |  |  | 54 |  |  | 34.98 | 13.5 | 13.9 | 10.3 | [6 empty] | 9 | 470 | <36 | [16 empty] | 43795 |  |  |  |  | 45% FPC HD 10% C4 45% Reclaim
10090 | 01.13.2019 | Follow-up | T-Shirt | HD | TE-58 | WHITE | 58 | 13 | 1 |  |  |  | 58.25 |  |  | 35.36 | 12.6 | 12.9 | 7.7 | 3.898 | 6607 | 2.623 | 4329 | 314 | 479 | 18 | 229 | 189 | [16 empty] | 43781 | HEBJRCOMP-C | TMWS53 |  |  | 60% FPC HD 10% C4 30% Reclaim | 60 |  |  |  |  | 10 |  | 30
10090 | 01.13.2019 | Follow-up | T-Shirt | HD | TE-53 | WHITE | 58 | 13 | 4 |  |  |  | 58 |  |  | 34.33 | 12.3 | 12.6 | 7.5 | [6 empty] | 17 | 215 | 194 | [16 empty] | 43774 | "'' |  |  |  | 58% FPC HD 10% C4 30% Reclaim 2% CaCO3 | 58 |  |  |  |  | 10 |  | 30 |  | 2
10090 | 01.13.2019 | Follow-up | T-Shirt | HD | TE-52 | WHITE | 57 | 14 | 4 |  |  |  | 57 |  |  | 37.2 | 13.6 | 14 | 11.6 | [6 empty] | 16 | 297 | 198 | [17 empty] | HEB1/7COMP-C | TSWS55 |  |  | 58% FPC HD 10% C4 30% Reclaim 2% CaCO3
10090 | 01.13.2019 | Follow-up | T-Shirt | HD | TE-51 | WHITE | 57 | 14 | 1 |  |  |  | 57.5 |  |  | 36.9 | 13.4 | 13.8 | 7.2 | 5.05 | 4770 | 2.187 | 3195 | 299 | 462 | 13 | 337 | 135 | [16 empty] | 43781 | HEB1/7COMP-C | TSWS55 |  |  | 58% FPC HD 10% C4 30% Reclaim 2% CaCO3
10090 | 01.13.2019 | Follow-up | T-Shirt | HD | TE-54 | WHITE | 58 | 13 | 2 |  |  |  | 58 |  |  | 34.47 | 12.4 | 12.8 | 5.8 | [6 empty] | 17 | 256 | 203 | [16 empty] | 43781 | HEBJRCOMP-C | TMWS53 |  |  | 60% FPC HD 10% C4 30% Reclaim
10090 | 01.13.2019 | Follow-up | T-Shirt | HD | TE-51 | WHITE | 57 | 14 | 4 |  |  |  | 58 |  |  | 37.36 | 13.4 | 13.8 | 8.6 | 3.967 | 5941 | 2.362 | 4003 | 328 | 493 | 20 | 440 | 152 | [16 empty] | 43783 | HEB1/7COMP-C |  |  |  | 58% FPC HD 10% C4 30% Reclaim 2% CaCO3
10090 | 01.13.2019 | Follow-up | T-Shirt | HD | TE-52 | WHITE | 57 | 14 | 4 |  |  |  | 57 |  |  | 37.37 | 13.7 | 13.9 | 8 | [6 empty] | 15 | 249 | 168 | 39.66 | [15 empty] | 43783 | HEB1/7COMP-C |  |  |  | 61% FPC HD 5% C4 32% Reclaim 2% CaCO3
10090 | 01.13.2019 | Follow-up | T-Shirt | HD | TE-52 | WHITE | 57 | 14 | 4 |  |  |  | 56.75 |  |  | 36.96 | 13.6 | 13 | 8.3 | [6 empty] | 21 | 252 | 245 | [16 empty] | 43788 | HEB1/7COMP-C |  |  |  | 58% FPC HD 10% C4 30% Reclaim 2% CaCO3
10090 | 01.13.2019 | Follow-up | T-Shirt | HD | TE-56 | WHITE | 57 | 14 |  |  |  |  | 57.25 |  |  | 35.31 | 12.9 | 13.1 | 6.1 | [6 empty] | 14 | 281 | 187 | [16 empty] | 43788 | HEB1/7JRCOMP-C |  |  |  | 60% FPC HD 10% C4 30% Reclaim | 60 |  |  |  |  | 10 |  | 30
10090 | 01.13.2019 | Follow-up | T-Shirt | HD | CE-25 | WHITE | 57 | 14 |  |  |  |  | 57.25 |  |  | 36.75 | 13.4 | 13.8 | 8.2 | 4.092 | 8023 | 3.175 | 5279 | 328 | 346 | 15 | 432 | 116 | [16 empty] | 43788 | HEB1/7JRCOMP-C |  |  |  | 57.49% FPC HD 10.26% C4 30% Reclaim 2.25% MB | 57 |  |  |  |  | 10 |  | 30 |  |  | 2
10090 | 01.13.2019 | Follow-up | T-Shirt | HD | TE-51 | WHITE | 57 | 14 | 1 |  |  |  | 57.5 |  |  | 36.71 | 13.3 | 13.5 | 6.6 | 3.913 | 6119 | 2.59 | 3962 | 317 | 495 | 19 | 349 | 161 | [16 empty] | 43790 | HEB1/7COMP-C |  |  |  | 57.74% FPC HD 10.26% C4 30% Reclaim 2% CaCO3 | 58 |  |  |  |  | 10 |  | 30 |  | 2
10090 | 01.13.2019 | Follow-up | T-Shirt | HD | TE-52 | WHITE | 57 | 14 | 1 |  |  |  | 56.75 |  |  | 37.22 | 13.7 | 13.9 | 10.8 | [6 empty] | 15 | 314 | 170 | 37.29 | [15 empty] | 43790 | ""' |  |  |  | 57.45% FPC HD 10.4% C4 29.58% Reclaim 2.54% CaCO3
10090 | 01.13.2019 | Follow-up | T-Shirt | HD | TE-56 | WHITE | 57 | 14 |  |  |  |  | 57.25 |  |  | 37.91 | 13.8 | 13.9 | 9 | [6 empty] | 21 | 219 | 186 | [16 empty] | 43790 | """ |  |  |  | 60% FPC HD 10% C4 30% Reclaim
10090 | 01.13.2019 | Follow-up | T-Shirt | HD | TE-52 | WHITE | 57 | 14 | 2 |  |  |  | 57 |  |  | 37.21 | 13.6 | 13.9 | 9.2 | 3.157 | 6347 | 2.507 | 4737 | 288 | 484 | 16 | 313 | 162 |  | 6.5 | [13 empty] | 99 | 43795 | "" |  |  |  | 57.45% FPC HD 10.4% C4 29.58% Reclaim 2.54% CaCO3
10090 | 01.13.2019 | Follow-up | T-Shirt | HD | TE-56 | WHITE | 57 | 14 | 4 |  |  |  | 58 |  |  | 36.34 | 13.1 | 13.5 | 7 | [6 empty] | 15 | 245 | 204 | 36.72 | [15 empty] | 43795 | ""' |  |  |  | 60% FPC HD 10% C4 30% Reclaim
10112 | 01.23.2019 | Follow-up | T-Shirt | HD | TE-51 | WHITE | 57 | 14 | 5 |  |  |  | 57 |  |  | 35.92 | 13.1 | 13.5 | 7.3 | 4.387 | 6963 | 2.08 | 3525 | 305 | 421 | 175 | 303 | 147 |  | 6.4 | [14 empty] | 43802 | HEB 1/7COMP-C |  |  |  | 60.5% FPC HD 12.5% C4 25% Reclaim 2% CaCO3 | 60 |  |  |  |  | 12 |  | 25 |  | 2
10112 | 01.23.2019 | Follow-up | T-Shirt | HD | TE-52 | WHITE | 57 | 14 | 4 |  |  |  | 57.5 |  |  | 38.77 | 14 | 14.4 | 8.4 | [6 empty] | 20 | 222 | 207 | 36.79 | [15 empty] | "' | "" |  |  |  | 60.5% FPC HD 12.5% C4 25% Reclaim 2% CaCO3
10112 | 01.23.2019 | Follow-up | T-Shirt | HD | TE-54 | WHITE | 57 | 14 | 6 |  |  |  | 57.25 |  |  | 37.74 | 13.7 | 13.9 | 10.1 | [6 empty] | 20 | 218 | 191 | [16 empty] | "' | "' |  |  |  | 62.5% FPC HD 12.5% C4 25% Reclaim | 62 |  |  |  |  | 12 |  | 25
10112 | 01.23.2019 | Follow-up | T-Shirt | HD | TE-57 | WHITE | 57 | 14 | 4 |  |  |  | 57.25 |  |  | 39.09 | 14.2 | 14.5 | 7.9 | [6 empty] | 11 | 335 | 131 | 36.84 | 6.4 | [14 empty] | "" | "" |  |  |  | 62.5% FPC HD 12.5% C4 25% Reclaim
10112 | 01.23.2019 | Follow-up | T-Shirt | HD | TE-51 | WHITE | 57 | 14 | 2 |  |  |  | 57.25 |  |  | 37.53 | 13.7 | 13.9 | 5.7 | 4.157 | 8150 | 2.812 | 5253 | 352 | 523 | 16 | 267 | 152 | [16 empty] | 43805 | "" |  |  |  | 57.74% FPC HD 10.26% C4 30% Reclaim 2% CaCO3
10112 | 01.23.2019 | Follow-up | T-Shirt | HD | TE-53 | WHITE | 58 | 13 | 4 |  |  |  | 58.5 |  |  | 34.87 | 12.4 | 12.8 | 4.5 | 3.717 | 6446 | 2.652 | 4945 | 299 | 445 | 29 | 188 | 189 | 34.37 | 6.4 | [14 empty] | 43804 | HEBJRCOMP-C |  |  |  | 58.01% FPC HD 10.09% C4 29.92% Reclaim 1.96% CaCO3
10112 | 01.23.2019 | Follow-up | T-Shirt | HD | TE-54 | WHITE | 57 | 14 | 3 |  |  |  | 57 |  |  | 38.25 | 14 | 14.6 | 7.1 | [6 empty] | 22 | 265 | 203 | [16 empty] | 43804 | HEB 1/7COMP-C |  |  |  | 58.01% FPC HD 10.09% C4 29.92% Reclaim 1.96% CaCO3
10112 | 01.23.2019 | Follow-up | T-Shirt | HD | TE-57 | WHITE | 57 | 14 | 2 |  |  |  | 57.25 |  |  | 37.58 | 13.7 | 13.9 | 8.7 | [6 empty] | 19 | 266 | 180 | [15 empty] | 92 | 43804 | HEB 1/7COMP-C |  |  |  | 59.74% FPC HD 10.26.% C4 30% Reclaim
10112 | 01.23.2019 | Follow-up | T-Shirt | HD | TE-51 | WHITE | 57 | 14 | 1 |  |  |  | 57.25 |  |  | 37.08 | 13.5 | 13.9 | 8.7 | 4.425 | 7681 | 2.73 | 5353 | 338 | 461 | 15 | 354 | 185 | 36.93 | [15 empty] | 43809 | HEB1/7COMP-C |  |  |  | 60.5% FPC HD 12.5% C4 25% Reclaim 2% CaCO3 | 60 |  |  |  |  | 12 |  | 25 |  | 2
10112 | 01.23.2019 | Follow-up | T-Shirt | HD | TE-52 | WHITE | 57 | 14 | 2 |  |  |  | 57 |  |  | 37.9 | 13.9 | 14.2 | 10.9 | [6 empty] | 21 | 235 | 228 |  | 5.7 | [14 empty] | 43809 | "" |  |  |  | 60.11% FPC HD 13.14% C4 24.57% Reclaim 2.17% CaCO3
10112 | 01.23.2019 | Follow-up | T-Shirt | HD | TE-54 | WHITE | 57 | 14 | 1 |  |  |  | 57.5 |  |  | 37.15 | 13.5 | 13.8 | 8 | 4.922 | 8932 | 3.408 | 6357 | 323 | 652 | 12 | 356 | 138 | 34.57 | 6.6 | [14 empty] | "" | "" |  |  |  | 60% FPC HD 10% C4 30% Reclaim | 62 |  |  |  |  | 12 |  | 25
10112 | 01.23.2019 | Follow-up | T-Shirt | HD | TE-51 | WHITE | 57 | 14 | 1 |  |  |  | 57 |  |  | 37.6 | 13.7 | 14 | 7.7 | [6 empty] | 16 | 257 | 203 | [16 empty] | 43811 | """ |  |  |  | 57.5% FPC HD 10.5% C4 30% Reclaim 2% CaCO3
10112 | 01.23.2019 | Follow-up | T-Shirt | HD | TE-53 | WHITE | 57 | 14 | 4 |  |  |  | 57 |  |  | 38.63 | 14.1 | 14.5 | 12.8 | 3.598 | 7056 | 2.828 | 5001 | 348 | 463 | 19 | 230 | 185 |  | 6.5 | [14 empty] | 43816 | """ |  |  |  | 59.26% FPC HD 10.01% C4 30.72% Reclaim
10112 | 01.23.2019 | Follow-up | T-Shirt | HD | TE-55 | WHITE | 57 | 14 | 7 |  |  |  | 57 |  |  | 38.51 | 14.1 | 14.7 | 8 | [6 empty] | 22 | 163 | 222 | 38.16 | [15 empty] | "" | "" |  |  |  | 60% FPC HD 10% C4 30% Reclaim
10113 | 01.24.2019 | Follow-up | T-Shirt | HD | TE-55 | SALT BOX GREY | 54 | 14 | 5 |  |  |  | 54.75 |  |  | 35.02 | 13.3 | 13.6 | 7.8 | 3.87 | 7328 | 2.523 | 4279 | 299 | 588 | 12 | 318 | 92 | 33.79 | [15 empty] | 43802 | WALMT20-NW |  |  |  | 40% FPC HD 10% C4 25% Reclaim 25% CaCO3 | 40 |  |  |  |  | 10 |  | 25 |  | 25
10113 | 01.24.2019 | Follow-up | T-Shirt | HD | TE-58 | SALT BOX GREY | 54 | 14 | 5 |  |  |  | 54.5 |  |  | 36.45 | 13.9 | 14.3 | 7.8 | [6 empty] | 12 | 282 | 108 |  | 5.3 | [14 empty] | "" | "'' |  |  |  | 40% FPC HD 10% C4 30% Reclaim 20% CaCO3
10113 | 01.24.2019 | Follow-up | T-Shirt | HD | TE-55 | SALT BOX GREY | 54 | 14 |  |  |  |  | 54 |  |  | 35.26 | 13.6 | 13.8 | 8.2 | [6 empty] | 14 | 36 | 105 |  | 5.6 | [14 empty] | 43804 | "" |  |  |  | 40% FPC HD 10% C4 30% Reclaim 20% CaCO3
10113 | 01.24.2019 | Follow-up | T-Shirt | HD | TE-58 | SALT BOX GREY | 54 | 14 | 2 |  |  |  | 54.5 |  |  | 34.49 | 13.2 | 13.4 | 7.5 | 3.682 | 8562 | 2.405 | 4561 | 320 |  | 14 | 273 | 105 | [15 empty] | 92 | "" | "" |  |  |  | 40% FPC HD 10% C4 30% Reclaim 20% CaCO3
10113 | 01.24.2019 | Follow-up | T-Shirt | HD | TE-55 | SALT BOX GREY | 54 | 14 |  |  |  |  | 54.5 |  |  | 35.38 | 13.5 | 13.8 | 8.4 | [6 empty] | 14 | 351 | 146 | 43.37 | [15 empty] | 43809 | """ |  |  |  | 47.5% FPC HD 12.5% C4 15% Reclaim 25% CaCO3
10113 | 01.24.2019 | Follow-up | T-Shirt | HD | TE-58 | SALT BOX GREY | 54 | 14 |  |  |  |  | 54.75 |  |  | 35.19 | 13.4 | 13.8 | 9.7 | 3.185 | 6977 | 2.623 | 5144 | 345 | 515 | 11 | 290 | 114 | 41.98 | [15 empty] | 43811 | """ |  |  |  | 40% FPC HD 10% C4 25% Reclaim 25% CaCO3
10113 | 01.24.2019 | Follow-up | T-Shirt | HD | TE-59 | SALT BOX GREY | 54 | 14 |  |  |  |  | 54.25 |  |  | 34.18 | 13.1 | 13.5 | 10.1 | [6 empty] | 13 | 502 | 113 |  | 6 | [14 empty] | "" | "" |  |  |  | 40% FPC HD 10% C4 25% Reclaim 25% CaCO3
10113 | 01.24.2019 | Follow-up | T-Shirt | HD | TE-59 | SALT BOX GREY | 54 | 14 |  |  |  |  | 54.5 |  |  | 33.92 | 13 | 13.4 | 12.1 | 3.655 | 7198 | 2.57 | 5328 | 297 |  | 27 | 365 | 153 |  | 6.3 | [14 empty] | 43809 | "" |  |  |  | 40% FPC HD 10% C4 25% Reclaim 25% CaCO3
10113 | 01.24.2019 | Follow-up | T-Shirt | HD | TE-58 | SALKT BOX GREY | 54 | 14 |  |  |  |  | 54.75 |  |  | 35.52 | 13.5 | 13.8 | 7.3 | [6 empty] | 13 | 309 | 120 | [16 empty] | 43816 | WALMT20-NW |  |  |  | 40% FPC HD 10% C4 25% Reclaim 25% CaCO3 | 40 |  |  |  |  | 10 |  | 25 |  | 25
10114 | 01.24.2019 | Follow-up | T-Shirt | HD | TB-73 | WHITE | 16 X 9 X 36 | 24.1 |  |  |  |  | 16 | 36 | 8.25 | 23.74 | 23.5 | 23.9 | 10.9 | 6.517 | 7809 | 5.392 | 5891 | 359 | 639 | 21 | 395 | 198 |  | 6.2 |  | 5.897 / 3652 | 4.213 / 4858 |  | 3.040 / 4281 | [9 empty] | 12/03 A | TGTONE16936
10114 | 01.24.2019 | Follow-up | T-Shirt | HD | TB-73 | WHITE | 16 X 9 X 36 | 24.1 |  |  |  |  | 16 | 36 | 8.5 | 24.12 | 24.8 | 25.2 | 13.6 | 7.078 | 8540 | 4.915 | 6615 | 418 | 540 | 21 | 285 | 194 |  |  |  | 7.123 / 3539 | 2.935 / 3913 |  | 2.925 / 3524 | [9 empty] | 12/04 A | "'
10111 | 01.24.2019 | Follow-up | T-Shirt | HD | TE-2C | SAND KRAFT | 54 | 13.5 | 1 |  |  |  | 57.5 |  |  | 35.95 | 13 | 13.5 | 7.2 | 3.702 | 6624 | 2.897 | 6163 | 320 | 509 | 26 | 226 | 158 | [16 empty] | 12/12/2019 C | KRKELLER-C |  |  |  | 48.7% FPC HD 8% C4 27.5% Reclaim 15.8% CaCO3 | 49 |  |  |  |  | 8 |  | 28 |  | 16
10111 | 01.24.2019 | Follow-up | T-Shirt | HD | TE-2A | SAND KRAFT | 54 | 13 |  |  |  |  | 54.5 |  |  | 34.33 | 13.1 | 13.5 | 9.3 | [6 empty] | 19 | 244 | 137 | [15 empty] | 60 | 43816 | INGLESLOV |  |  |  | 48.7% FPC HD 8% C4 27.5% Reclaim 15.8% CaCO3
10111 | 01.24.2019 | Follow-up | T-Shirt | HD | TE-2B | SAND KRAFT | 54 | 13.5 | 5 |  |  |  | 57 |  |  | 36.77 | 13.4 | 13.8 | 8.7 | 3.847 | 7403 | 2.885 | 5644 | 320 | 529 | 13 | 350 | 143 | 35.1 | [15 empty] | 43816 | KRKELLER-C |  |  |  | 48.7% FPC HD 8% C4 27.5% Reclaim 15.8% CaCO3
10111 | 01.24.2019 | Follow-up | T-Shirt | HD | TE-2C | SAND KRAFT | 54 | 13.5 | 5 |  |  |  | 57 |  |  | 37.6 | 13.7 | 13.9 | 8.2 | [6 empty] | 12 | 213 | 134 | [16 empty] | 43816 | """ |  |  |  | 48.7% FPC HD 8% C4 27.5% Reclaim 15.8% CaCO3
10111 | 01.24.2019 | Follow-up | T-Shirt | HD | CE-25 | WHITE | 57 | 16.5 | 4 |  |  |  | 57 |  |  | 43.27 | 15.8 | 16.1 | 14.6 | [6 empty] | 13 | 334 | 143 | 35.41 | [14 empty] | 78 | 43816 | MAXCOMB1272 |  |  |  | 54.74% FPC HD 10.26% C4 25% Reclaim 5% CaCO3 5% (Equistar) | 55 |  |  |  |  | 10 |  | 25 |  | 5 | [6 empty] | 5% (Equistar)
10111 | 01.24.2019 | Follow-up | T-Shirt | HD | CE-41 | WHITE | 57 | 16.5 | 4 |  |  |  | 57.25 |  |  | 42.68 | 15.5 | 15.8 | 9.9 | 6.528 | 10415 | 3.168 | 5370 | 349 | 639 | 12 | 306 | 59 | 35.34 |  | 9.3 | [12 empty] | 62 | 43811 | MAXCOMB1272 |  |  |  | 54.74% FPC HD 10.26% C4 25% Reclaim 5% CaCO3 5% (Equistar)
10111 | 01.24.2019 | Follow-up | T-Shirt | HD | TE-53 | WHITE | 54 | 13 | 1 |  |  |  | 54 |  |  | 31.47 | 12.1 | 12.5 | 7.5 | [6 empty] | 17 | 273 | 207 | [16 empty] | 43811 | #SOTY2 |  |  |  | 57.4% FPC HD 10.16% C4 30.1% Reclaim 2.32% CaCO3
10111 | 01.24.2019 | Follow-up | T-Shirt | HD | TE-54 | WHITE | 54 | 14 | 1 |  |  |  | 55 |  |  | 36.47 | 13.8 | 13 | 9.9 | 4.115 | 6603 | 2.93 | 5904 | 345 | 535 | 13 | 343 | 129 | [16 empty] | 43811 | Cherry Sakimp |  |  |  | 60% FPC HD 10% C4 30% Reclaim
10111 | 01.25.2019 | Follow-up | T-Shirt | HD | TE-2A | SAND KRAFT | 57 | 13.5 | 1 |  |  |  | 57 |  |  | 39.15 | 14.3 | 14.7 | 11.1 | [6 empty] | 14 | 226 | 143 | 34.21 | [15 empty] | 43811 | KRKELLER-C |  |  |  | 48.7% FPC HD 8% C4 27.5% Reclaim 15.8% CaCO3 | 49 |  |  |  |  | 8 |  | 28 |  | 16
10111 | 01.25.2019 | Follow-up | T-Shirt | HD | TE-2B | SAND KRAFT | 57 | 13.5 | 1 |  |  |  | 57 |  |  | 35.69 | 13 | 13.4 | 9 | [6 empty] | 17 | 271 | 134 | [16 empty] | """ | "" |  |  |  | 48.7% FPC HD 8% C4 27.5% Reclaim 15.8% CaCO3
10111 | 01.25.2019 | Follow-up | T-Shirt | HD | TE-2A | SAND KRAFT | 57 | 13.5 | 1 |  |  |  | 57 |  |  | 38.92 | 14.2 | 14.5 | 8.7 | 4.492 | 7783 | 3.033 | 5830 | 369 | 515 | 22 | 200 | 186 | [15 empty] | 70 | 12/10 B | """ |  |  |  | 48.7% FPC HD 8% C4 27.5% Reclaim 15.8% CaCO3
10111 | 01.25.2019 | Follow-up | T-Shirt | HD | TE-2B | SAND KRAFT | 57 | 13.5 | 1 |  |  |  | 57.25 |  |  | 36.27 | 13.2 | 13.5 | 8.6 | [6 empty] | 14 | 243 | 129 | 30.46 | [15 empty] | "" | """ |  |  |  | 48.7% FPC HD 8% C4 27.5% Reclaim 15.8% CaCO3
10111 | 01.25.2019 | Follow-up | T-Shirt | HD | TE-2C | SAND KRAFT | 57 | 13.5 | 1 |  |  |  | 58 |  |  | 35.96 | 12.9 | 13.1 | 6 | [6 empty] | 18 | 237 | 170 | [16 empty] | "" | "" |  |  |  | 48.7% FPC HD 8% C4 27.5% Reclaim 15.8% CaCO3
10111 | 01.25.2019 | Follow-up | T-Shirt | HD | TE-57 | BEIGE | 55.5 | 20.3 |  |  |  |  | 55.75 |  |  | 51.7 | 19.3 | 20 | 14 | [6 empty] | 26 | 284 | 288 | [16 empty] | "' | 33312 |  |  |  | 62% FPC HD 13% C4 20% Reclaim 5% CaCO3 | 62 |  |  |  |  | 13 |  | 20 |  | 5
10111 | 01.25.2019 | Follow-up | T-Shirt | HD | CE-25 | WHITE | 57 | 16.5 | 3 |  |  |  | 57 |  |  | 41.52 | 15.2 | 15.8 | 8.9 | 5.192 | 9435 | 2.78 | 4712 | 379 | 509 | 15 | 298 | 138 | 35.3 | 8.4 | [13 empty] | 78 | "" | MAXCOMB1272 |  |  |  | 54.74% FPC HD 10.26% C4 25% Reclaim 5% CaCO3 5% (Equistar) | 55 |  |  |  |  | 10 |  | 25 |  | 5 | [6 empty] | 5% (Equistar)
10111 | 01.25.2019 | Follow-up | T-Shirt | HD | TE-59 | WHITE | 54 | 12.5 | 2 |  |  |  | 54 |  |  | 31.63 | 12.2 | 12.2 | 5.6 | 4.178 | 9558 | 2.493 | 5305 | 297 | 429 | 13 | 202 | 189 | 28.98 | 6.5 | [14 empty] | 43804 | #THWIA |  |  |  | 59.74% FPC HD 10.26% C4 30% Reclaim | 60 |  |  |  |  | 10 |  | 30
10111 | 01.25.2019 | Follow-up | T-Shirt | HD | TE-31 | WHITE | 57 | 16.5 |  |  |  |  | 57.5 |  |  | 40.26 | 14.6 | 14.9 | 7.3 | [6 empty] | 16 | 384 | 117 | [16 empty] | 12/10 B | MAXCOMB1272 |  |  |  | 54.74% FPC HD 10.26% C4 25% Reclaim 5% CaCO3 5% (Equistar) | 55 |  |  |  |  | 10 |  | 25 |  | 5 | [6 empty] | 5% (Equistar)
10111 | 01.25.2019 | Follow-up | T-Shirt | HD | TE-41 | WHITE | 51 | 13 |  |  |  |  | 51.5 |  |  | 29.3 | 11.9 | 12.2 | 9.2 | 3.053 | 8760 | 2.418 | 5803 | 303 | 478 | 17 | 248 | 198 | [16 empty] | "" | RAIDSACK3 |  |  |  | 63.24% FPC HD 10.26% C4 25% Reclaim 1.5% MB | 63 |  |  |  |  | 10 |  | 25 |  |  | 2
10111 | 01.25.2019 | Follow-up | T-Shirt | HD | TE-53 | WHITE | 57 | 13 | 1 |  |  |  | 57.25 |  |  | 35.28 | 12.8 | 13.1 | 8.3 | [6 empty] | 15 | 208 | 194 | 29.4 | [14 empty] | 103 | ""' | SAFEWAY12720 |  |  |  | 60.56% FPC HD 12.39% C4 25.17% Reclaim 1.86% CaCO3 | 61 |  |  |  |  | 12 |  | 25 |  | 2
10111 | 01.25.2019 | Follow-up | T-Shirt | HD | TE-56 | WHITE | 57 | 15 |  |  |  |  | 58 |  |  | 39.93 | 14.3 | 14.6 | 6 | [6 empty] | 20 | 284 | 153 | [16 empty] | "" | CREST12722 |  |  |  | 62.5% FPC HD 12.5% C4 25% Reclaim
10111 | 01.25.2019 | Follow-up | T-Shirt | HD | TE-2B | SAND KRAFT | 57 | 13.5 | 2 |  |  |  | 57 |  |  | 36.39 | 13.3 | 13.6 | 7.5 | [6 empty] | 14 | 255 | 129 | [15 empty] | 70 | 12/05 B | KRKELLER-C |  |  |  | 48.7% FPC HD 8% C4 27.5% Reclaim 15.8% CaCO3 | 49 |  |  |  |  | 8 |  | 28 |  | 16
10111 | 01.25.2019 | Follow-up | T-Shirt | HD | TE-2C | SAND KRAFT | 57 | 13.5 | 2 |  |  |  | 57 |  |  | 36.87 | 13.5 | 13.9 | 5.3 | 4.87 | 9073 | 2.708 | 5337 | 374 | 566 | 13 | 421 | 119 | [15 empty] | 70 | "" | "" |  |  |  | 48.7% FPC HD 8% C4 27.5% Reclaim 15.8% CaCO3 | 62 |  |  |  |  | 13 |  | 20 |  | 5
10111 | 01.25.2019 | Follow-up | T-Shirt | HD | TE-31 | WHITE | 57 | 16.5 |  |  |  |  | 57 |  |  | 44.39 | 16.2 | 16.4 | 9 | [6 empty] | 11 | 444 | 81 | 32.94 | 9.7 | [13 empty] | "" | MAXCOMB1272 |  |  |  |  | 54.74% FPC HD 10.26% C4 25% Reclaim 5% CaCO3 5% (Equistar) | 55 |  |  |  |  | 10 |  | 25 |  | 5 | [6 empty] | 5% (Equistar)
10111 | 01.25.2019 | Follow-up | T-Shirt | HD | TE-35 | WHITE | 51 | 13 |  |  |  |  | 51.5 |  |  | 31.72 | 12.8 | 13 | 6.9 | [6 empty] | 16 | 547 | 123 | 26.94 | 6.2 | [13 empty] | """ | RAIDSACK3 |  |  |  |  | 54.74% FPC HD 10.26% C4 25% Reclaim 5% CaCO3 5% (Equistar) | 60 |  |  |  |  | 10 |  | 30
10111 | 01.25.2019 | Follow-up | T-Shirt | HD | TE-56 | WHITE | 57 | 15 | 2 |  |  |  | 58 |  |  | 40.01 | 14.4 | 14.8 | 5 | 5.087 | 9724 | 3.017 | 6967 | 363 | 515 | 14 | 256 | 162 | [16 empty] | 43804 | 1/6-HDSML2 |  |  |  | 57.74% FPC HD 10.26% C4 30% Reclaim | 58 |  |  |  |  | 10 |  | 30
10111 | 01.25.2019 | Follow-up | T-Shirt | HD | TE-59 | WHITE | 54 | 12.5 | 4 |  |  |  | 54.25 |  |  | 30.79 | 11.8 | 12 | 8.4 | [6 empty] | 15 | 252 | 153 | 26.24 | 7.2 | [14 empty] | 43802 | #THWIA |  |  |  | 65% FPC HD 10% C4 25% Reclaim
10111 | 01.25.2019 | Follow-up | T-Shirt | HD | TE-2A | SAND KRAFT | 57 | 13.5 | 4 |  |  |  | 57.5 |  |  | 37.63 | 13.6 | 14 | 9 | 4.24 | 10113 | 2.647 | 5631 | 349 | 549 | 16 | 286 | 120 | [16 empty] | 43802 | KRKELLER-C |  |  |  | 48.7% FPC HD 8% C4 27.5% Reclaim 15.8% CaCO3 | 49 |  |  |  |  | 8 |  | 28 |  | 16
10111 | 01.25.2019 | Follow-up | T-Shirt | HD | TE-2B | SAND KRAFT | 57 | 13.5 | 4 |  |  |  | 57.5 |  |  | 36.4 | 13.2 | 13.5 | 13.4 | [6 empty] | 14 | 263 | 141 | 29.94 | [15 empty] | """ | """ |  |  |  | 48.7% FPC HD 8% C4 27.5% Reclaim 15.8% CaCO3
10111 | 01.25.2019 | Follow-up | T-Shirt | HD | TE-2C | SAND KRAFT | 57 | 13.5 | 4 |  |  |  | 57 |  |  | 36.13 | 13.2 | 13.6 | 7.5 | [6 empty] | 19 | 230 | 165 |  | 4.9 | [14 empty] | """ | "" |  |  |  | 48.7% FPC HD 8% C4 27.5% Reclaim 15.8% CaCO3
10111 | 01.25.2019 | Follow-up | T-Shirt | HD | TE-2A | SAND KRAFT | 57 | 13.5 | 4 |  |  |  | 57.5 |  |  | 34.35 | 12.4 | 13 | 6.8 | 4.178 | 9123 | 2.512 | 4886 | 343 | 559 | 24 | 338 | 99 | [16 empty] | " | " |  |  |  | 48.7% FPC HD 8% C4 27.5% Reclaim 15.8% CaCO3
10111 | 01.25.2019 | Follow-up | T-Shirt | HD | CE-25 | WHITE | 60 | 16.5 | 4 |  |  |  | 60.25 |  |  | 47.73 | 16.5 | 16.8 | 10.1 | 4.86 | 7714 | 3.585 | 6518 | 398 | 493 | 15 | 330 | 186 | 34.9 | 6 | [13 empty] | 78 | 43802 | SOB16A12823WH |  |  |  | 62.39% FPC HD 10.26% C4 20% Reclaim 5% CaCO3 2.35% MB | 62 |  |  |  |  | 10 |  | 20 |  | 5 | 2
10111 | 01.25.2019 | Follow-up | T-Shirt | HD | CE-41 | WHITE | 57 | 15 | 4 |  |  |  | 57.25 |  |  | 41.03 | 14.9 | 15.1 | 6.6 | [6 empty] | 17 | 192 | 149 | [15 empty] | 62 | 43802 | 1/6 HDSML2 |  |  |  | 59.74% FPC HD 10.26% C4 20% Reclaim 5% CaCO3 5% Equistar
10111.1 | 01.25.2019 | Follow-up | T-Shirt | HD | TE-31 | WHITE | 50 | 24.1 | 4 |  |  |  | 50.25 |  |  | 58.13 | 24.1 | 24.5 | 13.1 | [6 empty] | 23 | 358 | 182 | [16 empty] | 43802 | TGTONER16936 |  |  |  | 59.74% FPC HD 10.26% C4 20% Reclaim 5% CaCO3 5% Equistar | 58 |  |  |  |  | 10 |  | 30
10111.1 | 01.25.2019 | Follow-up | T-Shirt | HD | TE-51 | WHITE | 54 | 12.5 | 1 |  |  |  | 54 |  |  | 30.53 | 11.8 | 12.1 | 8.2 | [6 empty] | 15 | 233 | 131 |  | 6.5 | [14 empty] | 43802 | #THWIA |  |  |  | 60.5% FPC HD 12.5% C4 25% Reclaim 2% CaCO3
10111.1 | 01.25.2019 | Follow-up | T-Shirt | HD | TE-56 | WHITE | 57 | 13 |  |  |  |  | 57.75 |  |  | 35.9 | 13 | 13.5 | 8.6 | 4.297 | 7812 | 2.86 | 7570 | 307 | 519 | 18 | 313 | 156 | 27.42 | [15 empty] | 43802 | SAFEWAY12720C |  |  |  | 62.5% FPC HD 12.5% C4 30% Reclaim | 49 |  |  |  |  | 8 |  | 28 |  | 16
10111.1 | 01.25.2019 | Follow-up | T-Shirt | HD | TE-52 | WHITE | 60 | 16.5 | 1 |  |  |  | 60.5 |  |  | 47.5 | 16.4 | 16.7 | 9.7 | 4.157 | 8843 | 2.728 | 4667 | 368 | 471 | 22 | 179 | 228 |  | 5.9 | [14 empty] | 43816 | SOBIGA12823WH |  |  |  | 58.89% FPC HD 10.55% C4 30.55% Reclaim
10111.1 | 01.25.2019 | Follow-up | T-Shirt | HD | TE52 | WHITE | 60 | 14 | 5 |  |  |  | 60 |  |  | 39.12 | 13.6 | 13.9 | 8.9 | [6 empty] | 17 | 182 | 221 | 41.52 | [15 empty] | 12/17 C | 1/8 HDTYOU2 |  |  |  | 58.89% FPC HD 10.55% C4 30.55% Reclaim
10111.1 | 01.25.2019 | Follow-up | T-Shirt | HD | TE-54 | WHITE | 54 | 13.5 | 5 |  |  |  | 54.75 |  |  | 34.87 | 13.3 | 13.6 | 11 | 4.438 | 8406 | 2.572 | 5042 | 383 | 504 | 15 | 321 | 152 | [16 empty] | 43816 | ROSS12620-C |  |  |  | 58.89% FPC HD 10.55% C4 30.55% Reclaim
10111.1 | 01.25.2019 | Follow-up | T-Shirt | HD | TE-57 | WHITE | 55.5 | 13 |  |  |  |  | 55.75 |  |  | 34.52 | 12.9 | 13.2 | 10.8 | [6 empty] | 10 | 198 | 135 | 33.42 | 6.4 | [13 empty] | 96 | 43816 | TSCMEDIUM |  |  |  | 62% FPC HD 13% C4 20% Reclaim 5% CaCO3 | 62 |  |  |  |  | 10 |  | 20 |  | 5 | 2
10141 | 02.04.2019 | Follow-up | T-Shirt | HD | 1 | WHITE | [6 empty] | 11.4375 | 21.125 | 6.75 | 4.84 | 12.1 | [8 empty] | 15 | 411 | 140 | [21 empty] | Regular Formula
10141 | 02.04.2019 | Follow-up | T-Shirt | HD | 2 | WHITE | [6 empty] | 11.75 | 20 | 6.375 | 4.46 | 12 | [8 empty] | 9 | 543 | <36 | [21 empty] | TJMAX Formula
10148 | 02.13.2019 | Follow-up | T-Shirt | HD | TB-73 | WHITE |  | 24.1 |  |  |  |  | 16 | 36.25 | 8.25 | 23.98 | 23.7 | 23.9 | 10.7 | 6.16 | 7779 | 4.38 | 6679 | 352 | 659 | 15 | 465 | 95 |  | 9.7 | [14 empty] | 43508 | TGTONE16936 |  |  |  | 55% FPC HD 10% C4 25% Reclaim 5% CaCO3 5% (Equistar) | 55 |  |  |  |  | 10 |  | 25 |  | 5 | [6 empty] | 5% (Equistar)
10148 | 02.13.2019 | Follow-up | T-Shirt | HD | TB-12 | WHITE |  | 14.7 |  |  |  |  | 8.5 | 15.5 | 6.25 | 3.2 | 13.3 | 13.2 | 9.7 | 4.494 | 6805 | 2.943 | 5319 | 318 | 551 | 14 | 350 | 110 |  | 11.4 | [15 empty] | TGTONE9616 |  |  |  | 55% FPC HD 10% C4 25% Reclaim 5% CaCO3 5% (Equistar)
10149 | 02.18.2019 | Follow-up | T-Shirt | HD | TE-51 | WHITE | 57 | 14 | 1 |  |  |  | 57 |  |  | 36.22 | 13.2 | 13.6 | 8.4 | 3.735 | 5999 | 2.4 | 4335 | 290 | 487 | 14 | 378 | 134 | [15 empty] | 90 | 2/11 A | HEB 1/7COMP-C |  |  |  | 57.5% FPC HD 10.5% C4 30% Reclaim 2% CaCO3 | 58 |  |  |  |  | 10 |  | 30 |  | 2
10149 | 02.18.2019 | Follow-up | T-Shirt | HD | TE-51 | WHITE | 57 | 14 | 2 |  |  |  | 57 |  |  | 37.17 | 13.6 | 13.9 | 9.5 | [6 empty] | 15 | 415 | 125 | 38.46 | [12 empty] | 736 | 135 | 90 | [5 empty] | 57.5% FPC HD 10.5% C4 30% Reclaim 2% CaCO3
10149 | 02.18.2019 | Follow-up | T-Shirt | HD | TE-51 | WHITE | 57 | 14 | 3 |  |  |  | 57.25 |  |  | 37 | 13.5 | 13.9 | 8.7 | [6 empty] | 14 | 396 | 143 | [21 empty] | 57.5% FPC HD 10.5% C4 30% Reclaim 2% CaCO3
10149 | 02.18.2019 | Follow-up | T-Shirt | HD | TE-51 | WHITE | 57 | 14 | 4 |  |  |  | 57 |  |  | 37.19 | 13.6 | 13.9 | 8.9 | [6 empty] | 17 | 244 | 152 | [15 empty] | 87 | [5 empty] | 57.5% FPC HD 10.5% C4 30% Reclaim 2% CaCO3
10149 | 02.18.2019 | Follow-up | T-Shirt | HD | TE-51 | WHITE | 57 | 14 | 5 |  |  |  | 57 |  |  | 37.2 | 13.6 | 14.1 | 11.2 | 3.58 | 5639 | 2.215 | 3617 | 1271 | 468 | 22 | 302 | 158 | 38.41 | [14 empty] | 87 | [5 empty] | 57.5% FPC HD 10.5% C4 30% Reclaim 2% CaCO3
10149 | 02.18.2019 | Follow-up | T-Shirt | HD | TE-51 | WHITE | 57 | 14 | 1 |  |  |  | 57.25 |  |  | 38.37 | 14 | 14.3 | 9.4 | 4.091 | 5675 | 2.99 | 4127 | 327 | 554 | 17 | 364 | 143 | [15 empty] | 91 | 2/13 B | HEB 1/7COMP-C |  |  |  | 50.8% FPC HD 15.8% C4 25.8% Reclaim 7.6% CaCO3
10149 | 02.18.2019 | Follow-up | T-Shirt | HD | TE-51 | WHITE | 57 | 14 | 2 |  |  |  | 57.25 |  |  | 37.21 | 13.5 | 13.9 | 9.1 | 4.193 | 6191 | 2.156 | 3460 | 302 | 468 | 14 | 404 | 139 | [15 empty] | 91 | [5 empty] | 50.8% FPC HD 15.8% C4 25.8% Reclaim 7.6% CaCO3
10149 | 02.18.2019 | Follow-up | T-Shirt | HD | TE-51 | WHITE | 57 | 14 | 3 |  |  |  | 57.25 |  |  | 37.82 | 13.8 | 14.2 | 9.9 | 3.803 | 6179 | 2.615 | 4193 | 319 | 559 | 17 | 335 | 139 | [21 empty] | 50.8% FPC HD 15.8% C4 25.8% Reclaim 7.6% CaCO3
10149 | 02.18.2019 | Follow-up | T-Shirt | HD | TE-51 | WHITE | 57 | 14 | 4 |  |  |  | 57.25 |  |  | 38.54 | 14 | 14.3 | 6 | 4.065 | 6198 | 2.608 | 3929 | 326 | 541 | 14 | 388 | 128 | [15 empty] | 91 | 2/13 B | HEB 1/7COMP-C |  |  |  | 50.8% FPC HD 15.8% C4 25.8% Reclaim 7.6% CaCO3 | 58 |  |  |  |  | 10 |  | 30 |  | 2
10149 | 02.18.2019 | Follow-up | T-Shirt | HD | TE-51 | WHITE | 57 | 14 | 6 |  |  |  | 57.25 |  |  | 37.99 | 13.8 | 14.2 | 7.3 | 3.508 | 5729 | 2.595 | 3831 | 311 | 521 | 16 | 321 | 143 | [15 empty] | 90 | [5 empty] | 50.8% FPC HD 15.8% C4 25.8% Reclaim 7.6% CaCO3
10149 | 02.18.2019 | Follow-up | T-Shirt | HD | TE-51 | WHITE | 57 | 14 | 1 |  |  |  | 57 |  |  | 36.23 | 13.2 | 13.5 | 9.1 | 3.892 | 5754 | 2.476 | 3610 | 332 | 504 | 16 | 302 | 131 | [15 empty] | 91 | [5 empty] | 50.8% FPC HD 15.8% C4 25.8% Reclaim 7.6% CaCO3
10149 | 02.18.2019 | Follow-up | T-Shirt | HD | TE-51 | WHITE | 57 | 14 | 2 |  |  |  | 57.5 |  |  | 38.27 | 13.9 | 14.2 | 11.2 | 4.249 | 5921 | 2.6 | 3495 | 315 | 558 | 15 | 348 | 124 | [15 empty] | 91 | [5 empty] | 50.8% FPC HD 15.8% C4 25.8% Reclaim 7.6% CaCO3
10149 | 02.18.2019 | Follow-up | T-Shirt | HD | TE-51 | WHITE | 57 | 14 | 5 |  |  |  | 57 |  |  | 37.47 | 13.7 | 13.9 | 7.3 | 3.957 | 5837 | 2.771 | 4063 | 340 | 528 | 22 | 249 | 145 | [21 empty] | 50.8% FPC HD 15.8% C4 25.8% Reclaim 7.6% CaCO3
10131 | 02.25.2019 | Follow-up | T-Shirt | HD | TE-55 | WHITE | 57 | 14 | 1 |  |  |  | 57 |  |  | 37.26 | 13.6 | 13.9 | 7.9 | 3.878 | 7051 | 2.333 | 5398 | 314 | 406 | 29 | 233 | 114 | 36.78 | [14 empty] | 94 | 43472 | HEB 1/7 COMP-C |  |  |  | 60% FPC HD 10% C4 30% Reclaim | 60 |  |  |  |  | 10 |  | 20 |  | 10
10131 | 02.25.2019 | Follow-up | T-Shirt | HD | TE-55 | WHITE | 57 | 14 |  |  |  |  | 57 |  |  | 37.46 | 13.7 | 13.9 | 6.1 | 4.59 | 9644 | 2.917 | 6601 | 341 | 547 | 18 | 315 | 134 | [21 empty] | 60% FPC HD 10% C4 30% Reclaim
10131 | 02.25.2019 | Follow-up | T-Shirt | HD | TE-56 | WHITE | 57 | 14 |  |  |  |  | 58.25 |  |  | 36.44 | 13 | 13.4 | 9.4 | 4.025 | 12078 | 2.471 | 6350 | 347 | 472 | 15 | 243 | 156 | [21 empty] | 60% FPC HD 10% C4 30% Reclaim
10131 | 02.25.2019 | Follow-up | T-Shirt | HD | TE-51 | WHITE | 57 | 14 | 3 |  |  |  | 57.25 |  |  | 37.28 | 13.6 | 13.9 | 8.7 | [6 empty] | 17 | 304 | 114 | 38.91 | [20 empty] | 57.5% FPC HD 10.5% C4 30% Reclaim 2% Caco
10131 | 02.25.2019 | Follow-up | T-Shirt | HD | TE-54 | WHITE | 57 | 14 | 5 |  |  |  | 58 |  |  | 35.87 | 12.9 | 13.1 | 8.7 | 3.687 | 6933 | 3.515 | 5210 | 271 | 560 | 21 | 181 | 164 | [21 empty] | 60% FPC HD 10% C4 30% Reclaim
10131 | 02.25.2019 | Follow-up | T-Shirt | HD | TE-56 | WHITE | 57 | 14 |  |  |  |  | 57.5 |  |  | 36.89 | 13.4 | 13.7 | 7.7 | 4.275 | 5732 | 2.652 | 4787 | 367 | 452 | 16 | 255 | 164 | 34.25 | [20 empty] | 60% FPC HD 10% C4 30% Reclaim
10131 | 02.25.2019 | Follow-up | T-Shirt | HD | TE-51 | WHITE | 57 | 14 | 5 |  |  |  | 57.25 |  |  | 36.12 | 13.1 | 13.9 | 8.5 | [6 empty] | 21 | 332 | 132 | [16 empty] | 43474 | HEB 1/7 COMP-C |  |  |  | 57.5% FPC HD 10.5% C4 30% Reclaim 2% Caco
10131 | 02.25.2019 | Follow-up | T-Shirt | HD | TE-52 | WHITE | 57 | 14 | 4 |  |  |  | 57.25 |  |  | 35.59 | 13 | 13.4 | 6 | 5.103 | 8650 | 2.86 | 4775 | 356 | 540 | 14 | 409 | 165 | [21 empty] | 65.88% FPC HD 13.05% C4 21.05% Reclaim
10131 | 02.25.2019 | Follow-up | T-Shirt | HD | TE-56 | WHITE | 57 | 14 | 1 |  |  |  | 58 |  |  | 37.78 | 13.6 | 13.9 | 7.8 | [6 empty] | 13 | 264 | 132 | 37.23 | [14 empty] | 94 | 43472 | HEB 1/7 COMP-C |  |  |  | 70% FPC HD 10% C4 20% Reclaim | 60 |  |  |  |  | 10 |  | 20 |  | 10
10131 | 02.25.2019 | Follow-up | T-Shirt | HD | TE-56 | WHITE | 57 | 14 | 1 |  |  |  | 57.25 |  |  | 37.32 | 13.6 | 14 | 11.1 | [6 empty] | 17 | 202 | 157 | [16 empty] | 43479 |  |  |  |  | 68% FPC HD 12% C4 20% Reclaim
10131 | 02.25.2019 | Follow-up | T-Shirt | HD | TE-51 | WHITE | 57 | 14 | 5 |  |  |  | 57.25 |  |  | 37.08 | 13.5 | 13.9 | 9.8 | 3.892 | 6044 | 2.297 | 3726 | 320 | 496 | 12 | 302 | 158 | [15 empty] | 84 | 1/16 B | HEB 1/7 COMP-C |  |  |  | 57.5% FPC HD 10.5% C4 30% Reclaim 2% Caco
10131 | 02.25.2019 | Follow-up | T-Shirt | HD | TE-52 | WHITE | 57 | 14 | 5 |  |  |  | 57.5 |  |  | 36.86 | 13.4 | 13.8 | 5.9 | [6 empty] | 17 | 401 | 190 | 37.91 | [14 empty] | 79 | [5 empty] | 57.5% FPC HD 10.5% C4 30% Reclaim 2% Caco
10131 | 02.25.2019 | Follow-up | T-Shirt | HD | TE-53 | WHITE | 57 | 14 | 6 |  |  |  | 58.5 |  |  | 35.02 | 12.5 | 12.9 | 8.6 | [6 empty] | 17 | 192 | 172 | [15 empty] | 95 | [5 empty] | 62.57% FPC HD 10.39% C4 24.94% Reclaim 2% Caco
10131 | 02.25.2019 | Follow-up | T-Shirt | HD | TE-54 | WHITE | 57 | 14 | 7 |  |  |  | 57.75 |  |  | 37.65 | 13.6 | 13.9 | 6.2 | 5.617 | 7799 | 3.102 | 5257 | 381 | 500 | 16 | 275 | 167 | [21 empty] | 64.74% FPC HD 10.26% C4 25% Reclaim
10131 | 02.25.2019 | Follow-up | T-Shirt | HD | TE-56 | WHITE | 57 | 14 | 6 |  |  |  | 57.75 |  |  | 37.66 | 13.6 | 13.9 | 8.2 | [6 empty] | 15 | 257 | 205 | 38.78 | [15 empty] | 43474 | HEB 1/7 COMP-C |  |  |  | 54.71% FPC HD 10.26% C4 25% Reclaim
10131 | 02.25.2019 | Follow-up | T-Shirt | HD | TE-51 | WHITE | 57 | 14 | 1 |  |  |  | 57.25 |  |  | 37.23 | 13.5 | 13.7 | 5.7 | 4.858 | 6701 | 2.683 | 3459 | 348 | 545 | 14 | 238 | 158 | 36.91 | [14 empty] | 90 | 43486 | HEB 1/7 COMP-C |  |  |  | 57.5% FPC HD 10.5% C4 30% Reclaim 2% Caco
10131 | 02.25.2019 | Follow-up | T-Shirt | HD | TE-52 | WHITE | 57 | 14 | 1 |  |  |  | 57.25 |  |  | 37.26 | 13.6 | 13.9 | 7.5 | [6 empty] | 22 | 249 | 212 | 37.23 | [14 empty] | 101 | 43486 | HEB 1/7 COMP-C |  |  |  | 58.44% FPC HD 10.11% C4 29.96% Reclaim 1.47% Caco | 60 |  |  |  |  | 10 |  | 20 |  | 10
10131 | 02.25.2019 | Follow-up | T-Shirt | HD | TE-53 | WHITE | 58 | 13 | 1 |  |  |  | 58.5 |  |  | 34.38 | 12.2 | 12.8 | 5.1 | 3.495 | 5792 | 2.683 | 3777 | 335 | 507 | 25 | 208 | 229 | 36.5 | [15 empty] | 1/23/2019 A | HEB JR COMP-C |  |  |  | 57.85% FPC HD 10.23% C4 29.89% Reclaim 2.01% Caco
10131 | 02.25.2019 | Follow-up | T-Shirt | HD | TE-54 | WHITE | 57 | 14 | 1 |  |  |  | 57.25 |  |  | 38.1 | 13.9 | 14.1 | 8.8 | [6 empty] | 22 | 246 | 205 | [16 empty] | 1/23 A | HEB 1/7 COMP-C |  |  |  | 59.74% FPC HD 10.26% C4 30% Reclaim
10131 | 02.25.2019 | Follow-up | T-Shirt | HD | TE-56 | WHITE | 57 | 14 | 1 |  |  |  | 57.75 |  |  | 38.14 | 13.8 | 14.8 | 6.3 | [6 empty] | 22 | 240 | 290 | [21 empty] | 59.74% FPC HD 10.26% C4 30% Reclaim
10131 | 02.25.2019 | Follow-up | T-Shirt | HD | TE-52 | WHITE | 57 | 14 | 4 |  |  |  | 57 |  |  | 35.55 | 13 | 13.2 | 7.7 | 5.072 | 7166 | 3.073 | 4192 | 337 | 485 | 20 | 185 | 217 | [16 empty] | 1/28 C | HEB 1/7 COMP-C |  |  |  | 68.15% FPC HD 10.34% C4 19.2% Reclaim 2.3% Caco
10131 | 02.25.2019 | Follow-up | T-Shirt | HD | TE-53 | WHITE | 58 | 13 | 4 |  |  |  | 58 |  |  | 33.98 | 12.2 | 12.7 | 7.8 | [6 empty] | 21 | 226 | 223 | 33.29 | [15 empty] | 1/28 C | HEB JR COMP-C |  |  |  | 67.52% FPC HD 10.42% C4 20.11% Reclaim 1.94% Caco
10131 | 02.25.2019 | Follow-up | T-Shirt | HD | TE-51 | WHITE | 57 | 14 | 1 |  |  |  | 57.25 |  |  | 36.95 | 13.4 | 12 | 4.7 | [6 empty] | 17 | 273 | 169 | [15 empty] | 91 | 1/30 B | HEB 1/7 COMP-C |  |  |  | 57.5% FPC HD 10.5% C4 30% Reclaim 2% Caco
10131 | 02.25.2019 | Follow-up | T-Shirt | HD | TE-52 | WHITE | 57 | 14 | 1 |  |  |  | 57.5 |  |  | 36.09 | 13.1 | 13.5 | 5.6 | 3.583 | 6047 | 3.459 | 5562 | 330 | 416 | 18 | 225 | 209 | [15 empty] | 99 | 1/30 B | HEB 1/7 COMP-C |  |  |  | 63.1% FPC HD 10.31% C4 25.35% Reclaim 1.24% Caco
10131.1 | 02.25.2019 | Follow-up | T-Shirt | HD | TE-56 | WHITE | 57 | 14 | 4 |  |  |  | 57.75 |  |  | 39.14 | 14.1 | 14.4 | 5.6 | [6 empty] | 16 | 315 | 161 | 38.34 | [14 empty] | 101 | 43486 | HEB 1/7 COMP-C |  |  |  | 59.74% FPC HD 10.26% C4 30% Reclaim | 60 |  |  |  |  | 10 |  | 20 |  | 10
10132 | 03.01.2019 | Follow-up | T-Shirt | HD | TE-59 | GREY | 54 | 14 | 1 |  |  |  | 54.25 |  |  | 33.59 | 12.9 | 13.2 | 9.7 | 4.037 | 6961 | 2.487 | 4031 | 310 | 515 | 12 | 249 | 117 | 38.77 | [15 empty] | 43472 | WALMT20-2W | TSEW62 |  |  | 42% FPC HD 8% C4 25% Reclaim 25% Compound | 42 |  |  |  |  | 8 |  | 25 |  | 25
10132 | 03.01.2019 | Follow-up | T-Shirt | HD | TE-58 | GREY | 54 | 14 | 1 |  |  |  | 54.25 |  |  | 42.17 | 16.1 | 16.5 | 8.9 | [6 empty] | 14 | 307 | 96 | [21 empty] | 42% FPC HD 8% C4 25% Reclaim 25% Compound
10132 | 03.01.2019 | Follow-up | T-Shirt | HD | TE-58 | GREY | 54 | 14 | 2 |  |  |  | 54.5 |  |  | 37.44 | 14.3 | 14.3 | 9.1 | [6 empty] | 11 | 189 | 107 | [21 empty] | 42% FPC HD 8% C4 25% Reclaim 25% Compound
10132 | 03.01.2019 | Follow-up | T-Shirt | HD | TE-55 | GREY | 54 | 14 | 1 |  |  |  | 54 |  |  | 33.65 | 13 | 13 | 12.3 | 4.13 | 6089 | 2.92 | 3851 | 360 | 577 | 18 | 198 | 108 | [16 empty] | 43474 |  |  |  |  | 42% FPC HD 8% C4 25% Reclaim 25% Compound
10132 | 03.01.2019 | Follow-up | T-Shirt | HD | TE-55 | GREY | 54 | 14 | 1 |  |  |  | 54.25 |  |  | 36.01 | 13.8 | 14.1 | 9.1 | [6 empty] | 11 | 213 | 118 | 42.39 | [15 empty] | 43479 |  |  |  |  | 42% FPC HD 8% C4 25% Reclaim 25% Compound
10132 | 03.01.2019 | Follow-up | T-Shirt | HD | TE55 | GREY | 54 | 14 | 5 |  |  |  | 54.5 |  |  | 34.77 | 13.3 | 13.5 | 6.9 | [6 empty] | 13 | 188 | 133 | [16 empty] | 43481 |  |  |  |  | 60% FPC HD 10% C4 30% Reclaim
10132 | 03.01.2019 | Follow-up | T-Shirt | HD | TE-57 | GREY | 54 | 14 | 6 |  |  |  | 54 |  |  | 33.42 | 12.9 | 13.1 | 8.4 | 5.618 | 10282 | 3.318 | 6049 | 323 | 554 | 12 | 264 | 140 | 38.99 | [20 empty] | 60% FPC HD 10% C4 30% Reclaim
10132 | 03.01.2019 | Follow-up | T-Shirt | HD | TE-59 | GREY | 54 | 14 | 5 |  |  |  | 54.5 |  |  | 36.13 | 13.8 | 13.9 | 9.6 | [6 empty] | 9 | 335 | 116 | [21 empty] | 60% FPC HD 10% C4 30% Reclaim
10132 | 03.01.2019 | Follow-up | T-Shirt | HD | TE-57 | GREY | 54 | 14 |  |  |  |  | 54 |  |  | 35.23 | 13.6 | 13.9 | 9.4 | [6 empty] | 8 | 453 | <36 | [16 empty] | 43486 | WALMT20-2W | TSEW62 |  |  | 42% FPC HD 8% C4 25% Reclaim 25% Compound | 42 |  |  |  |  | 8 |  | 25 |  | 25
10132 | 03.01.2019 | Follow-up | T-Shirt | HD | TE-59 | GREY | 54 | 14 | 2 |  |  |  | 54 |  |  | 34.26 | 13.2 | 13.3 | 9.9 | 4.76 | 11528 | 2.237 | 5522 | 332 | 532 | 15 | 351 | 89 | 40.74 | [14 empty] | 92 | [5 empty] | 42% FPC HD 8% C4 25% Reclaim 25% Compound
10132 | 03.01.2019 | Follow-up | T-Shirt | HD | TE-55 | GREY | 54 | 14 | 1 |  |  |  | 54.5 |  |  | 34.19 | 13.1 | 13.4 | 7.9 | 4.66 | 6563 | 2.893 | 5311 | 330 | 536 | 18 | 253 | 134 | [16 empty] | 1/23 A |  |  |  |  | 42% FPC HD 8% C4 25% Reclaim 25% Compound
10132 | 03.01.2019 | Follow-up | T-Shirt | HD | TE-59 | GREY | 54 | 14 | 1 |  |  |  | 54 |  |  | 34.08 | 13.1 | 13.4 | 6.4 | [6 empty] | 18 | 271 | 130 | 39.63 | [20 empty] | 42% FPC HD 8% C4 25% Reclaim 25% Compound
10132 | 03.01.2019 | Follow-up | T-Shirt | HD | TE-58 | GREY | 54 | 14 | 4 |  |  |  | 54.25 |  |  | 35.13 | 13.5 | 13.8 | 12.2 | [6 empty] | 17 | 266 | 176 | 42.39 | [15 empty] | 1/28 C |  |  |  |  | 42% FPC HD 8% C4 25% Reclaim 25% Compound
10132 | 03.01.2019 | Follow-up | T-Shirt | HD | TE-59 | GREY | 54 | 14 | 4 |  |  |  | 54 |  |  | 33.84 | 13.1 | 13.5 | 8.6 | 3.252 | 6957 | 2.407 | 4459 | 318 | 482 | 14 | 236 | 125 | [21 empty] | 42% FPC HD 8% C4 25% Reclaim 25% Compound
10132 | 03.01.2019 | Follow-up | T-Shirt | HD | TE-55 | GREY | 54 | 14 |  |  |  |  | 54 |  |  | 32.73 | 12.6 | 13 | 7.2 | [6 empty] | 18 | 325 | 136 | 44.7 | [15 empty] | 43495 |  |  |  |  | 42% FPC HD 8% C4 25% Reclaim 25% Compound
10145 | 03.01.2019 | Follow-up | T-Shirt | HD | TB-73 | WHITE | 16 X 9 X 36 | 24.1 |  |  |  |  | 16.5 | 36.25 | 8.75 | 25.15 | 26.2 | 26.5 | 11.1 | 7.48 | 7633 | 4.928 | 5533 | 418 | 567 | 19 | 365 | 169 |  |  |  | 6.912 / 7074 | 5.197 / 6125 |  | 3.015 / 2956 | [9 empty] | 1/30 B | TGTONE16936
10145 | 03.01.2019 | Follow-up | T-Shirt | HD | TB-73 | WHITE | 16 X 9 X 36 | 24.1 |  |  |  |  | 16.75 | 36 | 8.75 | 24.08 | 22.8 | 23 | 12.9 | 7.622 | 8433 | 4.798 | 5049 | 396 | 607 | 18 | 337 | 155 | 42.8 |  |  | 7.777 / 7711 | 3.070 / 3631 |  | 3.095 / 3729 | [9 empty] | 1/31 B
10145 | 03.01.2019 | Follow-up | T-Shirt | HD | TB-73 | WHITE | 16 X 9 X 36 | 24.1 |  |  |  |  | 16 | 36.25 | 8.5 | 23.77 | 23.6 | 23.9 | 9.6 | 8.443 | 8692 | 5.222 | 4861 | 425 | 592 | 17 | 395 | 167 | 43.28 |  |  | 8.000 / 9639 | 1.475 / 5392 |  | 3.155 / 3743 | [9 empty] | 2/01 A
10145 | 03.01.2019 | Follow-up | T-Shirt | HD | TB-72 | WHITE | 16 X 9 X 36 | 24.1 |  |  |  |  | 16.25 | 36 | 8.75 | 24.63 | 24.2 | 24.2 | 11.5 | 6.668 | 8341 | 4.9 | 5650 | 418 | 604 | 16 | 417 | 152 |  |  |  | 7.400 / 8566 | 2.545 / 2906 |  | 2.672 / 2885 | [9 empty] | 2/04 B
10145 | 03.01.2019 | Follow-up | T-Shirt | HD | TB-73 | WHITE | 16 X 9 X 36 | 24.1 |  |  |  |  | 15.75 | 36 | 7.75 | 23.61 | 24.2 | 24.8 | 7.4 | 7.358 | 8765 | 4.712 | 5861 | 370 | 539 | 13 | 540 | 58 |  |  |  | 9.245 / 11475 | 4.310 / 5747 |  | 3.080 / 3711
10145 | 03.01.2019 | Follow-up | T-Shirt | HD | TB-72 | WHITE | 16 X 9 X 36 | 24.1 |  |  |  |  | 16 | 36.25 | 8.25 | 27.46 | 27.4 | 28.2 | 10.3 | 6.135 | 6842 | 3.615 | 4081 | 418 | 571 | 18 | 489 | 122 |  |  |  | 8.328 / 9660 | 2.980 / 3142 |  | 3.037 / 3164 | [9 empty] | 2/05 B
10145 | 03.01.2019 | Follow-up | T-Shirt | HD | TB-73 | WHITE | 16 X 9 X 36 | 24.1 |  |  |  |  | 16 | 36 | 8.25 | 23.5 | 26 | 25.9 | 9 | 6.657 | 7468 | 4.527 | 4882 | 418 | 690 | 17 | 502 | 125 |  |  |  | 7.398 / 8131 | 3.410 / 3920 |  | 2.228 / 2813
10130 | 03.01.2019 | Follow-up | T-Shirt | HD | TE-57 | WHITE | 55.5 | 13 |  |  |  |  | 55.75 |  |  | 34.22 | 12.8 | 13.1 | 9.7 | 4.045 | 6481 | 2.635 | 4911 | 294 | 546 | 9 | 212 | 138 | [16 empty] | 43472 | TSCMEDIUM |  |  |  | 60% FPC HD 10% C4 30% Reclaim | 60 |  |  |  |  | 10 |  | 30
10130 | 03.01.2019 | Follow-up | T-Shirt | HD | TE-54 | WHITE | 54 | 13.5 |  |  |  |  | 54.25 |  |  | 33.32 | 12.8 | 13.1 | 7.6 | 4.271 | 6317 | 2.433 | 4128 | 285 | 561 | 10 | 355 | 89 | 30.55 | [15 empty] | 43472 | ROSS12620-C |  |  |  | 60% FPC HD 10% C4 30% Reclaim
10130 | 03.01.2019 | Follow-up | T-Shirt | HD | TE-59 | WHITE | 54 | 13.5 | 1 |  |  |  | 54.5 |  |  | 40.45 | 15.5 | 15.8 | 15.4 | 5.772 | 8179 | 4.138 | 5706 | 319 | 548 | 14 | 135 | 185 | [16 empty] | 43472 | ROSS12620-C |  |  |  | 60% FPC HD 10% C4 30% Reclaim
10130 | 03.01.2019 | Follow-up | T-Shirt | HD | TE-2A | KRAFT | 57 | 13.5 |  |  |  |  | 57 |  |  | 35.2 | 12.9 | 13.1 | 11.6 | [6 empty] | 17 | 264 | 132 | 31.15 | [14 empty] | 67 | 1/07 B | KRKELLER-C |  |  |  | 48.7% FPC HD 8% C4 27.5% Reclaim 15.8% CaCO3 | 49 |  |  |  |  | 8 |  | 28 |  | 16
10130 | 03.01.2019 | Follow-up | T-Shirt | HD | TE-2B | KRAFT | 57 | 13.5 | 4 |  |  |  | 57.5 |  |  | 37 | 13.4 | 13.8 | 6.9 | 4.35 | 7202 | 2.842 | 4511 | 387 | 557 | 13 | 239 | 135 | [15 empty] | 81 | [5 empty] | 48.7% FPC HD 8% C4 27.5% Reclaim 15.8% CaCO3
10130 | 03.01.2019 | Follow-up | T-Shirt | HD | TE-2C | KRAFT | 57 | 13.5 | 6 |  |  |  | 57.5 |  |  | 38.05 | 13.8 | 13.8 | 8.4 | 3.72 | 6967 | 2.553 | 4894 | 336 | 580 | 12 | 440 | 96 | 33.16 | [14 empty] | 86 | 1/07 B | KRKELLER-C |  |  |  | 48.7% FPC HD 8% C4 27.5% Reclaim 15.8% CaCO3
10130 | 03.01.2019 | Follow-up | T-Shirt | HD | TE-29 | WHITE | 57 | 16.5 | 4 |  |  |  | 57.25 |  |  | 44.94 | 16.4 | 16.7 | 8.1 | [6 empty] | 22 | 375 | 141 | [15 empty] | 77 | 1/07 B | MAXCOMB1272 |  |  |  | 57.39% FPC HD 10.26% C4 25% Reclaim 5% CaCO3 2.35% MB | 57 |  |  |  |  | 10 |  | 25 |  | 5 | 2
10130 | 03.01.2019 | Follow-up | T-Shirt | HD | TE-41 | WHITE | 54 | 12.5 |  |  |  |  | 54 |  |  | 31.05 | 12 | 12.4 | 12.3 | [6 empty] | 13 | 268 | 176 | [16 empty] | 1/07 B | #THWIA |  |  |  | 62.5% FPC HD 10% C4 25% Reclaim 2.5% MB
10130 | 03.01.2019 | Follow-up | T-Shirt | HD | TE-52 | WHITE | 60 | 13 |  |  |  |  | 60.75 |  |  | 36.78 | 12.6 | 13 | 9 | 3.718 | 7291 | 2.58 | 4938 | 349 | 472 | 15 | 196 | 161 | 30.75 | [15 empty] | 43472 | WF12821R |  |  |  | 59.97% FPC HD 9.91% C4 30.1% Reclaim | 60 |  |  |  |  | 10 |  | 30
10130 | 03.01.2019 | Follow-up | T-Shirt | HD | TE-52 | WHITE | 60 | 18 | 5 |  |  |  | 60.5 |  |  | 50.67 | 17.4 | 17.8 | 9.7 | [6 empty] | 19 | 214 | 191 | [15 empty] | 87 | 43472 | MICHA201036 |  |  |  | 59.97% FPC HD 9.91% C4 30.1% Reclaim
10130 | 03.01.2019 | Follow-up | T-Shirt | HD | TE-53 | WHITE | 54 | 13 | 5 |  |  |  | 54.5 |  |  | 32.12 | 12.3 | 12.6 | 7.4 | 4.82 | 7922 | 2.648 | 4757 | 309 | 450 | 11 | 258 | 129 | [15 empty] | 99 | 43472 | 1/6 ECTYOU |  |  |  | 59.97% FPC HD 9.91% C4 30.1% Reclaim
10130 | 03.01.2019 | Follow-up | T-Shirt | HD | TE-55 | GREY | 48 | 11.9 | 1 |  |  |  | 47.75 |  |  | 26.73 | 11.7 | 11.9 | 7.2 | 5.272 | 8450 | 2.378 | 4211 | 345 | 530 | 13 | 307 | 101 | 26.78 | [15 empty] | 43472 | LOWES17 |  |  |  | 60.25% FPC HD 9.75% C4 20% Reclaim 10% CaCO3 | 60 |  |  |  |  | 10 |  | 20 |  | 10
10130 | 03.01.2019 | Follow-up | T-Shirt | HD | TE-57 | WHITE | 54 | 13.5 |  |  |  |  | 54.5 |  |  | 33.81 | 12.9 | 13.2 | 12 | [6 empty] | 10 | 399 | 98 | [15 empty] | 43472 | ROSS12620-C |  |  |  |  | 60% FPC HD 10% C4 30% Reclaim
10130 | 03.01.2019 | Follow-up | T-Shirt | HD | CE-25 | WHITE | 60 | 19 | 1 |  |  |  | 60 |  |  | 53.05 | 18.4 | 18.2 | 11.7 | 6.218 | 8093 | 4.048 | 5398 | 419 | 561 | 23 | 279 | 153 | 39.11 | [13 empty] | 78 | 43474 | TJX201030 |  |  |  |  | 60% FPC HD 10% C4 20% Reclaim 5% CaCO3 5% (EQUISTAR) | 60 |  |  |  |  | 10 |  | 20 |  | 5 | [6 empty] | 5% (EQUISTAR)
10130 | 03.01.2019 | Follow-up | T-Shirt | HD | CE-41 | WHITE | 57 | 16.5 | 1 |  |  |  | 57.5 |  |  | 45.3 | 16.4 | 16.7 | 6.1 | [6 empty] | 11 | 455 | 108 | [14 empty] | 62 | 43474 | MAXCOMB1272 |  |  |  |  | 60% FPC HD 10% C4 20% Reclaim 5% CaCO3 5% (EQUISTAR)
10130 | 03.01.2019 | Follow-up | T-Shirt | HD | TE-2A | WHITE | 57 | 15 | 3 |  |  |  | 57.5 |  |  | 43.31 | 15.7 | 16 | 13.3 | 5.9 | 7206 | 3.425 | 4916 | 302 | 554 | 18 | 287 | 164 | [15 empty] | 43475 | 1/6 HDSML2 |  |  |  |  | 61.9% FPC HD 10% C4 20% Reclaim 5% CaCO3 3.1% MB WS
10130 | 03.01.2019 | Follow-up | T-Shirt | HD | TE-2B | KRAFT | 57 | 13.5 | 5 |  |  |  | 57.25 |  |  | 34.45 | 12.5 | 12.6 | 6 | [6 empty] | 18 | 287 | 126 | 32.39 | [15 empty] | 43475 | KRELLER-C |  |  |  | 53.35% FPC HD 9.70% C4 19.4% Reclaim 14.55% CaCO3 | 60 |  |  |  |  | 10 |  | 30
10130 | 03.01.2019 | Follow-up | T-Shirt | HD | TE-C | KRAFT | 57 | 13.5 | 4 |  |  |  | 57.25 |  |  | 36.1 | 13.1 | 13.5 | 9 | 4.798 | 7431 | 2.837 | 4898 | 375 | 529 | 25 | 276 | 119 | [16 empty] | 43475 | KRELLER-C |  |  |  | 53.35% FPC HD 9.70% C4 19.4% Reclaim 14.55% CaCO3
10130 | 03.01.2019 | Follow-up | T-Shirt | HD | TE-29 | WHITE | 57 | 16.5 | 4 |  |  |  | 57.25 |  |  | 44.28 | 16.1 | 16.6 | 8.9 | [6 empty] | 18 | 304 | 147 | 34.92 | [15 empty] | 43475 | MAXCOMB1272 |  |  |  | 61.9% FPC HD 10% C4 20% Reclaim 5% CaCO3 3.1% MB WS
10130 | 03.01.2019 | Follow-up | T-Shirt | HD | TE-53 | NATURAL | 54 | 16 | 4 |  |  |  | 54.25 |  |  | 39.97 | 15.4 | 15.7 | 13 | [6 empty] | 11 | 319 | 146 | [16 empty] | 43475 | 125171 |  |  |  | 64.83% FPC HD 9.96% C4 20.23% Reclaim 4.96% CaCO3 | 60 |  |  |  |  | 10 |  | 20 |  | 10
10130 | 03.01.2019 | Follow-up | T-Shirt | HD | TE-54 | WHITE | 54 | 14.4 | 5 |  |  |  | 54 |  |  | 38.56 | 14.9 | 14.8 | 11.3 | [6 empty] | 12 | 255 | 132 | [16 empty] | 43474 | MCX11621 |  |  |  | 70% FPC HD 10% C4 20% Reclaim
10130 | 03.01.2019 | Follow-up | T-Shirt | HD | TE-57 | WHITE | 54 | 13.5 | 1 |  |  |  | 54.5 |  |  | 31.65 | 12.1 | 12.5 | 11.7 | 4.497 | 7248 | 2.522 | 4743 | 294 | 583 | 11 | 389 | 84 | 27.76 | [15 empty] | 43474 | ROSS12620-C |  |  |  | 70% FPC HD 10% C4 20% Reclaim | 60 |  |  |  |  | 10 |  | 20 |  | 5 | [6 empty] | 5% (EQUISTAR)
10130 | 03.01.2019 | Follow-up | T-Shirt | HD | CE-25 | WHITE | 60 | 19 | 1 |  |  |  | 60.5 |  |  | 49.24 | 17 | 17.5 | 6.8 | [6 empty] | 14 | 395 | 143 | [16 empty] | 43479 | TJX201030 |  |  |  | 55% FPC HD 10% C4 25% Reclaim 5% CaCO3 5% (EQUISTAR)
10130 | 03.01.2019 | Follow-up | T-Shirt | HD | CE-41 | WHITE | 57 | 16.5 | 1 |  |  |  | 57.5 |  |  | 48.34 | 17.5 | 18 | 10.4 | [6 empty] | 14 | 522 | 60 | 36.56 | [14 empty] | 62 | 43479 | MAXCOMB1272 |  |  |  | 55% FPC HD 10% C4 25% Reclaim 5% CaCO3 5% (EQUISTAR)
10130.1 | 03.01.2019 | Follow-up | T-Shirt | HD | TE-41 | WHITE | 54 | 12.5 | 1 |  |  |  | 55 |  |  | 29.85 | 11.3 | 11.6 | 9.7 | 4.8 | 6761 | 2.777 | 5278 | 352 | 489 | 15 | 338 | 173 | 27.97 | [15 empty] | 43479 | #THWIA |  |  |  | 57.79% FPC HD 10.26% C4 25% Reclaim 5% CaCO3 1.95% MB White | 60 |  |  |  |  | 10 |  | 30
10130.1 | 03.01.2019 | Follow-up | T-Shirt | HD | TE-2A | KRAFT | 57 | 13.5 | 5 |  |  |  | 57.25 |  |  | 35.13 | 12.8 | 12.4 | 7 | [6 empty] | 13 | 227 | 135 | [15 empty] | 80 | 1/16 B | KRELLER-C |  |  |  | 57.6% FPC HD 6.60% C4 20% Reclaim 15.8% CaCO3
10130.1 | 03.01.2019 | Follow-up | T-Shirt | HD | TE-2B | KRAFT | 57 | 13.5 | 5 |  |  |  | 57 |  |  | 37.52 | 13.7 | 13.2 | 8.9 | [6 empty] | 16 | 213 | 136 | [15 empty] | 67 | 43475 | KRELLER-C |  |  |  | 57.6% FPC HD 6.60% C4 20% Reclaim 15.8% CaCO3
10130.1 | 03.01.2019 | Follow-up | T-Shirt | HD | TE-2C | KRAFT | 57 | 13.5 | 5 |  |  |  | 54.25 |  |  | 36.76 | 13.4 | 13.7 | 4.9 | 3.128 | 6457 | 2.647 | 4809 | 256 | 542 | 15 | 315 | 118 | 33.28 | [14 empty] | 80 | 43475 | KRELLER-C |  |  |  | 57.6% FPC HD 10% C4 20% Reclaim 15.8% CaCO3 | 60 |  |  |  |  | 10 |  | 20 |  | 10
10130.1 | 03.01.2019 | Follow-up | T-Shirt | HD | TE-27 | WHITE | 54 | 13 | 5 |  |  |  | 54.5 |  |  | 34.67 | 13.3 | 13.3 | 6.8 | [6 empty] | 15 | 277 | 182 | [15 empty] | 67 | 1/16 B | 1/6- ECTYOU |  |  |  | 57.79% FPC HD 10% C4 25% Reclaim 5% CaCO3 2.1% MB White
10130.1 | 03.01.2019 | Follow-up | T-Shirt | HD | TE-28 | WHITE | 60 | 14.7 | 7 |  |  |  | 60 |  |  | 40.62 | 14.1 | 14.5 | 8 | [6 empty] | 21 | 200 | 224 | [15 empty] | 77 | 1/16 B | TGTONE9616 |  |  |  | 57.79% FPC HD 10% C4 25% Reclaim 5% CaCO3 2.1% MB White | 60 |  |  |  |  | 10 |  | 20 |  | 5 | [6 empty] | 5% (EQUISTAR)
10130.1 | 03.01.2019 | Follow-up | T-Shirt | HD | TE-29 | WHITE | 57 | 12.9 | 2 |  |  |  | 57 |  |  | 33.13 | 12.1 | 12.2 | 10.1 | 4.357 | 7820 | 2.243 | 4335 | 318 | 434 | 12 | 221 | 196 | [16 empty] | 1/16 B | PETCO12720 |  |  |  | 57.79% FPC HD 10% C4 25% Reclaim 5% CaCO3 2.1% MB White
10130.1 | 03.01.2019 | Follow-up | T-Shirt | HD | TE-58 | WHITE | 54 | 13.5 | 5 |  |  |  | 54.5 |  |  | 33.43 | 12.8 | 13.3 | 9.4 | [6 empty] | 17 | 262 | 257 | 37.69 | [15 empty] | 1/16 B | ROSS12620-C |  |  |  | 65% FPC HD 10% C4 25% Reclaim
10130.1 | 03.01.2019 | Follow-up | T-Shirt | HD | CE-25 | WHITE | 57 | 16.5 | 3 |  |  |  | 57.75 |  |  | 44.48 | 16 | 16.5 | 11.5 | 5.748 | 7824 | 3.667 | 5539 | 390 | 598 | 14 | 240 | 145 | 33.02 | [14 empty] | 69 | 43486 | MAXCOMB1272 |  |  |  | 55% FPC HD 10% C4 25% Reclaim 5% CaCO3 5% Equistar | 60 |  |  |  |  | 10 |  | 30
10130.1 | 03.01.2019 | Follow-up | T-Shirt | HD | CE-41 | WHITE | 60 | 19 | 5 |  |  |  | 60.5 |  |  | 50.59 | 17.4 | 17.7 | 7.4 | [6 empty] | 16 | 674 | 122 | [15 empty] | 62 | 43486 | TJX201030 |  |  |  | 55% FPC HD 10% C4 25% Reclaim 5% CaCO3 5% Equistar
10130.1 | 03.01.2019 | Follow-up | T-Shirt | HD | TE-2B | KRAFT | 57 | 13.5 | 2 |  |  |  | 56.75 |  |  | 35.61 | 13.1 | 13.5 | 6.8 | [6 empty] | 11 | 389 | 91 | 31.35 | [14 empty] | 89 | 43486 | KRELLER-C |  |  |  | 50.1% FPC HD 6.6% C4 27.5% Reclaim 15.8% CaCO3
10130.1 | 03.01.2019 | Follow-up | T-Shirt | HD | TE-57 | BLACK | 54 | 14 | 2 |  |  |  | 54 |  |  | 35.09 | 13.5 | 13.8 | 7.7 | 4.82 | 8743 | 2.173 | 3358 | 292 | 560 | 9 | 415 | <36 | [15 empty] | 94 | 43486 | 1/6 RDRECY |  |  |  | 42% FPC HD 8% C4 25% Reclaim 25% COMPOUND | 60 |  |  |  |  | 10 |  | 20 |  | 10
10130.1 | 03.01.2019 | Follow-up | T-Shirt | HD | TE-58 | WHITE | 54 | 13.5 | 1 |  |  |  | 54.75 |  |  | 33.88 | 12.9 | 13.1 | 8.9 | [6 empty] | 15 | 285 | 169 | [15 empty] | 101 | 43486 | ROSS12620-C |  |  |  | 59.74% FPC HD 10.26% C4 30% Reclaim
10130.1 | 03.01.2019 | Follow-up | T-Shirt | HD | CE-25 | WHITE | 60 | 16.5 | 4 |  |  |  | 60 |  |  | 47.01 | 16.3 | 16.6 | 7.6 | 4.865 | 8421 | 3.55 | 5672 | 335 | 567 | 22 | 299 | 157 | [15 empty] | 69 | 1/23 A | SOBIGA12823WH |  |  |  | 55% FPC HD 10% C4 25% Reclaim 5% CaCO3 5% Equistar | 60 |  |  |  |  | 10 |  | 20 |  | 5 | [6 empty] | 5% (EQUISTAR)
10130.1 | 03.01.2019 | Follow-up | T-Shirt | HD | CE-41 | WHITE | 60 | 19 | 3 |  |  |  | 60.5 |  |  | 49.09 | 16.9 | 17.2 | 8.4 | [6 empty] | 13 | 346 | 119 | 34.56 | [14 empty] | 63 | 43488 | TJX201030 |  |  |  | 55% FPC HD 10% C4 25% Reclaim 5% CaCO3 5% Equistar
10130.1 | 03.01.2019 | Follow-up | T-Shirt | HD | TE-2A | KRAFT | 57 | 13.5 | 1 |  |  |  | 57 |  |  | 34.77 | 12.7 | 12.9 | 6.1 | 4.03 | 6683 | 2.607 | 4346 | 327 | 534 | 19 | 286 | 124 | [16 empty] | 1/23 A | KREKKER-C |  |  |  | 50.1% FPC HD 6.6% C4 27.5% Reclaim 15.8% CaCO3
10130.1 | 03.01.2019 | Follow-up | T-Shirt | HD | TE-2B | KRAFT | 57 | 13.5 |  |  |  |  | 57 |  |  | 34.71 | 12.6 | 12.8 | 6.2 | [6 empty] | 16 | 308 | 118 | 33.9 | [15 empty] | 1/23 A | KRELLER-C |  |  |  | 50.1% FPC HD 6.6% C4 27.5% Reclaim 15.8% CaCO3 | 60 |  |  |  |  | 10 |  | 30
10130.1 | 03.01.2019 | Follow-up | T-Shirt | HD | TE-2C | KRAFT | 57 | 13.5 | 1 |  |  |  | 57.5 |  |  | 36.34 | 13.2 | 13.7 | 6.3 | [6 empty] | 15 | 302 | 139 | [21 empty] | 50.1% FPC HD 6.6% C4 27.5% Reclaim 15.8% CaCO3
10130.1 | 03.01.2019 | Follow-up | T-Shirt | HD | TE-28 | WHITE | 57 | 16.5 | 1 |  |  |  | 57 |  |  | 43.78 | 16 | 16.3 | 13.1 | 5.12 | 5777 | 4.12 | 5436 | 398 | 492 | 34 | 181 | 239 | 33.51 | [15 empty] | 1/23 A | MAXCOMB1272 |  |  |  | 57.6% FPC HD 10% C4 25% Reclaim 5% CaCO3 2.4% MB WS
10130.1 | 03.01.2019 | Follow-up | T-Shirt | HD | TE-29 | KRAFT | 54 | 13 | 1 |  |  |  | 54 |  |  | 33.82 | 13 | 13.2 | 8.3 | [6 empty] | 18 | 293 | 151 | [16 empty] | 1/23 A | INGLESLOV |  |  |  | 50.1% FPC HD 6.6% C4 27.5% Reclaim 15.8% CaCO3 | 60 |  |  |  |  | 10 |  | 20 |  | 10
10130.1 | 03.01.2019 | Follow-up | T-Shirt | HD | TE-2B | KRAFT | 57 | 13.5 | 1 |  |  |  | 57 |  |  | 37.62 | 13.8 | 14.2 | 10.9 | 3.6954 | 6487 | 2.67 | 4332 | 305 | 542 | 12 | 383 | 130 | 34.09 | [14 empty] | 87 | 1/30 B | KRKELLER-C |  |  |  | 50.1% FPC HD 6.6% C4 27.5% Reclaim 15.8% CaCO3
10130.1 | 03.01.2019 | Follow-up | T-Shirt | HD | TE-27 | WHITE | 54 | 15 | 1 |  |  |  | 54.75 |  |  | 37.15 | 14.1 | 15.3 | 7.4 | [6 empty] | 12 | 369 | 155 | [15 empty] | 81 | 1/30 B | PRICECHOPPER |  |  |  | 57% FPC HD 10% C4 25% Reclaim 5% CaCO3 3% MB WS | 60 |  |  |  |  | 10 |  | 20 |  | 5 | [6 empty] | 5% (EQUISTAR)
10130.1 | 03.01.2019 | Follow-up | T-Shirt | HD | TE-28 | WHITE | 57 | 16.5 | 1 |  |  |  | 57 |  |  | 44.75 | 16.4 | 16.5 | 7.9 | [6 empty] | 21 | 187 | 235 | [15 empty] | 80 | 1/30 B | MAXCOMB1272 |  |  |  | 55% FPC HD 10% C4 25% Reclaim 5% CaCO3 5% Equistar
10130.1 | 03.01.2019 | Follow-up | T-Shirt | HD | TE-31 | WHITE | 50 | 24.1 |  |  |  |  | 50.75 |  |  | 54.98 | 22.6 | 23 | 16.9 | 7.932 | 8063 | 6.668 | 7522 | 413 | 561 | 32 | 361 | 163 | [16 empty] | 1/30 B | TGTONE16936 |  |  |  | 57.74% FPC HD 12.26% C4 25% Reclaim 5% CaCO3
10130.2 | 03.01.2019 | Follow-up | T-Shirt | HD | TE-57 | BEIGE | 55.5 | 20.3 |  |  |  |  | 55.5 |  |  | 49.04 | 18.4 | 18.6 | 12.1 | [6 empty] | 22 | 277 | 214 | 43 | [15 empty] | 1/30 B | 33312 |  |  |  | 62.5% FPC HD 12.5% C4 25% Reclaim | 60 |  |  |  |  | 10 |  | 30
10130.2 | 03.01.2019 | Follow-up | T-Shirt | HD | TE-41 | WHITE | 48 | 12 | 1 |  |  |  | 49.5 |  |  | 28.14 | 11.8 | 11.9 | 6.5 | 5.158 | 8444 | 3 | 5375 | 322 | 592 | 15 | 313 | 128 | 25.74 | [15 empty] | 1/23 A | RAIDMINI-UPC |  |  |  | 60.45% FPC HD 12.5% C4 25% Reclaim 2.05% MB WS
10130.2 | 03.01.2019 | Follow-up | T-Shirt | HD | TE-27 | WHITE | 54 | 15 |  |  |  |  | 54.5 |  |  | 38.73 | 14.8 | 15.1 | 5.8 | [6 empty] | 16 | 431 | 142 | [16 empty] | 1/28 C | PRICEHOPPER |  |  |  | 62% FPC HD 10% C4 20% Reclaim 5% CaCO3 3% MB WS
10130.2 | 03.01.2019 | Follow-up | T-Shirt | HD | TE-29 | KRAFT | 57 | 13.5 | 3 |  |  |  | 57.5 |  |  | 35.91 | 13 | 12.6 | 5 | [6 empty] | 20 | 268 | 140 | 28.9 | [15 empty] | 1/28 C | KRKELLER-C |  |  |  | 50.1% FPC HD 6.6% C4 27.5% Reclaim 15.8% CaCO3 | 60 |  |  |  |  | 10 |  | 20 |  | 10
10130.2 | 03.01.2019 | Follow-up | T-Shirt | HD | TE-57 | BEIGE | 55.5 | 20.3 | 5 |  |  |  | 55.5 |  |  | 53.18 | 20 | 20.4 | 13.2 | 6.932 | 8689 | 4.618 | 6459 | 399 | 517 | 23 | 298 | 197 | [16 empty] | 1/28 C | 33312 |  |  |  | 62% FPC HD 13% C4 20% Reclaim 5% CaCO3
10130.2 | 03.01.2019 | Follow-up | T-Shirt | HD | TE-2A | KRAFT | 57 | 13 | 1 |  |  |  | 57.75 |  |  | 34.62 | 12.5 | 11.4 | 5.1 | [6 empty] | 17 | 309 | 142 | [15 empty] | 89 | 43495 | ABS12720C |  |  |  | 50.1% FPC HD 6.6% C4 27.5% Reclaim 15.8% CaCO3 | 60 |  |  |  |  | 10 |  | 20 |  | 5 | [6 empty] | 5% (EQUISTAR)
10200 | 04.05.2019 | Follow-up | T-Shirt | HD | BOX 1 | KRAFT | 11.5 X 6.5 X 20 | 14 |  |  |  |  | 11.25 | 20 | 7.375 | 5.19 | 12.8 | 12.3 | 6.1 | 3.245 | 7132 | 2.878 | 5378 | 346 | 502 | 18 | 213 | 149 | 41.93 | 6.6 |  | 4.950 / 9000 | 2.447 / 4450 |  | 2.188 / 4118 | [14 empty] | Top
10200 | 04.05.2019 | Follow-up | T-Shirt | HD | BOX 2 | [7 empty] | 11.375 | 20 | 7.5 | 5.96 | 14.6 | 14.6 | 4.1 | 4.075 | 6876 | 3.335 | 5429 | 310 | 525 | 15 | 265 | 96 | 45.27 | 5.9 |  | 5.555 / 9132 | 2.418 / 4111 |  | 2.320 / 3799 | [14 empty] | Top
10200 | 04.05.2019 | Follow-up | T-Shirt | HD | BOX 3 | [7 empty] | 11.25 | 20 |  | 5.67 | 13.8 | [8 empty] | 21 | 221 | 140 | [21 empty] | Top
10200 | 04.05.2019 | Follow-up | T-Shirt | HD | BOX 3 | [20 empty] | 16 | 248 | 125 | [21 empty] | Bottom
10200 | 04.05.2019 | Follow-up | T-Shirt | HD | BOX 4 | [11 empty] | 15.7 | [8 empty] | 16 | 339 | 117 | [21 empty] | Top
10167 | 04.13.2019 | Follow-up | T-Shirt | HD | TE-55 | GREY | 54 | 14 | 6 |  |  |  | 54 |  |  | 34.37 | 13.3 | 13.5 | 7.7 | 5.295 | 9522 | 2.928 | 5782 | 328 | 534 | 11 | 313 | 116 | 46.09 | [15 empty] | 2/11 A | Walmt20-NW |  |  |  | 42% FPC HD 8% C4 25% Reclaim 25% (50/50 Compounding) | 42 |  |  |  |  | 8 |  | 25 | [8 empty] | 25% (COMPOUNDING)
10167 | 04.13.2019 | Follow-up | T-Shirt | HD | TE-55 | GREY | 54 | 14 | 1 |  |  |  | 54 |  |  | 35.57 | 13.7 | 13.6 | 7.5 | [6 empty] | 15 | 236 | 157 | [16 empty] | 43509 | '' |  |  |  | 42% FPC HD 8% C4 25% Reclaim 25% (50/50 Compounding)
10167 | 04.13.2019 | Follow-up | T-Shirt | HD | TE-59 | GREY | 54 | 14 | 1 |  |  |  | 54 |  |  | 33.82 | 13 | 13.4 | 6 | [6 empty] | 14 | 319 | 106 | [16 empty] | " | ''' |  |  |  | 42% FPC HD 8% C4 25% Reclaim 25% (50/50 Compounding)
10167 | 04.13.2019 | Follow-up | T-Shirt | HD | TE-59 | GREY | 54 | 14 | 1 |  |  |  | 54.5 |  |  | 34.73 | 13.3 | 13.8 | 6.5 | 3.68 | 6691 | 2.385 | 3786 | 263 | 510 | 11 | 249 | 139 | [16 empty] | 2/18 D | ""' |  |  |  | 42% FPC HD 8% C4 25% Reclaim 25% (50/50 Compounding)
10167 | 04.13.2019 | Follow-up | T-Shirt | HD | TE-59 | GREY | 54 | 14 | 1 |  |  |  | 54.5 |  |  | 36.61 | 14 | 15.3 | 5.3 | [6 empty] | 9 | 254 | 136 | 38.96 | [15 empty] | 43521 | """ |  |  |  | 42% FPC HD 8% C4 25% Reclaim 25% (50/50 Compounding)
10168 | 04.13.2019 | Follow-up | T-Shirt | HD | TB-73 | WHITE | 16 X 9 X 36 | 24.1 |  |  |  |  | 16.5 | 36 | 8.75 | 24.35 | 23.4 | 23.6 | 10.8 | 7.228 | 8176 | 3.865 | 4491 | 361 | 590 | 15 | 437 | 91 |  | 10 |  | 7.732 / 8861 | 4.058 / 4316 |  | 2.975 / 3516 | [9 empty] | 2/13 B | TGTONE16936
10168 | 04.13.2019 | Follow-up | T-Shirt | HD | TB-73 | WHITE | 16 X 9 X 36 | 24.1 |  |  |  |  | 16.25 | 36 | 9 | 26.37 | 25.7 | 26.1 | 7.5 | 7.348 | 8006 | 4.29 | 4912 | 358 | 613 | 14 | 510 | 87 | 44.2 |  |  | 8.762 / 8941 | 4.987 / 5481 |  | 2.980 / 3620 | [9 empty] | 2/14 B | ""
10168 | 04.13.2019 | Follow-up | T-Shirt | HD | TB-73 | WHITE | 16 X 9 X 36 | 24.1 |  |  |  |  | 16 | 36.07143 | 8.25 | 23.78 | 24 | 24.9 | 5.6 | 6.477 | 7574 | 4.61 | 5143 | 349 | 593 | 15 | 452 | 112 |  |  |  | 8.155 / 9374 | 3.808 / 4184 |  | 2.700 / 2967 | [9 empty] | 2/19 D | ""
10168 | 04.13.2019 | Follow-up | T-Shirt | HD | TB-73 | WHITE | 16 X 9 X 36 | 24.1 |  |  |  |  | 16 | 36 | 8.25 | 25.58 | 25.6 | 25.9 | 8 | 6.335 | 7058 | 4.507 | 5214 | 348 | 524 | 18 | 418 | 140 |  |  |  | 8.225 / 9454 | 3.638 / 4118 |  | 2.550 / 3004 | [9 empty] | 2/20 C | ""'
10168 | 04.13.2019 | Follow-up | T-Shirt | HD | TB-73 | WHITE | 16 X 9 X 36 | 24.1 |  |  |  |  | 16 | 36.25 | 8.25 | 23.94 | 24.1 | 25.4 | 12.6 | 6.817 | 6901 | 4.24 | 4676 | 326 | 580 | 16 | 481 | 113 |  |  |  | 9.995 / 9799 | 4.063 / 4522 |  | 2.645 / 2803 | [9 empty] | 2/21 C | ""
10168 | 04.13.2019 | Follow-up | T-Shirt | HD | TB-72 | WHITE | 16 X 9 X 36 | 24.1 |  |  |  |  | 15.75 | 36.125 | 9 | 24.17 | 24.9 | 25.1 | 10.5 | 6.097 | 7333 | 4.387 | 5042 | 429 | 625 | 16 | 462 | 71 |  | 10.2 |  | 8.675 / 9825 | 3.350 / 3851 |  | 2.430 / 2793 | [9 empty] | 2/06 A | ""
10168 | 04.13.2019 | Follow-up | T-Shirt | HD | TB-73 | WHITE | 16 X 9 X 36 | 24.1 |  |  |  |  | 15.5 | 36.25 | 7.75 | 22.31 | 23.1 | 23.4 | 10.9 | 5.795 | 7089 | 3.32 | 3634 | 408 | 502 | 19 | 388 | 134 | 42.52 |  |  | 7.260 / 8172 | 3.850 / 4639 |  | 2.172 / 2617 | [9 empty] | "' | "'
10168 | 04.13.2019 | Follow-up | T-Shirt | HD | TB-72 | WHITE | 16 X 9 X 36 | 24.1 |  |  |  |  | 15.75 | 36 | 9 | 25 | 4.2 | 24.6 | 13.2 | 5.085 | 6662 | 4.367 | 5440 | 397 | 580 | 19 | 373 | 188 |  |  |  | 8.885 / 9066 | 3.190 / 3394 |  | 2.603 / 3254 | [9 empty] | 2/07 A | ""'
10168 | 04.13.2019 | Follow-up | T-Shirt | HD | TB-73 | WHITE | 16 X 9 X 36 | 24.1 |  |  |  |  | 16 | 36.25 | 8.5 | 22.5 | 21.3 | 21.9 | 11.9 | 6.347 | 8514 | 4.372 | 5107 | 389 | 670 | 18 | 446 | 110 |  |  |  | 7.907 / 8895 | 3.885 / 4681 |  | 2.948 / 2783 | [9 empty] | 2/07 A | TGTONE16936
10168 | 04.13.2019 | Follow-up | T-Shirt | HD | TB-73 | WHITE | 16 X 9 X 36 | 24.1 |  |  |  |  | 16.25 | 36 | 9 | 24.04 | 23.6 | 23.9 | 10.9 | 7.182 | 8564 | 4.152 | 5630 | 375 | 638 | 13 | 442 | 98 |  |  |  | 8.460 / 10193 | 4.220 / 5084 |  | 3.045 / 3239 | [9 empty] | 2/11 A | """"
10168 | 04.13.2019 | Follow-up | T-Shirt | HD | TB-73 | WHITE | 16 X 9 X 36 | 24.1 |  |  |  |  | 16 | 36.25 | 8.25 | 21.65 | 22.1 | 22.6 | 15.6 | 5.953 | 7023 | 3.822 | 4887 | 346 | 527 | 18 | 421 | 118 |  |  |  | 9.380 / 9571 | 3.808 / 4065 |  | 2.502 / 2411 | [9 empty] | 2/22 D | ""'''
10168 | 04.13.2019 | Follow-up | T-Shirt | HD | TB-73 | WHITE | 16 X 9 X 36 | 24.1 |  |  |  |  | 16 | 36 | 8.5 | 25.13 | 24.5 | 24.9 | 9.8 | 8.112 | 8277 | 4.248 | 4454 | 349 | 580 | 12 | 464 | 79 |  |  |  | 9.682 / 10440 | 4.832 / 5555 |  | 2.760 / 3585 | [9 empty] | 2/26 C | ''
10168 | 04.13.2019 | Follow-up | T-Shirt | HD | TB-73 | WHITE | 16 X 9 X 36 | 24.1 |  |  |  |  | 16 | 36 | 8.25 | 21.49 | 21 | 21.5 | 9.8 | 6.772 | 8865 | 3.625 | 4295 | 349 | 527 | 12 | 487 | 106 | 39.63 | 9.2 |  | 6.870 / 8277 | 3.795 / 3721 |  | 2.393 / 2711 | [9 empty] | 2/27 D | ''
10168 | 04.13.2019 | Follow-up | T-Shirt | HD | TB-73 | WHITE | 16 X 9 X 36 | 24.1 |  |  |  |  | 15.5 | 36 | 7.5 | 23.16 | 24 | 24.6 | 11 | 8.263 | 8526 | 4.333 | 5356 | 353 | 516 | 12 | 350 | 116 |  |  |  | 10.830 / 11051 | 4.200 / 4615 |  | 3.032 / 3118 | [9 empty] | 2/28 D | '
10166 | 04.13.2019 | Follow-up | T-Shirt | HD | TE-53 | WHITE | 58 | 13 | 2 |  |  |  | 58.25 |  |  | 34.06 | 12.2 | 12.5 | 6.5 | [6 empty] | 23 | 227 | 164 | [15 empty] | 101 | 2/04 B | HEBJRCOMP-C |  |  |  | 62.91% FPC HD 10.31% C4 24.72% Reclaim 2.07% CaCO3 | 63 |  |  |  |  | 10 |  | 25 |  | 2
10166 | 04.13.2019 | Follow-up | T-Shirt | HD | TE-56 | WHITE | 57 | 14 | 1 |  |  |  | 57.5 |  |  | 37.34 | 13.5 | 13.7 | 10.2 | 4.332 | 7242 | 3.035 | 5706 | 312 | 439 | 26 | 272 | 235 | 39.7 | [15 empty] | 2/04 B | HEB1/7COMP-C |  |  |  | 64.74% FPC HD 10.26% C4 25% Reclaim | 65 |  |  |  |  | 10 |  | 25
10166 | 04.13.2019 | Follow-up | T-Shirt | HD | TE-58 | WHITE | 57 | 14 | 1 |  |  |  | 58 |  |  | 37 | 13.3 | 13.6 | 9.6 | [6 empty] | 27 | 261 | 181 | [16 empty] | ' | ' |  |  |  | 64.74% FPC HD 10.26% C4 25% Reclaim
10166 | 04.13.2019 | Follow-up | T-Shirt | HD | TE-51 | WHITE | 57 | 14 | 1 |  |  |  | 57.5 |  |  | 38.14 | 13.8 | 13.9 | 11.4 | 4.125 | 7686 | 2.592 | 4115 | 287 | 551 | 11 | 484 | 128 | [16 empty] | 2/06 A | '' |  |  |  | 60.7% FPC HD 10.27% C4 25.04% Reclaim 2% CaCO3 | 61 |  |  |  |  | 10 |  | 25 |  | 2
10166 | 04.13.2019 | Follow-up | T-Shirt | HD | TE-52 | WHITE | 57 | 14 | 1 |  |  |  | 57 |  |  | 36.29 | 13.3 | 13.2 | 8.7 | [6 empty] | 18 | 310 | 179 | 32.89 | [15 empty] | '' | '' |  |  |  | 61.7% FPC HD 12.2% C4 23.7% Reclaim 2.4% CaCO3
10166 | 04.13.2019 | Follow-up | T-Shirt | HD | TE-53 | WHITE | 58 | 13 | 1 |  |  |  | 58.25 |  |  | 34.83 | 12.5 | 13 | 10.4 | 3.848 | 7651 | 2.542 | 4238 | 322 | 467 | 15 | 274 | 179 | 35.79 | [15 empty] | 2/06 A | HEBJRCOMP-C |  |  |  | 60.2% FPC HD 12.7% C4 25.2% Reclaim 2.0% CaCO3
10166 | 04.13.2019 | Follow-up | T-Shirt | HD | TE-56 | WITE | 57 | 14 | 4 |  |  |  | 57.75 |  |  | 38.24 | 13.8 | 14.2 | 9.3 | [6 empty] | 17 | 369 | 133 | [16 empty] | 2/06 A | HEB1/7COMP-C |  |  |  | 62.5% FPC HD 12.5% C4 25% Reclaim
10166 | 04.13.2019 | Follow-up | T-Shirt | HD | TE-58 | WHITE | 57 | 14 |  |  |  |  | 57.5 |  |  | 37.81 | 13.7 | 13.9 | 9.4 | [6 empty] | 15 | 408 | 122 | [16 empty] | "'' | '' |  |  |  | 62.5% FPC HD 12.5% C4 25% Reclaim
10166 | 04.13.2019 | Follow-up | T-Shirt | HD | TE-52 | WHITE | 57 | 14 | 1 |  |  |  | 57.5 |  |  | 38 | 13.8 | 13.9 | 8.3 | 3.775 | 6570 | 2.605 | 4264 | 255 | 489 | 12 | 320 | 131 | [16 empty] | 2/11 A | HEB1/7COMP-C |  |  |  | 60% FPC HD 13% C4 25% Reclaim 2% CaCO3 | 60 |  |  |  |  | 13 |  | 25 |  | 2
10166 | 04.13.2019 | Follow-up | T-Shirt | HD | TE-53 | WHITE | 57 | 14 | 1 |  |  |  | 58.25 |  |  | 35.71 | 12.8 | 13 | 8.6 | [6 empty] | 19 | 276 | 148 | [16 empty] | ' | ' |  |  |  | 61.1% FPC HD 12.4% C4 24.8% Reclaim 1.7% CaCO3 | 65 |  |  |  |  | 10 |  | 25
10166 | 04.13.2019 | Follow-up | T-Shirt | HD | TE-53 | WHITE | 58 | 13 | 1 |  |  |  | 58.25 |  |  | 36.25 | 13 | 13.5 | 10.4 | 3.548 | 6370 | 2.09 | 3317 | 243 | 487 | 11 | 345 | 103 | [16 empty] | 2/20 A | HEBJRCOMP-C |  |  |  | 60.3% FPC HD 12.7% C4 25.1% Reclaim 2.0% CaCO3
10166 | 04.13.2019 | Follow-up | T-Shirt | HD | TE-52 | WHITE | 57 | 14 | 1 |  |  |  | 57.25 |  |  | 37.35 | 13.6 | 13.9 | 7.9 | [6 empty] | 17 | 339 | 146 | 35.45 | [15 empty] | 2/20 A | HEB1/7COMP-C |  |  |  | 60.4% FPC HD 12% C4 25.1% Reclaim 2.6% CaCO3 | 61 |  |  |  |  | 10 |  | 25 |  | 2
10166 | 04.13.2019 | Follow-up | T-Shirt | HD | TE-51 | WHITE | 57 | 14 | 5 |  |  |  | 57.25 |  |  | 36.57 | 13.3 | 13.6 | 8 | [6 empty] | 17 | 358 | 125 | [15 empty] | 87 | 2/20 A | ''' |  |  |  | 57.5% FPC HD 15.5% C4 25% Reclaim 2% CaCO3
10166 | 04.13.2019 | Follow-up | T-Shirt | HD | TE-51 | WHITE | 57 | 14 | 5 |  |  |  | 57.5 |  |  | 38.64 | 14 | 14.2 | 11.5 | 4.812 | 7760 | 2.503 | 3985 | 288 | 504 | 19 | 377 | 133 | [16 empty] | 2/25 A | ''' |  |  |  | 57.5% FPC HD 15.5% C4 25% Reclaim 2% CaCO3
10166 | 04.13.2019 | Follow-up | T-Shirt | HD | TE-52 | WHITE | 57 | 14 | 5 |  |  |  | 57.25 |  |  | 37.21 | 13.5 | 14 | 8.4 | [6 empty] | 17 | 262 | 164 | 40.48 | [15 empty] | 2/25 A | '' |  |  |  | 57.6% FPC HD 14.7% C4 24.6% Reclaim 3% CaCO3
10166 | 04.13.2019 | Follow-up | T-Shirt | HD | TE-52 | WHITE | 57 | 14 | 1 |  |  |  | 57.5 |  |  | 38 | 13.8 | 13.9 | 8.3 | 3.775 | 6570 | 2.605 | 4264 | 255 | 489 | 12 | 320 | 131 | [16 empty] | 2/11 A | HEB1/7COMP-C |  |  |  | 60% FPC HD 13% C4 25% Reclaim 2% CaCO3 | 60 |  |  |  |  | 13 |  | 25 |  | 2
10166 | 04.13.2019 | Follow-up | T-Shirt | HD | TE-53 | WHITE | 57 | 14 | 1 |  |  |  | 58.25 |  |  | 35.71 | 12.8 | 13 | 8.6 | [6 empty] | 19 | 276 | 148 | [16 empty] | ' | ' |  |  |  | 61.1% FPC HD 12.4% C4 24.8% Reclaim 1.7% CaCO3 | 65 |  |  |  |  | 10 |  | 25
10166 | 04.13.2019 | Follow-up | T-Shirt | HD | TE-53 | WHITE | 58 | 13 | 1 |  |  |  | 58.25 |  |  | 36.25 | 13 | 13.5 | 10.4 | 3.548 | 6370 | 2.09 | 3317 | 243 | 487 | 11 | 345 | 103 | [16 empty] | 2/20 A | HEBJRCOMP-C |  |  |  | 60.3% FPC HD 12.7% C4 25.1% Reclaim 2.0% CaCO3
10166 | 04.13.2019 | Follow-up | T-Shirt | HD | TE-52 | WHITE | 57 | 14 | 1 |  |  |  | 57.25 |  |  | 37.35 | 13.6 | 13.9 | 7.9 | [6 empty] | 17 | 339 | 146 | 35.45 | [15 empty] | 2/20 A | HEB1/7COMP-C |  |  |  | 60.4% FPC HD 12% C4 25.1% Reclaim 2.6% CaCO3 | 61 |  |  |  |  | 10 |  | 25 |  | 2
10166 | 04.13.2019 | Follow-up | T-Shirt | HD | TE-51 | WHITE | 57 | 14 | 5 |  |  |  | 57.25 |  |  | 36.57 | 13.3 | 13.6 | 8 | [6 empty] | 17 | 358 | 125 | [15 empty] | 87 | 2/20 A | ''' |  |  |  | 57.5% FPC HD 15.5% C4 25% Reclaim 2% CaCO3
10166 | 04.13.2019 | Follow-up | T-Shirt | HD | TE-51 | WHITE | 57 | 14 | 5 |  |  |  | 57.5 |  |  | 38.64 | 14 | 14.2 | 11.5 | 4.812 | 7760 | 2.503 | 3985 | 288 | 504 | 19 | 377 | 133 | [16 empty] | 2/25 A | ''' |  |  |  | 57.5% FPC HD 15.5% C4 25% Reclaim 2% CaCO3
10166 | 04.13.2019 | Follow-up | T-Shirt | HD | TE-52 | WHITE | 57 | 14 | 5 |  |  |  | 57.25 |  |  | 37.21 | 13.5 | 14 | 8.4 | [6 empty] | 17 | 262 | 164 | 40.48 | [15 empty] | 2/25 A | '' |  |  |  | 57.6% FPC HD 14.7% C4 24.6% Reclaim 3% CaCO3
10206 | 04.13.2019 | Follow-up | T-Shirt | HD | TE-59 | GREY | 54 | 14 | 1 |  |  |  | 54 |  |  | 36.86 | 14.2 | 15.9 | 13.7 | 3.873 | 6829 | 3.137 | 4354 | 325 | 595 | 13 | 264 | 107 | 44.46 | [15 empty] | 43559 | WALMT20-NW |  |  |  | 45% FPC HD 10% C4 20% Reclaim 25% (50/50 compounding) | 45 |  |  |  |  | 10 |  | 20 | [8 empty] | 25% (50/50)
10206 | 04.13.2019 | Follow-up | T-Shirt | HD | TE-54 | GREY | 54 | 14 | 2 |  |  |  | 54.25 |  |  | 36.06 | 13.8 | 14 | 9 | [6 empty] | 13 | 440 | 113 | [15 empty] | 84 | 4/08 A | ' |  |  |  | 45% FPC HD 10% C4 20% Reclaim 25% (50/50 compounding)
10206 | 04.13.2019 | Follow-up | T-Shirt | HD | TE-55 | GREY | 54 | 14 | 2 |  |  |  | 54.25 |  |  | 35.62 | 13.7 | 13.9 | 8.1 | [6 empty] | 18 | 216 | 161 | [15 empty] | 88 | ' | ' |  |  |  | 45% FPC HD 10% C4 20% Reclaim 25% (50/50 compounding)
10206 | 04.13.2019 | Follow-up | T-Shirt | HD | TE-59 | GREY | 54 | 14 | 1 |  |  |  | 54.25 |  |  | 35.32 | 13.6 | 14.2 | 11.1 | [6 empty] | 14 | 261 | 112 | 40.88 | [14 empty] | 96 | [5 empty] | 45% FPC HD 10% C4 20% Reclaim 25% (50/50 compounding)
10206 | 04.13.2019 | Follow-up | T-Shirt | HD | TE-54 | GREY | 54 | 14 | 1 |  |  |  | 54.25 |  |  | 36.38 | 14 | 14.2 | 5.6 | 4.057 | 6872 | 2.773 | 4521 | 329 | 596 | 14 | 386 | 115 | [16 empty] | 43565 | ' |  |  |  | 45% FPC HD 10% C4 20% Reclaim 25% (50/50 compounding)
10206 | 04.13.2019 | Follow-up | T-Shirt | HD | TE-54 | GREY | 54 | 14 | 1 |  |  |  | 54.25 |  |  | 35.96 | 13.8 | 14.1 | 6.5 | 4.233 | 10690 | 2.902 | 5690 | 366 | 514 | 19 | 309 | 158 | 45.43 | [15 empty] | 43556 | ' |  |  |  | 45% FPC HD 10% C4 20% Reclaim 25% (50/50 compounding)
10206 | 04.13.2019 | Follow-up | T-Shirt | HD | TE-55 | GREY | 54 | 14 | 1 |  |  |  | 54.5 |  |  | 35.96 | 13.7 | 14.2 | 5.1 | [6 empty] | 18 | 212 | 170 | [16 empty] | ' | ' |  |  |  | 45% FPC HD 10% C4 20% Reclaim 25% (50/50 compounding)
10206 | 04.13.2019 | Follow-up | T-Shirt | HD | TE-57 | GREY | 54 | 14 | 1 |  |  |  | 54.25 |  |  | 36.09 | 13.9 | 14 | 6.7 | [6 empty] | 14 | 218 | 157 | [16 empty] | ' | ' |  |  |  | 45% FPC HD 10% C4 20% Reclaim 25% (50/50 compounding)
10206 | 04.13.2019 | Follow-up | T-Shirt | HD | TE-58 | GREY | 54 | 14 | 1 |  |  |  | 54 |  |  | 34.67 | 13.3 | 13.9 | 7.8 | [6 empty] | 15 | 284 | 145 | [16 empty] | 43556 | WALMT20-NW |  |  |  | 45% FPC HD 10% C4 20% Reclaim 25% (50/50 compounding) | 45 |  |  |  |  | 10 |  | 20 | [8 empty] | 25% (50/50)
10206 | 04.13.2019 | Follow-up | T-Shirt | HD | TE-54 | GREY | 54 | 14 | 1 |  |  |  | 54.5 |  |  | 36.7 | 14 | 14.5 | 7.9 | 4.35 | 654 | 2.657 | 4217 | 327 | 566 | 11 | 377 | 103 | 42.68 | [15 empty] | ' | ' |  |  |  | 45% FPC HD 10% C4 20% Reclaim 25% (50/50 compounding)
10179 | 04.15.2019 | Follow-up | T-Shirt | HD | TE-58 | GREY | 54 | 14 |  |  |  |  | 54.5 |  |  | 34.84 | 13.3 | 13.4 | 9.7 | 4.433 | 5841 | 2.788 | 4582 | 282 | 476 | 19 | 295 | 128 | 42.06 | [14 empty] | 98 | 43528 | WALMT20-NW |  |  |  | 42% FPC HD 8% C4 25% Reclaim 25% (50/50 Compounding) | 42 |  |  |  |  | 8 |  | 25 | [8 empty] | 25% (50/50 Compounding)
10179 | 04.15.2019 | Follow-up | T-Shirt | HD | TE-59 | GREY | 54 | 14 |  |  |  |  | 54.25 |  |  | 40.53 | 15.6 | 16.3 | 10.5 | [6 empty] | 15 | 272 | 190 | [15 empty] | 99 | """ | """ |  |  |  | 42% FPC HD 8% C4 25% Reclaim 25% (50/50 Compounding)
10179 | 04.15.2019 | Follow-up | T-Shirt | HD | TE-54 | GREY | 54 | 14 | 1 |  |  |  | 54.5 |  |  | 35.52 | 13.6 | 14 | 8.5 | 3.73 | 5983 | 2.412 | 3632 | 293 | 445 | 19 | 277 | 157 | 44.17 | [14 empty] | 68 | 43535 | "" |  |  |  | 50% FPC HD 10% C4 25% Reclaim 15% (50/50 Compounding) | 50 |  |  |  |  | 10 |  | 25 | [8 empty] | 15% (50/50 Compounding)
10179 | 04.15.2019 | Follow-up | T-Shirt | HD | TE-55 | GREY | 54 | 14 | 1 |  |  |  | 54.5 |  |  | 35.88 | 13.7 | 14 | 9.5 | [6 empty] | 15 | 412 | 133 | [16 empty] | "" | "' |  |  |  | 50% FPC HD 10% C4 25% Reclaim 15% (50/50 Compounding)
10179 | 04.15.2019 | Follow-up | T-Shirt | HD | TE-58 | GREY | 54 | 14 |  |  |  |  | 54.5 |  |  | 36.14 | 13.8 | 14.1 | 9.2 | [6 empty] | 14 | 434 | 110 | [16 empty] | "' | "" |  |  |  | 50% FPC HD 10% C4 25% Reclaim 15% (50/50 Compounding)
10179 | 04.15.2019 | Follow-up | T-Shirt | HD | TE-54 | GREY | 54 | 14 | 1 |  |  |  | 54.5 |  |  | 34.66 | 13.3 | 13.6 | 5.2 | 3.457 | 7576 | 2.387 | 5505 | 326 | 472 | 15 | 307 | 136 | [15 empty] | 75 | 43537 | ":"" |  |  |  | 50% FPC HD 10% C4 20% Reclaim 20% (50/50 Compounding)
10179 | 04.15.2019 | Follow-up | T-Shirt | HD | TE-55 | GREY | 54 | 14 |  |  |  |  | 54 |  |  | 35.51 | 13.7 | 14 | 6.7 | [6 empty] | 13 | 264 | 140 | [15 empty] | 98 | "" | "" |  |  |  | 50% FPC HD 10% C4 20% Reclaim 20% (50/50 Compounding)
10179 | 04.15.2019 | Follow-up | T-Shirt | HD | TE-58 | GREY | 54 | 14 |  |  |  |  | 54.5 |  |  | 36.34 | 13.9 | 14.7 | 11.7 | [6 empty] | 11 | 482 | 84 | [15 empty] | 90 | "" | "" |  |  |  | 50% FPC HD 10% C4 20% Reclaim 20% (50/50 Compounding)
10179 | 04.15.2019 | Follow-up | T-Shirt | HD | TE-59 | GREY | 54 | 14 |  |  |  |  | 54.75 |  |  | 34.7 | 13.2 | 13.4 | 9 | [6 empty] | 8 | 379 | 92 | [15 empty] | 98 | 43537 | WALMT20-NW |  |  |  | 50% FPC HD 10% C4 20% Reclaim 20% (50/50 Compounding) | 50 |  |  |  |  | 10 |  | 20 | [8 empty] | 20% (50/50Compounding)
10179 | 04.15.2019 | Follow-up | T-Shirt | HD | TE-54 | GREY | 54 | 14 | 4 |  |  |  | 55 |  |  | 36.26 | 13.7 | 14 | 7.4 | 3.545 | 7325 | 1.957 | 4650 | 313 | 465 | 15 | 341 | 116 | 37.31 | [14 empty] | 98 | 43542 | """ |  |  |  | 45% FPC HD 10% C4 20% Reclaim 25% (50/50 Compounding)
10179 | 04.15.2019 | Follow-up | T-Shirt | HD | TE-54 | GREY | 54 | 14 | 1 |  |  |  | 54.25 |  |  | 35.21 | 13.5 | 13.9 | 7.6 | 3.918 | 6953 | 2.967 | 6785 | 343 | 521 | 18 | 263 | 154 | [16 empty] | 43544 | "" |  |  |  | 45% FPC HD 10% C4 20% Reclaim 25% (50/50 Compounding) | 50 |  |  |  |  | 10 |  | 25 | [8 empty] | 15% (50/50 Compounding)
10179 | 04.15.2019 | Follow-up | T-Shirt | HD | TE-58 | GREY | 54 | 14 | 1 |  |  |  | 54.5 |  |  | 36.38 | 13.9 | 14.1 | 14.7 | [6 empty] | 16 | 328 | 163 | 39.77 | [15 empty] | "" | "" |  |  |  | 45% FPC HD 10% C4 20% Reclaim 25% (50/50 Compounding)
10179 | 04.15.2019 | Follow-up | T-Shirt | HD | TE-54 | GREY | 54 | 14 | 2 |  |  |  | 54.5 |  |  | 36.32 | 13.9 | 14.2 | 7 | 3.988 | 7647 | 3.08 | 6624 | 330 | 435 | 11 | 352 | 128 | 37.19 | [15 empty] | 43549 | "" |  |  |  | 50% FPC HD 10% C4 20% Reclaim 20% (50/50 Compounding)
10179 | 04.15.2019 | Follow-up | T-Shirt | HD | TE-57 | GREY | 54 | 14 |  |  |  |  | 54.25 |  |  | 36.98 | 14.2 | 14.6 | 7.6 | [6 empty] | 18 | 192 | 160 | [16 empty] | "" | "" |  |  |  | 60% FPC HD 15% C4 20% Reclaim 5% CACO
10217 | 04.16.2019 | Follow-up | T-Shirt | HD | 1 | GREY | 54 | 14 |  |  |  |  | 54 |  |  | 36.86 | 14.2 | 14.8 | 9.4 | 4.175 | 7635 | 3.211 | 5500 | 341 | 583 | 17 | 322 | 127 | 43.45 | [20 empty] | 45% FPC HD 10% C4 25% Reclaim 20% (50/50 ) | 45 |  |  |  |  | 10 |  | 25 | [8 empty] | 20% (50/50 )
10217 | 04.16.2019 | Follow-up | T-Shirt | HD | 2 | GREY | 54 | 14 |  |  |  |  | 54 |  |  | 36.4 | 14 | 14.7 | 8.4 | 3.845 | 7105 | 2.806 | 5024 | 330 | 536 | 16 | 337 | 127 | 43.73 | [20 empty] | "''
10217 | 04.16.2019 | Follow-up | T-Shirt | HD | 3 | GREY | 54 | 14 |  |  |  |  | 54.25 |  |  | 36.92 | 14.2 | 14.6 | 9.2 | 5.368 | 8135 | 2.958 | 5674 | 317 | 547 | 16 | 439 | 163 | 40.15 | [20 empty] | 55% FPC HD 10% C4 15% Reclaim 20% (50/50 )
10217 | 04.16.2019 | Follow-up | T-Shirt | HD | 4 | GREY | 54 | 14 |  |  |  |  | 54.25 |  |  | 35.84 | 13.8 | 14.5 | 9.8 | 4.787 | 7786 | 2.745 | 5204 | 310 | 510 | 20 | 350 | 131 | 36.84 | [20 empty] | """"
10217 | 04.16.2019 | Follow-up | T-Shirt | HD | 5 | GREY | 54 | 14 |  |  |  |  | 54 |  |  | 34.95 | 13.5 | 13.5 | 10.1 | 4.924 | 8463 | 2.638 | 4592 | 310 | 509 | 13 | 372 | 137 | 36.97 | [20 empty] | 55% FPC HD 10% C4 20% Reclaim 15% (50/50 )
10217 | 04.16.2019 | Follow-up | T-Shirt | HD | 6 | GREY | 54 | 14 |  |  |  |  | 54.25 |  |  | 35.38 | 13.6 | 13.7 | 9.1 | 4.836 | 8267 | 2.977 | 5479 | 342 | 533 | 14 | 386 | 136 | 39.9 | [20 empty] | """
10206 | 04.17.2019 | Follow-up | T-Shirt | HD | 1 | GREY | 11.5 X 6.5 X 20 | 14 |  |  |  |  | 11 | 20 | 7.5 | 5.3 | 13.1 | 13.6 | 3.7 | 3.703 | 7239 | 2.716 | 5182 | 303 | 545 | 16 | 298 | 124
10205 | 04.24.2019 | Follow-up | T-Shirt | HD | TE-59 | GREY | 54 | 14 | 1 |  |  |  | 54 |  |  | 35.74 | 13.8 | 13.9 | 6.8 | 3.786 | 6797 | 2.905 | 4741 | 347 | 538 | 13 | 293 | 128 | [16 empty] | 43573 | WALMT20-NW |  |  |  | 45% FPC HD 10% C4 25% Reclaim 20% (50/50) | 45 |  |  |  |  | 10 |  | 25 | [8 empty] | 20% (50/50)
10205 | 04.24.2019 | Follow-up | T-Shirt | HD | TE-59 | GREY | 54 | 14 | 1 |  |  |  | 54 |  |  | 35.84 | 13.8 | 14.4 | 6.4 | 3.699 | 6837 | 2.437 | 4197 | 325 | 466 | 17 | 329 | 124 | [21 empty] | 45% FPC HD 10% C4 25% Reclaim 20% (50/50)
10205 | 04.24.2019 | Follow-up | T-Shirt | HD | TE-59 | GREY | 54 | 14 | 4 |  |  |  | 54 |  |  | 36.23 | 14 | 14.1 | 7.6 | 3.283 | 5216 | 2.482 | 4652 | 214 | 294 | 20 | 306 | 155 | [16 empty] | 43572 |  |  |  |  | 45% FPC HD 10% C4 25% Reclaim 20% (50/50) (Low Temp.)
10205 | 04.24.2019 | Follow-up | T-Shirt | HD | TE-59 | GREY | 54 | 14 | 4 |  |  |  | 54.25 |  |  | 34.88 | 13.4 | 13.4 | 8 | 3.076 | 6694 | 2.634 | 4425 | 329 | 533 | 17 | 409 | 117 | [21 empty] | 45% FPC HD 10% C4 25% Reclaim 20% (50/50)
10205 | 04.24.2019 | Follow-up | T-Shirt | HD | TE-59 | GREY | 54 | 14 | 2 |  |  |  | 54 |  |  | 35.75 | 13.8 | 14.2 | 7.3 | 3.527 | 8202 | 2.931 | 4712 | 329 | 567 | 22 | 431 | 131 | [16 empty] | 43573 |  |  |  |  | 50% FPC HD 10% C4 25% Reclaim 15% (50/50)
10205 | 04.24.2019 | Follow-up | T-Shirt | HD | TE-59 | GREY | 54 | 14 | 2 |  |  |  | 54 |  |  | 36.5 | 14.1 | 14.5 | 6.4 | 3.489 | 8247 | 2.891 | 5532 | 336 | 539 | 15 | 341 | 121 | [16 empty] | 43573 |  |  |  |  | 50% FPC HD 10% C4 25% Reclaim 15% (50/50)
10205 | 04.24.2019 | Follow-up | T-Shirt | HD | TE-59 | GREY | 54 | 14 | 3 |  |  |  | 54.75 |  |  | 36.85 | 14 | 14.2 | 8 | 4.603 | 7701 | 2.64 | 5126 | 340 | 551 | 12 | 340 | 121 | [16 empty] | """ |  |  |  |  | 45% FPC HD 10% C4 25% Reclaim 20% (50/50) (Lower temp.)
10205 | 04.24.2019 | Follow-up | T-Shirt | HD | TE-57 | GREY | 54 | 14 | 3 |  |  |  | 54.75 |  |  | 36.6 | 13.9 | 14.2 | 6.2 | 4.563 | 8445 | 2.523 | 4364 | 338 | 526 | 12 | 369 | 131 | [16 empty] | "" |  |  |  |  | 45% FPC HD 10% C4 25% Reclaim 20% (50/50) (Lower temp.)
10205 | 04.24.2019 | Follow-up | T-Shirt | HD | TE-57 | GREY | 54 | 14 | 4 |  |  |  | 54.75 |  |  | 35.9 | 13.7 | 14 | 5.8 | 4.082 | 7517 | 2.736 | 4840 | 306 | 566 | 16 | 278 | 122 | [16 empty] | 43573 | WALMT20-NW |  |  |  | 45% FPC HD 10% C4 25% Reclaim 20% (50/50) (Lower Temp.) | 45 |  |  |  |  | 10 |  | 25 | [8 empty] | 20% (50/50)
10205 | 04.24.2019 | Follow-up | T-Shirt | HD | TE-57 | GREY | 54 | 14 | 1 |  |  |  | 54.75 |  |  | 36.54 | 13.9 | 14.1 | 4.9 | 4.317 | 8225 | 2.877 | 4890 | 341 | 15 | 308 | 124 | 124 | [16 empty] | "" |  |  |  |  | 45% FPC HD 10% C4 25% Reclaim 20% (50/50) (Silo Q) Lower Temp. 9:15pm
10205 | 04.24.2019 | Follow-up | T-Shirt | HD | TE-57 | GREY | 54 | 14 |  |  |  |  | 54.5 |  |  | 36.32 | 13.9 | 14.2 | 3.7 | 4.616 | 7627 | 2.786 | 4947 | 351 | 516 | 14 | 228 | 134 | [16 empty] | "" |  |  |  |  | 45% FPC HD 10% C4 25% Reclaim 20% (50/50) (Silo Q) Lower Temp. 1:00 AM
10205 | 04.24.2019 | Follow-up | T-Shirt | HD | TE-57 | GREY | 54 | 14 |  |  |  |  | 54.5 |  |  | 36.52 | 14 | 14.1 | 5 | 3.755 | 6980 | 2.861 | 5146 | 349 | 534 | 14 | 291 | 131 | [16 empty] | "" |  |  |  |  | 45% FPC HD 10% C4 25% Reclaim 20% (50/50) (Silo Q) Lower Temp. 5:00AM
10231 | 05.15.2019 | Follow-up | T-Shirt | HD | TE-59 | GREY | 54 | 14 | 1 |  |  |  | 53.75 |  |  | 35.94 | 14 | 14.7 | 11 | 4.785 | 7104 | 2.91 | 4595 | 319 | 535 | 14 | 393 | 117 | [21 empty] | 47% FPC HD 8% C4 25% Reclaim 20% (50/50) | 47 |  |  |  |  | 8 |  | 25 | [8 empty] | 20% (50/50)
10231 | 05.15.2019 | Follow-up | T-Shirt | HD | TE-59 | GREY | 54 | 14 | 2 |  |  |  | 53.75 |  |  | 36.03 | 13 | 13.6 | 8.7 | 4.602 | 7390 | 3.26 | 5339 | 395 | 554 | 17 | 449 | 119 | [21 empty] | 47% FPC HD 8% C4 25% Reclaim 20% (50/50)
10231 | 05.15.2019 | Follow-up | T-Shirt | HD | TE-59 | GREY | 54 | 14 | 3 |  |  |  | 54 |  |  | 37.03 | 14.2 | 14.5 | 8.4 | 5.188 | 8250 | 3.32 | 5066 | 384 | 559 | 14 | 404 | 123 | [15 empty] | 97 | [5 empty] | 40% FPC HD 5% C4 35% Reclaim 20% (50/50)
10231 | 05.15.2019 | Follow-up | T-Shirt | HD | TE-59 | GREY | 54 | 14 | 4 |  |  |  | 53.875 |  |  | 36.68 | 14.1 | 14.2 | 7 | 4.173 | 7058 | 2.867 | 5100 | 370 | 501 | 19 | 363 | 114 | [14 empty] | 519 | [6 empty] | 40% FPC HD 5% C4 35% Reclaim 20% (50/50)
10249 | 05.29.2019 | Follow-up | T-Shirt | HD | 1 | WHITE | [6 empty] | 12.1875 | 22 | 8 | 8.22 | 17.7 | 17.2 | 5.2 | 5.34 | 7963 | 3.903 | 5519 | 450 | 519 | 27 | 272 | 158 | 41.54 | 6 |  | 6.570 / 9018 | 2.692 / 3792 | [16 empty] | K
10249 | 05.29.2019 | Follow-up | T-Shirt | HD | 2 | WHITE | [6 empty] | 11.75 | 22 | 7.75 | 8.14 | 17.4 | 16.9 | 4.1 | 5.884 | 8429 | 4.555 | 6278 | 405 | 498 | 23 | 254 | 191 | 39.91 | 6 |  | 7.105 / 9473 | 3.200 / 4385 | [16 empty] | FOODSTORAGE
10178 | 06.02.2019 | Follow-up | T-Shirt | HD | TE-28 | WHITE | 57 | 14 | 1 |  |  |  | 57.5 |  |  | 39.44 | 14.3 | 14.7 | 10.6 | 4.105 | 6516 | 2.68 | 6085 | 278 | 401 | 25 | 178 | 196 | 49.31 | [15 empty] | 3/4 D | HEB1/7COMP-C |  |  |  | 57.05% FPC HD 15% C4 20% Reclaim 5% CaCO3 2.953% MB WS | 57 |  |  |  |  | 15 |  | 20 |  | 5 | 3
10178 | 06.02.2019 | Follow-up | T-Shirt | HD | TE-51 | WHITE | 57 | 14 | 1 |  |  |  | 57.25 |  |  | 37.13 | 13.5 | 13.8 | 14.4 | [6 empty] | 23 | 268 | 164 | [16 empty] | "' | "" |  |  |  | 57.5% FPC HD 15.5% C4 25% Reclaim 2% CaCO3
10178 | 06.02.2019 | Follow-up | T-Shirt | HD | TE-52 | WHITE | 57 | 14 | 1 |  |  |  | 57 |  |  | 36.82 | 13.5 | 14.3 | 8.3 | [6 empty] | 18 | 297 | 194 | [16 empty] | "' | "" |  |  |  | 62% FPC HD 15.3% C4 20% Reclaim 2.5% CaCO3
10178 | 06.02.2019 | Follow-up | T-Shirt | HD | TE-53 | WHITE | 58 | 13 | 1 |  |  |  | 58.5 |  |  | 33.19 | 11.8 | 12.1 | 6.5 | [6 empty] | 19 | 310 | 139 | [16 empty] | 43528 | HEBJRCOMP-C |  |  |  | 62% FPC HD 14.4% C4 22% Reclaim 2.3% CaCO3
10178 | 06.02.2019 | Follow-up | T-Shirt | HD | TE-57 | WHITE | 57 | 14 | 4 |  |  |  | 57.5 |  |  | 38.12 | 13.8 | 14.1 | 6.6 | 6.355 | 10808 | 3.065 | 4611 | 359 | 587 | 13 | 400 | 142 | 34.92 | [15 empty] | 43529 | HEB1/4COMP-C |  |  |  | 65% FPC HD 15% C4 20% Reclaim
10178 | 06.02.2019 | Follow-up | T-Shirt | HD | TE-28 | WHITE | 57 | 14 | 4 |  |  |  | 57.25 |  |  | 36.47 | 13.2 | 13.6 | 8.6 | 3.063 | 5192 | 2.42 | 3634 | 312 | 416 | 25 | 212 | 187 | [16 empty] | 43530 | HEB1/7COMP-C |  |  |  | 57.05% FPC HD 15% C4 20% Reclaim 5% CaCO3 2.95% MB WS
10178 | 06.02.2019 | Follow-up | T-Shirt | HD | TE-52 | WHITE | 57 | 14 | 5 |  |  |  | 57.75 |  |  | 36.9 | 13.3 | 13.6 | 6.3 | [6 empty] | 22 | 281 | 199 | [16 empty] | "" |  |  |  |  | 49.81% FPC HD 14.952% C4 20.2% Reclaim 15.046% CaCO3
10178 | 06.02.2019 | Follow-up | T-Shirt | HD | TE-53 | WHITE | 57 | 14 | 3 |  |  |  | 57.5 |  |  | 38.07 | 13.8 | 14.1 | 5.9 | [6 empty] | 16 | 343 | 127 | 39.75 | [15 empty] | "' |  |  |  |  | 49.81% FPC HD 14.952% C4 20.2% Reclaim 15% CaCO3
10178 | 06.02.2019 | Follow-up | T-Shirt | HD | TE-51 | WHITE | 57 | 14 | 1 |  |  |  | 57.25 |  |  | 37.51 | 13.7 | 14 | 9.7 | 4.547 | 6107 | 3.145 | 4411 | 289 | 557 | 18 | 268 | 179 | 39.37 | [15 empty] | 43535 | HEB1/7COMP-C |  |  |  | 57.5% FPC HD 15.5% C4 25% Reclaim 2% CaCO3 | 58 |  |  |  |  | 16 |  | 25 |  | 2
10178 | 06.02.2019 | Follow-up | T-Shirt | HD | TE-52 | WHITE | 57 | 14 | 1 |  |  |  | 57.25 |  |  | 37.91 | 13.8 | 14.1 | 7.7 | [6 empty] | 18 | 320 | 193 | [16 empty] | ' |  |  |  |  | 60.24% FPC HD 15.134% C4 19.787% Reclaim 1.837% CaCO3
10178 | 06.02.2019 | Follow-up | T-Shirt | HD | TE-27 | WHITE | 57 | 14 |  |  |  |  | 57 |  |  | 38.28 | 14 | 14.5 | 10.2 | [6 empty] | 19 | 304 | 146 | 44.22 | [15 empty] | ' |  |  |  |  | 49.65% FPC HD 12.5% C4 20% Reclaim 15% CaCO3 2.85% MB | 50 |  |  |  |  | 12 |  | 20 |  | 15 | 3
10178 | 06.02.2019 | Follow-up | T-Shirt | HD | TE-28 | WHITE | 57 | 14 |  |  |  |  | 57.25 |  |  | 36.98 | 13.5 | 13.8 | 6.6 | 3.722 | 7067 | 2.488 | 5294 | 341 | 507 | 18 | 282 | 163 | [16 empty] | ' |  |  |  |  | 49.65% FPC HD 12.5% C4 20% Reclaim 15% CaCO3 2.85% MB
10178 | 06.02.2019 | Follow-up | T-Shirt | HD | TE-53 | WHITE | 58 | 13 | 4 |  |  |  | 58.25 |  |  | 34.41 | 12.3 | 12.7 | 10.4 | [6 empty] | 15 | 334 | 139 | [16 empty] | 3/11 A | HEBJRCOMP-C |  |  |  | 54.858% FPC HD 15.563% C4 19.842% Reclaim 9.735% CaCO3
10178 | 06.02.2019 | Follow-up | T-Shirt | HD | TE-51 | WHITE | 57 | 14 |  |  |  |  | 57.25 |  |  | 37.38 | 13.6 | 14.9 | 8 | 3.727 | 6452 | 2.405 | 3980 | 325 | 466 | 19 | 279 | 160 | [16 empty] | 43537 | HEB1/7COMP-C |  |  |  | 57.5% FPC HD 15.5% C4 25% Reclaim 2% CaCO3
10178 | 06.02.2019 | Follow-up | T-Shirt | HD | TE-52 | WHITE | 57 | 14 |  |  |  |  | 57 |  |  | 36.39 | 13.3 | 13.5 | 5.8 | [6 empty] | 20 | 298 | 128 | 39.98 | [15 empty] | ' |  |  |  |  | 62.325% FPC HD 14.953% C4 19.98% Reclaim 2.739% CaCO3
10178 | 06.02.2019 | Follow-up | T-Shirt | HD | TE-2C | WHITE | 57 | 14 | 1 |  |  |  | 57.25 |  |  | 38.46 | 14 | 14.4 | 11.1 | 4.152 | 7246 | 2.313 | 4206 | 351 | 500 | 21 | 188 | 190 | [16 empty] | 43542 | ""' |  |  |  | 51% FPC HD 12.5% C4 20% Reclaim 15% CaCO3 1.5% MB
10178 | 06.02.2019 | Follow-up | T-Shirt | HD | TE-51 | WHITE | 57 | 14 | 1 |  |  |  | 57.5 |  |  | 37.21 | 13.5 | 13.9 | 8.2 | [6 empty] | 19 | 298 | 167 | 39.76 | [14 empty] | 84 | 3/18 B | HEB1/7COMP-C |  |  |  | 57.5% FPC HD 15.5% C4 25% Reclaim 2% CaCO3 | 58 |  |  |  |  | 16 |  | 25 |  | 2
10178 | 06.02.2019 | Follow-up | T-Shirt | HD | TE-52 | WHITE | 57 | 14 | 1 |  |  |  | 57.25 |  |  | 37.62 | 13.7 | 14.1 | 8.5 | [6 empty] | 21 | 362 | 173 | [15 empty] | 94 | '' |  |  |  |  | 58.454% FPC HD 15.202% C4 24.629% Reclaim 1.712% CaCO3
10178 | 06.02.2019 | Follow-up | T-Shirt | HD | TE-53 | WHITE | 58 | 13 | 1 |  |  |  | 58.25 |  |  | 35.53 | 12.7 | 12.9 | 5.7 | [6 empty] | 15 | 328 | 140 | 39.09 | [14 empty] | 98 | 3/18 B | HEBJRCOMP-C |  |  |  | 58.448% FPC HD 14.972% C4 24.958% Reclaim 1.621% CaCO3 | 50 |  |  |  |  | 12 |  | 20 |  | 15 | 3
10178 | 06.02.2019 | Follow-up | T-Shirt | HD | TE-56 | WHITE | 57 | 14 |  |  |  |  | 57.75 |  |  | 37.3 | 13.5 | 13.2 | 5.8 | 2.872 | 5409 | 2.097 | 3389 | 272 | 469 | 23 | 239 | 192 | [15 empty] | 98 | 3/18 B | HEB1/7COMP-C |  |  |  | 60% FPC HD 15% C4 25% Reclaim
10178 | 06.02.2019 | Follow-up | T-Shirt | HD | TE-2C | WHITE | 57 | 14 | 1 |  |  |  | 57.25 |  |  | 38.16 | 13.9 | 14.1 | 6.5 | 3.78 | 6978 | 2.312 | 4408 | 336 | 482 | 26 | 304 | 212 | 40.03 | [15 empty] | 43544 | :"" |  |  |  | 50.7% FPC HD 20% C4 12.5% Reclaim 15% CaCO3 1.8% MB WS | 51 |  |  |  |  | 20 |  | 12 |  | 15 | 2
10178 | 06.02.2019 | Follow-up | T-Shirt | HD | TE-56 | WHITE | 57 | 14 | 1 |  |  |  | 57.75 |  |  | 35.43 | 12.8 | 13.1 | 10.9 | [6 empty] | 25 | 294 | 166 | [16 empty] | 43544 | "" |  |  |  | 60% FPC HD 15% C4 25% Reclaim
10178 | 06.02.2019 | Follow-up | T-Shirt | HD | TE-51 | WHITE | 57 | 14 | 1 |  |  |  | 57.25 |  |  | 36.69 | 13.4 | 13.7 | 4.8 | 3.952 | 6698 | 2.51 | 5047 | 299 | 514 | 13 | 352 | 149 | 40.94 | [15 empty] | 43549 | "' |  |  |  | 57.5% FPC HD 15.5% C4 25% Reclaim 2% CaCO3
10178 | 06.02.2019 | Follow-up | T-Shirt | HD | TE-52 | WHITE | 57 | 14 | 1 |  |  |  | 57.25 |  |  | 38.19 | 13.9 | 14.1 | 6.2 | [6 empty] | 20 | 281 | 199 | [16 empty] | "' |  |  |  |  | 62.64% FPC HD 14.367% C4 19.831% Reclaim 3.16% CaCO3
10178.1 | 06.02.2019 | Follow-up | T-Shirt | HD | TE-52 | WHITE | 57 | 14 | 1 |  |  |  | 57.5 |  |  | 36.32 | 13.2 | 13.7 | 7.3 | [6 empty] | 19 | 254 | 145 | [16 empty] | 43551 | HEB1/7COMP-C |  |  |  | 64% FPC HD 15% C4 20% Reclaim 2% CaCO3 | 64 |  |  |  |  | 15 |  | 20 |  | 2
10165.1 | 06.03.2019 | Follow-up | T-Shirt | HD | TE-28 | KRAFT | 57 | 13 |  |  |  |  | 56.75 |  |  | 36.39 | 13.4 | 13.9 | 6.9 | 3.847 | 7944 | 3.047 | 6538 | 659 | 449 | 23 | 165 | 193 | 26.05 | [14 empty] | 77 | 2/4/2019 B | ABS12720C |  |  |  | 50.10% FPC HD 6.60% C4 27.5% Reclaim 5% CaCO3 15.8% CACO | 57 |  |  |  |  | 10 |  | 25 |  | 5 | 3
10165.1 | 06.03.2019 | Follow-up | T-Shirt | HD | TE-42 | WHITE | 54 | 13.5 |  |  |  |  | 54 |  |  | 34.33 | 13.2 | 13.4 | 6.8 | [6 empty] | 13 | 352 | 110 | [16 empty] | 2/04 B | ROSS12620-C |  |  |  | 60.95% FPC HD 12.5% C4 25% Reclaim 1.55% MB | 61 |  |  |  |  | 12 |  | 25 |  | 5 | 2
10165.1 | 06.03.2019 | Follow-up | T-Shirt | HD | TE-54 | WHITE | 54 | 13.5 |  |  |  |  | 54.25 |  |  | 33.87 | 13 | 13.6 | 5.5 | [6 empty] | 16 | 297 | 146 | [16 empty] | ""' | "" |  |  |  | 64.74% FPC HD 10.26% C4 25% Reclaim
10165.1 | 06.03.2019 | Follow-up | T-Shirt | HD | CE-25 | WHITE | 60 | 19 | 4 |  |  |  | 60 |  |  | 49.85 | 17.3 | 17.9 | 12.6 | 4.81 | 8078 | 2.382 | 3565 | 365 | 451 | 20 | 412 | 94 | [15 empty] | 78 | 2/06 A | TJX201030 |  |  |  | 56.75% FPC HD 10% C4 25% Reclaim 3.25% MB 5%CACO C/F EQUISTAR
10165.1 | 06.03.2019 | Follow-up | T-Shirt | HD | CE-41 | WHITE | 50 | 24.1 | 1 |  |  |  | 50 |  |  | 58.55 | 24.4 | 24.7 | 10.7 | [6 empty] | 17 | 406 | 112 | 44.03 | [14 empty] | 66 | 2/06 A | TGTONE16036 |  |  |  | 55% FPC HD 10% C4 25% Reclaim 5%CACO 5% EQUISTAR
10165.1 | 06.03.2019 | Follow-up | T-Shirt | HD | TE-2B | KRAFT | 57 | 13.4 | 1 |  |  |  | 57 |  |  | 37.6 | 13.7 | 14 | 8.5 | 4.353 | 7379 | 2.627 | 4452 | 317 | 485 | 15 | 265 | 152 | [15 empty] | 87 | 2/04 B | KRKELLER-C |  |  |  | 50.10% FPC HD 6.60% C4 27.5% Reclaim 5% CaCO3 15.8% CACO
10165.1 | 06.03.2019 | Follow-up | T-Shirt | HD | TE-2C | KRAFT | 57 | 13.4 | 2 |  |  |  | 57.25 |  |  | 37.61 | 13.7 | 14 | 8.7 | [6 empty] | 17 | 299 | 136 | 31.78 | [14 empty] | 86 | "' | "" |  |  |  | 50.10% FPC HD 6.60% C4 27.5% Reclaim 5% CaCO3 15.8% CACO
10165.1 | 06.03.2019 | Follow-up | T-Shirt | HD | TE-27 | WHITE | 57 | 16.5 | 2 |  |  |  | 57 |  |  | 43.97 | 16 | 16.4 | 12.1 | 5.175 | 8109 | 3.323 | 7778 | 359 | 503 | 22 | 297 | 169 | [15 empty] | 79 | 2/04 B | MAXCOMB1272 |  |  |  | 56.75% FPC HD 10% C4 25% Reclaim 3.25% MB 5%CACO
10165.1 | 06.04.2019 | Follow-up | T-Shirt | HD | TE-55 | BLACK | 57 | 21 | 1 |  |  |  | 57 |  |  | 55.05 | 20.1 | 20.5 | 13.2 | 6.913 | 7975 | 4.185 | 5063 | 418 | 571 | 18 | 277 | 161 | 98.28 | [14 empty] | 94 | 2/04 B | BLACKSACK |  |  |  | 42% FPC HD 8% C4 25% Reclaim 25% 50/50Comp. | 42 |  |  |  |  | 8 |  | 25 |  | 25
10165.1 | 06.04.2019 | Follow-up | T-Shirt | HD | TE-57 | WHITE | 57 | 15 | 1 |  |  |  | 57.5 |  |  | 40.99 | 14.9 | 15.3 | 6.9 | [6 empty] | 11 | 369 | 138.5 | [16 empty] | 2/04 B | 1/16 HDSML2 |  |  |  | 59.74% FPC HD 10.26% C4 30% Reclaim | 60 |  |  |  |  | 10 |  | 30
10165.1 | 06.04.2019 | Follow-up | T-Shirt | HD | TE-2A | KRAFT | 57 | 14 | 4 |  |  |  | 57.25 |  |  | 36.03 | 13.1 | 13.5 | 6.5 | [6 empty] | 12 | 452 | 93.5 | 38.53 | [14 empty] | 71 | 2/04 B | HENHOUSE |  |  |  | 50.1% FPC HD 6.6% C4 27.5% Reclaim 15.8% CaCO3 | 50 |  |  |  |  | 7 |  | 28 |  | 16
10165.1 | 06.04.2019 | Follow-up | T-Shirt | HD | TE-2A | KRAFT | 57 | 13.5 | 1 |  |  |  | 57 |  |  | 34.12 | 12.5 | 12.9 | 5.7 | [6 empty] | 20 | 332 | 123.5 | [16 empty] | 2/06 A | KRKELLER-C |  |  |  | 50.1% FPC HD 6.6% C4 27.5% Reclaim 15.8% CaCO3
10165.1 | 06.04.2019 | Follow-up | T-Shirt | HD | TE-2B | KRAFT | 57 | 13.5 | 1 |  |  |  | 57.5 |  |  | 34.73 | 12.6 | 13 | 9 | 4.453 | 7331 | 2.618 | 4683 | 323 | 537 | 20 | 306 | 131 | 29.62 | [15 empty] | "" | "" |  |  |  | 50.1% FPC HD 6.6% C4 27.5% Reclaim 15.8% CaCO3
10165.1 | 06.04.2019 | Follow-up | T-Shirt | HD | TE-2C | KRAFT | 57 | 13.5 | 1 |  |  |  | 57 |  |  | 35.71 | 13.1 | 13.5 | 8.1 | [6 empty] | 23 | 326 | 117.5 | [16 empty] | "" | "' |  |  |  | 50.1% FPC HD 6.6% C4 27.5% Reclaim 15.8% CaCO3
10165.1 | 06.04.2019 | Follow-up | T-Shirt | HD | TE-54 | WHITE | 54 | 13 | 4 |  |  |  | 54 |  |  | 32.18 | 12.4 | 12.8 | 7.8 | 3.717 | 8378 | 2.545 | 5415 | 302 | 539 | 13 | 360 | 123.5 | 26.45 | [15 empty] | 2/06 A | HARBORFRT2 |  |  |  | 62.5% FPC HD 12.5% C4 25% Reclaim
10165.1 | 06.04.2019 | Follow-up | T-Shirt | HD | TE-57 | WHITE | 54 | 13.5 | 6 |  |  |  | 54 |  |  | 33.78 | 13 | 13.4 | 5.8 | [6 empty] | 13 | 260 | 122 | [16 empty] | 2/06 A | ROSS12620-C |  |  |  | 62.5% FPC HD 12.5% C4 25% Reclaim
10165.1 | 06.04.2019 | Follow-up | T-Shirt | HD | TE-27 | WHITE | 57 | 13 | 1 |  |  |  | 57.5 |  |  | 33.64 | 12.2 | 12.7 | 9.9 | 4.845 | 8904 | 2.842 | 5167 | 362 | 531 | 17 | 272 | 147.5 | [16 empty] | 2/06 A | SAFEWAY12720C |  |  |  | 56.75% FPC HD 10% C4 25% Reclaim 5% CaCO3 3.25% MB WS | 57 |  |  |  |  | 10 |  | 25 |  | 5 | 3
10165.1 | 06.04.2019 | Follow-up | T-Shirt | HD | TE-29 | KRAFT | 57 | 13.5 | 4 |  |  |  | 57.75 |  |  | 34.65 | 12.5 | 12.9 | 8.1 | [6 empty] | 22 | 252 | 141.5 | 27.32 | [15 empty] | 2/06 A | KRKELLER-C |  |  |  | 50.1% FPC HD 6.6% C4 27.5% Reclaim 15.8% CaCO3 | 50 |  |  |  |  | 7 |  | 28 |  | 16
10165.1 | 06.04.2019 | Follow-up | T-Shirt | HD | TE-31 | WHITE | 50 | 24.1 | 4 |  |  |  | 49.75 |  |  | 56.74 | 23.8 | 24 | 9.2 | [6 empty] | 14 | 430 | 143 | 44.15 | [15 empty] | 2/06 A | TGTONE16936 |  |  |  | 55% FPC HD 10% C4 25% Reclaim 5% CaCO3 5% EQUISTAR | 50 |  |  |  |  | 7 |  | 28 |  | 16
10165.1 | 06.04.2019 | Follow-up | T-Shirt | HD | TE-41 | WHITE | 54 | 12.5 | 4 |  |  |  | 55 |  |  | 30.07 | 11.4 | 11.6 | 8 | 4.675 | 8596 | 2.465 | 4294 | 338 | 456 | 20 | 260 | 13.5 | [16 empty] | 2/06 A | #THWIA |  |  |  | 60.95% FPC HD 12.5% C4 25% Reclaim 1.55% MB WS
10165.1 | 06.04.2019 | Follow-up | T-Shirt | HD | TE-42 | WHITE | 54 | 13.5 | 4 |  |  |  | 54.5 |  |  | 33.4 | 12.8 | 13.1 | 15 | [6 empty] | 22 | 427 | 120.5 | [16 empty] | 2/06 A | ROSS12620-C |  |  |  | 60.95% FPC HD 12.5% C4 25% Reclaim 1.55% MB WS
10165.1 | 06.04.2019 | Follow-up | T-Shirt | HD | TE-2A | KRAFT | 57 | 13.5 | 1 |  |  |  | 57.5 |  |  | 35.92 | 13 | 13.5 | 9.9 | 3.637 | 5411 | 2.625 | 5026 | 353 | 493 | 18 | 226 | 135.5 | [16 empty] | 2/11 A | KRKELLER-C |  |  |  | 50.1% FPC HD 6.6% C4 27.5% Reclaim 15.8% CaCO3
10165.1 | 06.04.2019 | Follow-up | T-Shirt | HD | TE-2B | KRAFT | 57 | 13.5 | 1 |  |  |  | 57 |  |  | 38.73 | 14.2 | 14.6 | 9.7 | [6 empty] | 13 | 365 | 108.5 | 35.41 | [15 empty] | "' | "" |  |  |  | 50.1% FPC HD 6.6% C4 27.5% Reclaim 15.8% CaCO3
10165.1 | 06.04.2019 | Follow-up | T-Shirt | HD | TE-2C | KRAFT | 57 | 13.5 | 1 |  |  |  | 57 |  |  | 35.73 | 13.1 | 13.4 | 7.2 | [6 empty] | 12 | 330 | 119 | [16 empty] | "' | "' |  |  |  | 50.1% FPC HD 6.6% C4 27.5% Reclaim 15.8% CaCO3
10165.1 | 06.04.2019 | Follow-up | T-Shirt | HD | TE-27 | WHITE | 57 | 13 | 1 |  |  |  | 57.25 |  |  | 35.99 | 13.1 | 13.4 | 6.2 | [6 empty] | 12 | 330 | 119 | [16 empty] | 2/11 A | SAFEWAY12720C |  |  |  | 58% FPC HD 10% C4 25% Reclaim 5% CaCO3 2% MB WS | 58 |  |  |  |  | 10 |  | 25 |  | 5 | 2
10165.1 | 06.04.2019 | Follow-up | T-Shirt | HD | TE-28 | CHATEAU KRAFT | 57 | 13 |  |  |  |  | 57.75 |  |  | 34.89 | 12.6 | 13 | 10.4 | 2.533 | 6019 | 2.5 | 5319 | 207 | 453 | 18 | 184 | 156.5 | 22.41 | [15 empty] | 2/11 A | ABS12720-C |  |  |  | 50.1% FPC HD 6.6% C4 27.5% Reclaim 15.8% CaCO3 | 50 |  |  |  |  | 7 |  | 28 |  | 16
10165.1 | 06.04.2019 | Follow-up | T-Shirt | HD | CE-41 | WHITE | 50 | 24.1 | 4 |  |  |  | 50.5 |  |  | 56.7 | 23.4 | 23.9 | 11.2 | 7.183 | 7548 | 3.43 | 3921 | 340 | 555 | 12 | 473 | 86 | [16 empty] | 2/11 A | TGTONE16936 |  |  |  | 55% FPC HD 10% C4 25% Reclaim 5% CaCO3 5% EQUISTAR | 58 |  |  |  |  | 12 |  | 25 |  | 5
10165.1 | 06.04.2019 | Follow-up | T-Shirt | HD | TE-28 | COCOA KRAFT | 54 | 13 | 4 |  |  |  | 54 |  |  | 33.74 | 13 | 13.5 | 10.5 | [6 empty] | 19 | 185 | 129.5 | 28.23 | [15 empty] | 2/11 A | INGLESLOV |  |  |  | 50.1% FPC HD 6.6% C4 27.5% Reclaim 15.8% CaCO3
10165.1 | 06.04.2019 | Follow-up | T-Shirt | HD | TE-29 | WHITE | 54 | 12.5 | 4 |  |  |  | 54.5 |  |  | 30.13 | 11.5 | 11.8 | 6.6 | [6 empty] | 16 | 304 | 120.5 | [16 empty] | 2/11 A | #THWIA |  |  |  | 58% FPC HD 10% C4 25% Reclaim 5% CaCO3 2% MB WS
10165.1 | 06.04.2019 | Follow-up | T-Shirt | HD | TE-31 | WHITE | 60 | 14.7 | 3 |  |  |  | 60.75 |  |  | 40.26 | 13.8 | 14.1 | 9.3 | 3.543 | 6916 | 2.89 | 4898 | 258 | 554 | 13 | 331 | 99.5 | [16 empty] | 2/11 A | TGTONE9616 |  |  |  | 55% FPC HD 10% C4 25% Reclaim 5% CaCO3 5% EQUISTAR
10165.1 | 06.04.2019 | Follow-up | T-Shirt | HD | TE-41 | WHITE | 54 | 11.5 | 4 |  |  |  | 54.5 |  |  | 29.23 | 11.2 | 11.6 | 8.1 | [6 empty] | 12 | 315 | 110 | 23.69 | [15 empty] | 2/11 A | THWIVAL |  |  |  | 60.95% FPC HD 12.5% C4 25% Reclaim 1.55% MB WS
10165.1 | 06.04.2019 | Follow-up | T-Shirt | HD | TE-58 | WHITE | 54 | 13.5 | 1 |  |  |  | 54 |  |  | 35.72 | 13.8 | 14.1 | 9.3 | [6 empty] | 20 | 308 | 147.5 | [16 empty] | 2/13 B | ROSS12620-C |  |  |  | 62.5% FPC HD 12.5% C4 25% Reclaim
10165.1 | 06.04.2019 | Follow-up | T-Shirt | HD | TE-29 | WHITE | 54 | 13 | 1 |  |  |  | 54.25 |  |  | 31.94 | 12.3 | 12.7 | 6.6 | 3.598 | 6676 | 2.203 | 4211 | 349 | 489 | 19 | 337 | 138.5 | [15 empty] | 81 | 2/13 B | HARBORFRT2 |  |  |  | 58% FPC HD 10% C4 25% Reclaim 5% CaCO3 2% MB WS | 58 |  |  |  |  | 10 |  | 25 |  | 5 | 2
10165.1 | 06.04.2019 | Follow-up | T-Shirt | HD | TE-42 | WHITE | 52.5 | 12 | 1 |  |  |  | 53 |  |  | 30.36 | 11.9 | 12.2 | 8.3 | [6 empty] | 17 | 260 | 226 | [16 empty] | 2/13 B | RJTHANKYOU3 |  |  |  | 60.95% FPC HD 12.5% C4 25% Reclaim 1.55% MB WS | 50 |  |  |  |  | 7 |  | 28 |  | 16
10165.1 | 06.04.2019 | Follow-up | T-Shirt | HD | TE-53 | WHITE | 60 | 14 | 1 |  |  |  | 59.75 |  |  | 40.47 | 14.1 | 14.5 | 6.8 | [6 empty] | 21 | 243 | 171.5 | 32.97 | [15 empty] | 2/13 B | 1/8HDTYOU2 |  |  |  | 65.42% FPC HD 12.46% C4 20.02% Reclaim 2.09% CaCO3 | 58 |  |  |  |  | 12 |  | 25 |  | 5
10165.1 | 06.04.2019 | Follow-up | T-Shirt | HD | TE-54 | WHITE | 54 | 13.5 |  |  |  |  | 53.5 |  |  | 33.94 | 13.2 | 13.5 | 6.9 | [6 empty] | 17 | 262 | 171.5 | [16 empty] | 2/13 B | ROSS12680-C |  |  |  | 62.5% FPC HD 12.5% C4 25% Reclaim
10165.1 | 06.04.2019 | Follow-up | T-Shirt | HD | TE-57 | BEIGE | 55.5 | 20.3 |  |  |  |  | 55.75 |  |  | 52.3 | 19.5 | 19.8 | 12.9 | 7.842 | 8665 | 4.585 | 5946 | 405 | 565 | 18 | 250 | 174.5 | 43.45 | [15 empty] | 2/13 B | 33312 |  |  |  | 62% FPC HD 13% C4 25% Reclaim
10165.1 | 06.04.2019 | Follow-up | T-Shirt | HD | TE-2A | KRAFT | 57 | 13.5 | 1 |  |  |  | 57 |  |  | 37.78 | 13.8 | 14.5 | 7.8 | 3.7 | 8055 | 3.192 | 7422 | 377 | 463 | 21 | 187 | 200 | [15 empty] | 87 | 2/13 B | KRKELLER-C |  |  |  | 50.1% FPC HD 6.6% C4 27.5% Reclaim 15.8% CaCO3
10165.1 | 06.04.2019 | Follow-up | T-Shirt | HD | TE-2B | KRAFT | 57 | 13.5 | 1 |  |  |  | 57 |  |  | 38.63 | 14.1 | 14.5 | 8.5 | [6 empty] | 14 | 328 | 122 | 33.58 | [15 empty] | "" | "' |  |  |  | 50.1% FPC HD 6.6% C4 27.5% Reclaim 15.8% CaCO3
10165.1 | 06.04.2019 | Follow-up | T-Shirt | HD | TE-2C | KRAFT | 57 | 13.5 | 1 |  |  |  | 57.25 |  |  | 37.02 | 13.5 | 13.9 | 8.2 | [6 empty] | 19 | 227 | 168.5 | [15 empty] | 89 | "' | "' |  |  |  | 50.1% FPC HD 6.6% C4 27.5% Reclaim 15.8% CaCO3
10165.1 | 06.05.2019 | Follow-up | T-Shirt | HD | TE-27 | WHITE | 57 | 13 | 1 |  |  |  | 57.5 |  |  | 37.38 | 13.5 | 13.9 | 9.2 | 4.063 | 8686 | 2.688 | 5463 | 320 | 540 | 13 | 350 | 131 | 38.11 | [15 empty] | 2/13 B | SAFEWAY12720C |  |  |  | 58% FPC HD 10% C4 25% Reclaim 5% CaCO3 2% MB | 58 |  |  |  |  | 10 |  | 25 |  | 5 | 2
10165.1 | 06.05.2019 | Follow-up | T-Shirt | HD | TE-28 | KRAFT | 54 | 13 | 1 |  |  |  | 54.25 |  |  | 33.71 | 12.9 | 13.1 | 8.4 | [6 empty] | 15 | 323 | 140 | [16 empty] | 2/13 B | INGLESLOV |  |  |  | 50.1% FPC HD 6.6% C4 27.5% Reclaim 15.8% CaCO3
10165.1 | 06.05.2019 | Follow-up | T-Shirt | HD | CE-25 | WHITE | 66 | 17.7 | 1 |  |  |  | 66 |  |  | 52.66 | 16.6 | 16.9 | 9.7 | [6 empty] | 15 | 301 | 135.5 | [16 empty] | 2/20 A | ROSS21X12X36 |  |  |  | 58% FPC HD 10% C4 25% Reclaim 5% CaCO3 2% MB
10165.1 | 06.05.2019 | Follow-up | T-Shirt | HD | TE-27 | WHITE | 54 | 13.5 | 4 |  |  |  | 54.5 |  |  | 32.17 | 12.3 | 12.5 | 7.4 | 3.687 | 6550 | 2.123 | 3879 | 285 | 452 | 15 | 257 | 101 | [16 empty] | 2/20 A | ROSS126020-C |  |  |  | 58% FPC HD 10% C4 25% Reclaim 5% CaCO3 2% MB
10165.1 | 06.05.2019 | Follow-up | T-Shirt | HD | TE-29 | WHITE | 54 | 13 | 4 |  |  |  | 54.75 |  |  | 33.32 | 12.7 | 13 | 8.4 | [6 empty] | 18 | 282 | 132.5 | 27.1 | [15 empty] | 2/20 A | HARORFRT2 |  |  |  | 58% FPC HD 10% C4 25% Reclaim 5% CaCO3 2% MB
10165.1 | 06.05.2019 | Follow-up | T-Shirt | HD | TE-2A | COCOA KRAFT | 57 | 13 | 5 |  |  |  | 57 |  |  | 34.06 | 12.4 | 12.7 | 7.5 | 3.387 | 6424 | 2.138 | 5127 | 278 | 418 | 17 | 250 | 133.5 | 27.16 | [15 empty] | 2/20 A | ABS12720C |  |  |  | 50.1% FPC HD 6.6% C4 27.5% Reclaim 15.8% CaCO3
10165.1 | 06.05.2019 | Follow-up | T-Shirt | HD | TE-2B | KRAFT | 57 | 13.5 | 4 |  |  |  | 57 |  |  | 36.6 | 13.4 | 13.7 | 5.2 | [6 empty] | 16 | 307 | 150.5 | [16 empty] | 2/20 A | KRKELLER-C |  |  |  | 50.1% FPC HD 6.6% C4 27.5% Reclaim 15.8% CaCO3
10165.1 | 06.05.2019 | Follow-up | T-Shirt | HD | TE-2A | KRAFT | 57 | 13.5 | 4 |  |  |  | 57 |  |  | 36.37 | 13.3 | 13.6 | 8.6 | 3.127 | 8017 | 2.525 | 4246 | 355 | 412 | 20 | 234 | 131 | [16 empty] | 2/25 A | KRKELLER-C |  |  |  | 49.7% FPC HD 7% C4 27.5% Reclaim 15.8% CaCO3
10165.1 | 06.05.2019 | Follow-up | T-Shirt | HD | TE-2B | KRAFT | 57 | 13.5 | 4 |  |  |  | 57 |  |  | 35.21 | 12.9 | 13.3 | 9.8 | [6 empty] | 14 | 226 | 126.5 | 33 | [15 empty] | 2/25 A | KRKELLER-C |  |  |  | 49.7% FPC HD 7% C4 27.5% Reclaim 15.8% CaCO3 | 58 |  |  |  |  | 10 |  | 25 |  | 5 | 2
10165.1 | 06.05.2019 | Follow-up | T-Shirt | HD | TE-2C | KRAFT | 57 | 13.5 | 4 |  |  |  | 57 |  |  | 37.81 | 13.8 | 14.2 | 8.3 | [6 empty] | 11 | 479 | 78.5 | [16 empty] | 2/25 A | KRKELLER-C |  |  |  | 50.1% FPC HD 6.6% C4 27.5% Reclaim 15.8% CaCO3
10165.1 | 06.05.2019 | Follow-up | T-Shirt | HD | TE-27 | WHITE | 54 | 13.5 | 4 |  |  |  | 54.25 |  |  | 33.5 | 12.9 | 13.1 | 5 | [6 empty] | 8 | 515 | 79.5 | [16 empty] | 2/25 A | ROSS12620-C |  |  |  | 53% FPC HD 15% C4 25% Reclaim 5% CaCO3 2% MB
10165.1 | 06.05.2019 | Follow-up | T-Shirt | HD | TE-29 | KRAFT | 57 | 13 | 4 |  |  |  | 57.5 |  |  | 35.7 | 12.9 | 13.3 | 8.2 | 3.018 | 6637 | 2.822 | 5745 | 226 | 430 | 16 | 355 | 102.5 | 26.37 | [15 empty] | 2/25 A | ABS12720C |  |  |  | 49.7% FPC HD 7% C4 27.5% Reclaim 15.8% CaCO3
10166 | 06.05.2019 | Follow-up | T-Shirt | HD | TE-56 | WHITE | 57 | 14 | 1 |  |  |  | 57.5 |  |  | 36.7 | 13.3 | 13.6 | 6 | 3.738 | 7954 | 2.245 | 4456 | 290 | 378 | 16 | 331 | 143 | [16 empty] | 2/11 A | HEB 1/7COMP-C |  |  |  | 62.5% FPC HD 12.5% C4 25% Reclaim | 62 |  |  |  |  | 12 |  | 25
10166 | 06.05.2019 | Follow-up | T-Shirt | HD | TE-52 | WHITE | 57 | 14 | 1 |  |  |  | 57.5 |  |  | 36.79 | 13.3 | 13.5 | 7.8 | [6 empty] | 16 | 268 | 152 | [15 empty] | 97 | 2/13 B | "' |  |  |  | 65.89% FPC HD 12.85% C4 19.83% Reclaim 1.44% CaCO3 | 66 |  |  |  |  | 13 |  | 20 |  | 1
10166 | 06.05.2019 | Follow-up | T-Shirt | HD | TE-56 | WHITE | 57 | 14 | 1 |  |  |  | 57.5 |  |  | 37.75 | 13.7 | 14 | 6.9 | [6 empty] | 20 | 228 | 165.5 | [16 empty] | "" | "" |  |  |  | 62.5% FPC HD 12.5% C4 25% Reclaim
10166 | 06.05.2019 | Follow-up | T-Shirt | HD | TE-58 | WHITE | 54 | 13.5 | 1 |  |  |  | 54 |  |  | 35.72 | 13.8 | 14.1 | 9.3 | [6 empty] | 20 | 308 | 147.5 | [21 empty] | 62.5% FPC HD 12.5% C4 25% Reclaim
10166 | 06.05.2019 | Follow-up | T-Shirt | HD | TE-53 | WHITE | 58 | 13 | 1 |  |  |  | 58.25 |  |  | 35.21 | 12.6 | 12.9 | 5 | 3.23 | 5498 | 2.478 | 3549 | 257 | 459 | 18 | 229 | 156.5 | 34.56 | [15 empty] | 43511 | HEBJRCOMP-C |  |  |  | 60.5% FPC HD 12.5% C4 25% Reclaim 4% CACO
10177 | 06.05.2019 | Follow-up | T-Shirt | HD | TE-2A | KRAFT | 57 | 13.5 | 1 |  |  |  | 57.75 |  |  | 37.94 | 13.7 | 14.3 | 10.6 | 3.672 | 6676 | 2.687 | 5879 | 298 | 471 | 17 | 260 | 141.5 | 32.79 | [15 empty] | 3/04 D | KRKELLER-C |  |  |  | 49.7% FPC HD 7% C4 27.5% Reclaim 15.8% CaCO3 | 50 |  |  |  |  | 7 |  | 28 |  | 16
10177 | 06.05.2019 | Follow-up | T-Shirt | HD | TE-2B | KRAFT | 57 | 13.5 | 1 |  |  |  | 56.75 |  |  | 37.59 | 13.8 | 14.1 | 6.6 | [6 empty] | 19 | 302 | 120.5 | [16 empty] | "" | "" |  |  |  | 49.7% FPC HD 7% C4 27.5% Reclaim 15.8% CaCO3
10177 | 06.05.2019 | Follow-up | T-Shirt | HD | TE-27 | WHITE | 54 | 13.5 | 1 |  |  |  | 54.75 |  |  | 35.28 | 13.4 | 13.8 | 4.3 | 4.933 | 8970 | 2.022 | 3495 | 274 | 459 | 12 | 474 | 89 | [16 empty] | 3/04 D | ROSS12620-C |  |  |  | 57.05% FPC HD 15% C4 20% Reclaim 5% CaCO3 2.95% MB WS | 57 |  |  |  |  | 15 |  | 20 |  | 5 | 3
10177 | 06.05.2019 | Follow-up | T-Shirt | HD | TE-41 | WHITE | 54 | 13.5 |  |  |  |  | 54 |  |  | 32.69 | 12.6 | 13.1 | 8.5 | [6 empty] | 17 | 380 | 128 | 29.98 | [14 empty] | 76 | "" | "" |  |  |  | 63.45% FPC HD 15% C4 20% Reclaim 15% CaCO3 1.55% MB WS
10177 | 06.05.2019 | Follow-up | T-Shirt | HD | TE-54 | WHITE | 54 | 12.5 | 1 |  |  |  | 54 |  |  | 30.3 | 11.7 | 11.9 | 4.8 | [6 empty] | 20 | 350 | 135.5 | [15 empty] | 89 | 3/04 D | #THWIA |  |  |  | 65% FPC HD 15% C4 20% Reclaim
10177 | 06.05.2019 | Follow-up | T-Shirt | HD | TE-55 | BLACK | 57 | 22 |  |  |  |  | 58 |  |  | 54.75 | 19.7 | 20.1 | 14.7 | 4.662 | 7184 | 4.357 | 5832 | 335 | 479 | 18 | 216 | 165.5 | 80.5 | [14 empty] | 94 | #BLACKT-SACK |  |  |  |  | 42% FPC HD 8.0% C4 25% Reclaim 25% 50/50 Comp.
10177 | 06.05.2019 | Follow-up | T-Shirt | HD | TE-56 | WHITE | 57 | 13 |  |  |  |  | 57.5 |  |  | 36.02 | 13.1 | 13.5 | 6.8 | [6 empty] | 21 | 302 | 227 | [15 empty] | 98 | SAFEWAY12720C |  |  |  |  | 65% FPC HD 15% C4 20% Reclaim
10177 | 06.05.2019 | Follow-up | T-Shirt | HD | TE-2A | KRAFT | 57 | 13.5 | 6 |  |  |  | 57.75 |  |  | 35.04 | 12.6 | 12.9 | 5.1 | 3.42 | 6058 | 2.557 | 4333 | 356 | 514 | 19 | 157 | 152 | [15 empty] | 75 | KRKELLER-C |  |  |  |  | 49.7% FPC HD 7% C4 27.5% Reclaim 15.8% CaCO3
10177 | 06.05.2019 | Follow-up | T-Shirt | HD | TE-2B | KRAFT | 57 | 13.5 | 5 |  |  |  | 57.25 |  |  | 34.64 | 12.6 | 12.9 | 5.6 | [6 empty] | 15 | 348 | 131 | [15 empty] | 97 | 3/04 D | KRKELLER-C |  |  |  | 49.7% FPC HD 7% C4 27.5% Reclaim 15.8% CaCO3 | 50 |  |  |  |  | 7 |  | 28 |  | 16
10177 | 06.05.2019 | Follow-up | T-Shirt | HD | TE-2C | KRAFT | 57 | 13.5 | 4 |  |  |  | 57.25 |  |  | 34.86 | 12.7 | 13.2 | 9.2 | [6 empty] | 14 | 440 | 105.5 | 33.22 | [14 empty] | 84 | "" | "" |  |  |  | 49.7% FPC HD 7% C4 27.5% Reclaim 15.8% CaCO3
10177 | 06.05.2019 | Follow-up | T-Shirt | HD | TE-29 | WHITE | 60 | 13 | 4 |  |  |  | 60.25 |  |  | 35.98 | 12.4 | 12.9 | 7.3 | 3.622 | 7136 | 2.293 | 4285 | 301 | 597 | 14 | 471 | 87.5 | 27.06 | [14 empty] | 77 | 3/05 D | WF12821R3 |  |  |  | 57.05% FPC HD 15% C4 15% Reclaim 5% CaCO3 2.95 % MB WS | 57 |  |  |  |  | 15 |  | 20 |  | 5 | 3
10177 | 06.05.2019 | Follow-up | T-Shirt | HD | TE-31 | WHITE | 50 | 15.2 | 4 |  |  |  | 50.25 |  |  | 36.07 | 15 | 15.4 | 7.8 | [6 empty] | 22 | 356 | 140 | 29.98 | [15 empty] | 3/05 D | EXC16926-A |  |  |  | 60.0% FPC HD 10% C4 20% Reclaim 5% CaCO3 5 % EQUISTAR
10177 | 06.05.2019 | Follow-up | T-Shirt | HD | TE-41 | WHITE | 54 | 13 | 4 |  |  |  | 54.75 |  |  | 34.16 | 13 | 13.3 | 4.8 | [6 empty] | 11 | 482 | 92 | [16 empty] | 3/05 D | HARBORFBT2 |  |  |  | 63.45% FPC HD 15% C4 20% Reclaim 5% CaCO3 1.55 % MB WS
10177 | 06.05.2019 | Follow-up | T-Shirt | HD | TE-42 | WHITE | 51 | 13 | 4 |  |  |  | 51.5 |  |  | 31.3 | 12.7 | 12.9 | 6.9 | [6 empty] | 21 | 278 | 165.5 | [16 empty] | 3/05 D | #RAIDSACK3-UPC |  |  |  | 63.45% FPC HD 15% C4 20% Reclaim 5% CaCO3 1.55 % MB WS
10177 | 06.05.2019 | Follow-up | T-Shirt | HD | TE-56 | WHITE | 57 | 13 | 4 |  |  |  | 57.5 |  |  | 36.21 | 13.1 | 14.2 | 7.2 | 4.347 | 8051 | 3.258 | 5264 | 328 | 483 | 19 | 239 | 189.5 | 30.3 | [15 empty] | 3/05 D | SAFEWAY12720C |  |  |  | 65% FPC HD 15% C4 20% Reclaim
10177 | 06.05.2019 | Follow-up | T-Shirt | HD | CE-25 | WHITE | 66 | 17.7 | 1 |  |  |  | 66 |  |  | 52.21 | 16.5 | 16.9 | 7.2 | 4.842 | 6505 | 3.38 | 4761 | 378 | 572 | 19 | 361 | 126.5 | 38.8 | [15 empty] | 43530 | ROSS21X12X36 |  |  |  | 57.05% FPC HD 15% C4 15% Reclaim 5% CaCO3 2.95 % MB WS
10177 | 06.05.2019 | Follow-up | T-Shirt | HD | CE-41 | WHITE | 54 | 13.5 | 1 |  |  |  | 54.25 |  |  | 37.42 | 14.4 | 14.9 | 4.8 | [6 empty] | 15 | 455 | 117.5 | [15 empty] | 62 | 43530 | ROSS12620-C |  |  |  | 50% FPC HD 15% C4 20% Reclaim 15% CaCO3 | 50 |  |  |  |  | 7 |  | 28 |  | 16
10177 | 06.05.2019 | Follow-up | T-Shirt | HD | TE-27 | WHITE | 54 | 12.5 | 4 |  |  |  | 54.5 |  |  | 29.77 | 14.4 | 14.9 | 4.8 | [6 empty] | 13 | 415 | 89 | [16 empty] | 43530 | #THWIA |  |  |  | 57.05% FPC HD 15% C4 15% Reclaim 5% CaCO3 2.95 % MB WS
10177 | 06.05.2019 | Follow-up | T-Shirt | HD | TE-29 | COCOA KRAFT | 54 | 13 | 4 |  |  |  | 53.5 |  |  | 33.78 | 13.2 | 13.5 | 5.7 | 3.528 | 4526 | 1.976 | 4674 | 306 | 497 | 16 | 347 | 116 | 30.42 | [15 empty] | 43530 | INGLESLOV |  |  |  | 50.7% FPC HD 6% C4 27.5% Reclaim 15.8% CaCO3 | 57 |  |  |  |  | 15 |  | 20 |  | 5 | 3
10177 | 06.05.2019 | Follow-up | T-Shirt | HD | TE-2C | KRAFT | 57 | 13.5 | 4 |  |  |  | 56.75 |  |  | 36.71 | 13.5 | 14.1 | 5.4 | [6 empty] | 16 | 377 | 123.5 | [16 empty] | 43530 | KRKELLER-C |  |  |  | 50.7% FPC HD 6% C4 27.5% Reclaim 15.8% CaCO3
10177 | 06.05.2019 | Follow-up | T-Shirt | HD | TE-2A | KRAFT | 57 | 13.5 | 1 |  |  |  | 57 |  |  | 36.59 | 13.4 | 13.7 | 7.3 | 3.412 | 5565 | 2.875 | 4911 | 322 | 513 | 21 | 206 | 183.5 | 33.64 | [15 empty] | 43535 | KRKELLER-C |  |  |  | 50.7% FPC HD 6% C4 27.5% Reclaim 15.8% CaCO3
10177 | 06.05.2019 | Follow-up | T-Shirt | HD | TE-2B | KRAFT | 57 | 13.5 | 1 |  |  |  | 56.75 |  |  | 36.72 | 13.5 | 13.8 | 9.9 | [6 empty] | 15 | 319 | 107 | [17 empty] | "' |  |  |  | 50.7% FPC HD 6% C4 27.5% Reclaim 15.8% CaCO3
10177 | 06.05.2019 | Follow-up | T-Shirt | HD | TE-2C | KRAFT | 57 | 13.5 | 1 |  |  |  | 57 |  |  | 35.72 | 13.1 | 13.5 | 8.3 | [6 empty] | 20 | 181 | 115 | [17 empty] | "" |  |  |  | 50.7% FPC HD 6% C4 27.5% Reclaim 15.8% CaCO3
10177 | 06.05.2019 | Follow-up | T-Shirt | HD | TE-29 | KRAFT | 54 | 13 |  |  |  |  | 54 |  |  | 32.58 | 12.6 | 12.8 | 6.5 | 3.517 | 6548 | 1.94 | 3621 | 324 | 539 | 17 | 383 | 119 | 33.37 | [16 empty] | 43535 | INGLESLOV |  |  | 50.7% FPC HD 6% C4 27.5% Reclaim 15.8% CaCO3
10177.1 | 06.05.2019 | Follow-up | T-Shirt | HD | TE-41 | WHITE | 54 | 11.5 | 1 |  |  |  | 54.5 |  |  | 30.24 | 11.6 | 11.9 | 7.9 | [6 empty] | 11 | 454 | 108.5 | [16 empty] | 43535 | THWIVAL |  |  |  | 63% FPC HD 15% C4 20% Reclaim 2% MB WS | 50 |  |  |  |  | 7 |  | 28 |  | 16
10177.1 | 06.05.2019 | Follow-up | T-Shirt | HD | CE-25 | WHITE | 66 | 17.7 | 1 |  |  |  | 65.75 |  |  | 50.27 | 15.9 | 16.2 | 10.9 | 3.82 | 6824 | 2.53 | 4105 | 357 | 559 | 16 | 360 | 126.5 | 41.25 | [14 empty] | 66 | 43535 | ROSS21X12X36 |  |  |  | 49.65% FPC HD 12.5% C4 20% Reclaim 15% CaCO3 2.85 % MB WS
10177.1 | 06.05.2019 | Follow-up | T-Shirt | HD | CE-41 | WHITE | 54 | 13.5 | 1 |  |  |  | 55.75 |  |  | 33.48 | 12.5 | 12.9 | 6.9 | [6 empty] | 14 | 415 | 105.5 | [15 empty] | 62 | 43535 | ROSS12620-C |  |  |  | 52.5% FPC HD 12.5% C4 20.0% Reclaim 15% CaCO3 | 57 |  |  |  |  | 15 |  | 20 |  | 5 | 3
10177.1 | 06.05.2019 | Follow-up | T-Shirt | HD | TE-2A | WHITE | 57 | 13 | 4 |  |  |  | 57.25 |  |  | 34.89 | 12.7 | 13 | 7.9 | [6 empty] | 14 | 322 | 132.5 | [16 empty] | 3/11 A | SAFEWAY12720C |  |  |  | 49.65% FPC HD 12.5% C4 20% Reclaim 15% CaCO3 2.85 % MB WS
10177.1 | 06.05.2019 | Follow-up | T-Shirt | HD | TE-2B | WHITE | 57 | 15 | 4 |  |  |  | 56.75 |  |  | 37.89 | 13.9 | 14.1 | 7.9 | [6 empty] | 22 | 268 | 153.5 | [16 empty] | 3/11 A | 1/6-HDSML2 |  |  |  | 49.65% FPC HD 12.5% C4 20% Reclaim 15% CaCO3 2.85 % MB WS
10177.1 | 06.05.2019 | Follow-up | T-Shirt | HD | TE-29 | WHITE | 60 | 13.9 | 3 |  |  |  | 60.5 |  |  | 36.94 | 12.7 | 12.9 | 7.1 | 3.257 | 6113 | 2.32 | 4699 | 324 | 504 | 20 | 260 | 143 | 50.26 | [15 empty] | 43535 | EXC9617-N |  |  |  | 49.65% FPC HD 12.5% C4 20% Reclaim 15% CaCO3 2.85 % MB WS
10177.1 | 06.05.2019 | Follow-up | T-Shirt | HD | TE-2C | KRAFT | 57 | 13 | 3 |  |  |  | 57.75 |  |  | 37.9 | 13.7 | 13.7 | 6.2 | 3.563 | 6984 | 2.767 | 5425 | 352 | 528 | 18 | 226 | 198.5 | 31.94 | [15 empty] | 3/1 A | ABS12720C |  |  |  | 50.7% FPC HD 6% C4 27.5% Reclaim 15.8% CaCO3
10177.1 | 06.05.2019 | Follow-up | T-Shirt | HD | TE-2A | WHITE | 57 | 13 |  |  |  |  | 57 |  |  | 34.71 | 12.7 | 12.9 | 6.1 | [6 empty] | 17 | 272 | 168.5 | [16 empty] | 43537 | SAFEWAY12720-C | INGLESLOV |  |  | 51% FPC HD 12.5% C4 20% Reclaim 15% CaCO3 1.5 % MB WS
10266 | 06.07.2019 | Follow-up | T-Shirt | HD | 1 | WHITE |  | 13 |  |  |  |  | 11.5 | 20 | 6.1875 | 5.22 | 13.4 | 13.6 | 4.6 | 4.295 | 7521 | 2.912 | 5155 | 351 | 507 | 15 | 280 | 119 | 30.4 | 10.9 |  | 5.740 / 4951 | 2.055 / 3483 |  | 2.545 / 4039 | [14 empty] | 3 UPSS
10266 | 06.07.2019 | Follow-up | T-Shirt | HD | 2 | WHITE |  | 14.5 |  |  |  |  | 16.9375 | 26.375 | 8 | 10.76 | 14.9 | 15.3 | 4.9 | 5.801 | 8858 | 3.319 | 5571 | 331 | 616 | 15 | 502 | 104 | 32.48 | 10 |  | 6.648 / 10876 | 3.500 / 5402 |  | 2.020 / 3124 | [14 empty] | JUMBO BAG
10177.1 | 06.09.2019 | Follow-up | T-Shirt | HD | TE-2C | WHITE | 54 | 13.5 |  |  |  |  | 54 |  |  | 33.3 | 12.8 | 13.5 | 7.6 | [6 empty] | 22 | 299 | 293 | [15 empty] | 83 | 43537 | ROSS12620-C |  |  |  | 49.65% FPC HD 12.5% C4 20% Reclaim 15% CaCO3 2.85% MB | 50 |  |  |  |  | 12 |  | 20 |  | 15 | 3
10177.1 | 06.09.2019 | Follow-up | T-Shirt | HD | TE-31 | WHITE | 54 | 14 | 1 |  |  |  | 54 |  |  | 35.52 | 13.7 | 14.5 | 8.6 | 2.942 | 7061 | 2.545 | 5640 | 353 | 502 | 17 | 362 | 167 | [16 empty] | 43537 | 1/6-HDTYOU2 |  |  |  | 52.5% FPC HD 12.5% C4 20% Reclaim 15% CaCO3 | 52 |  |  |  |  | 12 |  | 20 |  | 15
10177.1 | 06.09.2019 | Follow-up | T-Shirt | HD | TE-41 | WHITE | 48 | 15 |  |  |  |  | 48 |  |  | 34.2 | 14.8 | 16.1 | 7.8 | [6 empty] | 14 | 588 | 102.5 | 29.81 | [14 empty] | 80 | 43537 | RAIDDXL-UPC |  |  |  | 63% FPC HD 15% C4 20% Reclaim 2% MB | 63 |  |  |  |  | 15 |  | 20 |  |  | 2
10177.1 | 06.09.2019 | Follow-up | T-Shirt | HD | TE-57 | WHITE | 55.5 | 20.3 |  |  |  |  | 55.5 |  |  | 53.18 | 20 | 20.4 | 7.5 | 5.548 | 8126 | 4.007 | 5670 | 422 | 469 | 32 | 215 | 231.5 | 44.26 | [14 empty] | 98 | 43537 | 33312 |  |  |  | 64% FPC HD 13% C4 20% Reclaim 3% CaCO3
10177.1 | 06.09.2019 | Follow-up | T-Shirt | HD | TE-42 | WHITE | 51 | 13 |  |  |  |  | 51 |  |  | 31.22 | 12.8 | 13.2 | 6.8 | [6 empty] | 16 | 489 | 132.5 | [15 empty] | 76 | 43537 | RAIDSACK3-UPC |  |  |  | 63% FPC HD 15% C4 20% Reclaim 2% MB
10177.1 | 06.09.2019 | Follow-up | T-Shirt | HD | TE-2A | WHITE | 57 | 15 | 1 |  |  |  | 57.25 |  |  | 40.67 | 14.8 | 15.1 | 6.8 | [6 empty] | 16 | 397 | 135.5 | [15 empty] | 77 | 43542 | 1/6HDSML2 |  |  |  | 51% FPC HD 12.5% C4 20% Reclaim 15% CaCO3 1.5% MB
10177.1 | 06.09.2019 | Follow-up | T-Shirt | HD | TE-2B | WHITE | 57 | 15 | 1 |  |  |  | 57.25 |  |  | 38.98 | 14.2 | 14.3 | 8 | 4.245 | 5837 | 2.495 | 5019 | 345 | 542 | 14 | 434 | 149 | 24.87 | [15 empty] | "" | "" |  |  |  | 51% FPC HD 12.5% C4 20% Reclaim 15% CaCO3 1.5% MB
10177.1 | 06.09.2019 | Follow-up | T-Shirt | HD | TE-27 | WHITE | 54 | 15 | 1 |  |  |  | 54.25 |  |  | 32.81 | 12.6 | 12.9 | 8.1 | [6 empty] | 13 | 535 | 89.5 | [15 empty] | 75 | 43542 | FC12620 |  |  |  | 51% FPC HD 12.5% C4 20% Reclaim 15% CaCO3 1.5% MB
10177.1 | 06.09.2019 | Follow-up | T-Shirt | HD | TE-28 | WHITE | 50 | 15.2 | 1 |  |  |  | 50.5 |  |  | 37.29 | 15.4 | 15 | 8.4 | 3.807 | 6042 | 2.553 | 3961 | 361 | 528 | 26 | 291 | 312.5 | [15 empty] | 78 | 3/18 B | EXC16926-A |  |  |  | 51% FPC HD 12.5% C4 20% Reclaim 15% CaCO3 1.5% MB | 50 |  |  |  |  | 12 |  | 20 |  | 15 | 3
10177.1 | 06.09.2019 | Follow-up | T-Shirt | HD | TE-29 | WHITE | 54 | 13.5 | 1 |  |  |  | 54 |  |  | 34.09 | 13.2 | 13.6 | 8.1 | [6 empty] | 20 | 315 | 176 | 30.92 | [14 empty] | 77 | 3/18 B | ROSS12620-C |  |  |  | 51% FPC HD 12.5% C4 20% Reclaim 15% CaCO3 1.5% MB | 52 |  |  |  |  | 12 |  | 20 |  | 15
10177.1 | 06.09.2019 | Follow-up | T-Shirt | HD | TE-31 | WHITE | 50 | 14.5 | 4 |  |  |  | 50.5 |  |  | 32.45 | 13.4 | 13.8 | 8.2 | [6 empty] | 11 | 534 | 58.5 | [15 empty] | 74 | 3/18 A | FBJUMBOA |  |  |  | 52.5% FPC HD 12.5% C4 20% Reclaim 15% CACO | 63 |  |  |  |  | 15 |  | 20 |  |  | 2
10177.1 | 06.09.2019 | Follow-up | T-Shirt | HD | TE-42 | WHITE | 51 | 13 |  |  |  |  | 51.5 |  |  | 32.01 | 12.6 | 13.8 | 7.3 | [6 empty] | 21 | 384 | 153.5 | [15 empty] | 74 | 3/18 A | RAIDSACK3-UPC |  |  |  | 63% FPC HD 15% C4 20% Reclaim 2% MB
10177.1 | 06.09.2019 | Follow-up | T-Shirt | HD | TE-57 | WHITE | 55.5 | 20.3 | 4 |  |  |  | 56 |  |  | 50.66 | 18.8 | 19.1 | 11.3 | 4.722 | 6603 | 4.188 | 5060 | 369 | 576 | 21 | 279 | 185 | 43.15 | [14 empty] | 92 | 3-18 A | 33312 |  |  |  | 64% FPC HD 13% C4 20% Reclaim 3% CACO
10177.1 | 06.09.2019 | Follow-up | T-Shirt | HD | TE-27 | WHITE | 54 | 13 | 1 |  |  |  | 54.25 |  |  | 34.52 | 13.3 | 13.6 | 7.3 | 3.983 | 7629 | 2.008 | 3780 | 332 | 478 | 13 | 440 | 117.5 | 26.71 | [15 empty] | 43544 | FC12620 |  |  |  | 50.7% FPC HD 12.5% C4 20% Reclaim 15% CaCO3 1.8% MB
10177.1 | 06.09.2019 | Follow-up | T-Shirt | HD | TE-31 | WHITE | 50 | 14.5 | 1 |  |  |  | 50.75 |  |  | 32.09 | 13.2 | 13.7 | 12.5 | [6 empty] | 13 | 421 | 93.5 | [15 empty] | 43544 | FBJUMBOA | "" |  |  |  | 60% FPC HD 10% C4 20% Reclaim 5% CaCO3 5% MB EQUISTAR
10177.1 | 06.09.2019 | Follow-up | T-Shirt | HD | TE-55 | BLACK | 54 | 22 | 3 |  |  |  | 54.25 |  |  | 56.92 | 21.9 | 22.3 | 6.2 | 5.968 | 6863 | 4.852 | 6252 | 417 | 550 | 24 | 237 | 131 | 60.59 | [15 empty] | 43549 | 1/6HDNPR2 |  |  |  | 50% FPC HD 10% C4 20% Reclaim 20%50/50 COMP.
10177.1 | 06.09.2019 | Follow-up | T-Shirt | HD | TE-2A | WHITE | 54 | 13.5 | 1 |  |  |  | 54 |  |  | 34.53 | 13.3 | 13.5 | 8.1 | [6 empty] | 11 | 447 | 195 | [15 empty] | 78 | 3/27 B | ROSS12620 |  |  |  | 60.35% FPC HD 12.5% C4 20% Reclaim 5% CaCO3 2.15% MB WS | 50 |  |  |  |  | 12 |  | 20 |  | 15 | 3
10177.1 | 06.09.2019 | Follow-up | T-Shirt | HD | TE-58 | WHITE | 54 | 12.5 |  |  |  |  | 54.25 |  |  | 31.47 | 12.1 | 12.4 | 8.6 | [6 empty] | 14 | 513 | 122 | [16 empty] | 43551 | #THWIA |  |  |  | 65% FPC HD 15% C4 20% Reclaim | 52 |  |  |  |  | 12 |  | 20 |  | 15
10206 | 06.09.2019 | Follow-up | T-Shirt | HD | TE-55 | SALT BOX GRAY | 54 | 14 | 3 |  |  |  | 54 |  |  | 39.16 | 15.1 | 15.9 | 8.2 | 5.523 | 7625 | 2.308 | 4078 | 368 | 461 | 16 | 347 | 128 | [16 empty] | 43565 | WALMT20-NW |  |  |  | 45% FPC HD 10% C4 20% Reclaim 25% (50/50 COMP) | 45 |  |  |  |  | 10 |  | 20 | [8 empty] | 25% (50/50 COMP)
10206 | 06.09.2019 | Follow-up | T-Shirt | HD | TE-59 | SALT BOX GRAY | 54 | 14 | 3 |  |  |  | 54.25 |  |  | 35.58 | 13.7 | 14.1 | 5.5 | 5.372 | 6951 | 3.824 | 4162 | 400 | 485 | 18 | 195 | 114.5 | 45.06 | [15 empty] | "" |  |  |  |  | 45% FPC HD 10% C4 20% Reclaim 25% (50/50 COMP)
10206 | 06.09.2019 | Follow-up | T-Shirt | HD | TE-57 | SALT BOX GRAY | 54 | 14 | 4 |  |  |  | 54.5 |  |  | 34.86 | 13.3 | 13.6 | 7.7 | 5.17 | 6845 | 3.482 | 5.288 | 329 | 417 | 12 | 323 | 168.5 | [16 empty] | "" |  |  |  |  | 45% FPC HD 10% C4 20% Reclaim 25% (50/50 COMP)
10206 | 06.09.2019 | Follow-up | T-Shirt | HD | TE-54 | SALT BOX GRAY | 54 | 14 | 1 |  |  |  | 54 |  |  | 35 | 13.5 | 13.9 | 7.2 | 5.052 | 5739 | 3.46 | 5443 | 405 | 475 | 18 | 274 | 105.5 | 40.72 | [15 empty] | 4/15 D | "" |  |  |  | 45% FPC HD 10% C4 20% Reclaim 25% (50/50 COMP)
10206 | 06.09.2019 | Follow-up | T-Shirt | HD | TE-59 | SALT BOX GRAY | 54 | 14 | 1 |  |  |  | 54 |  |  | 35.4 | 13.7 | 14 | 9.5 | 4.432 | 7454 | 2.97 | 5979 | 332 | 452 | 18 | 335 | 156.5 | [15 empty] | 98 | "" | "" |  |  |  | 45% FPC HD 10% C4 20% Reclaim 25% (50/50 COMP)
10206 | 06.09.2019 | Follow-up | T-Shirt | HD | TE-57 | SALT BOX GRAY | 54 | 14 |  |  |  |  | 54 |  |  | 33.47 | 12.9 | 13.1 | 6.4 | 4.483 | 9509 | 2.933 | 6822 | 332 | 484 | 16 | 254 | 135.5 | [16 empty] | 43579 | "" |  |  |  | 45% FPC HD 10% C4 20% Reclaim 25% (50/50 COMP)
10206 | 06.09.2019 | Follow-up | T-Shirt | HD | TE59 | SALT BOX GRAY | 54 | 14 |  |  |  |  | 53.75 |  |  | 32.4 | 12.6 | 12.7 | 6 | 4.2 | 8899 | 3.272 | 6291 | 309 | 560 | 18 | 263 | 147.5 | [16 empty] | 43579 |  |  |  |  | 45% FPC HD 10% C4 20% Reclaim 25% (50/50 COMP)
10206 | 06.09.2019 | Follow-up | T-Shirt | HD | TE-59 | SALT BOX GRAY | 54 | 14 | 5 |  |  |  | 54.125 |  |  | 36.9 | 14.2 | 14.7 | 8 | 3.335 | 6424 | 2.96 | 5030 | 286 | 546 | 12 | 346 | 132.5 | 43.82 | [15 empty] | 43575 |  |  |  |  | 50% FPC HD 10% C4 25% Reclaim 15% (50/50 COMP)
10206 | 06.09.2019 | Follow-up | T-Shirt | HD | TE-59 | SALT BOX GRAY | 54 | 14 | 6 |  |  |  | 54.125 |  |  | 35.42 | 13.6 | 13.4 | 7.6 | 4.95 | 9005 | 2.74 | 6087 | 337 | 476 | 17 | 384 | 135.5 | [16 empty] | 43576 | WALMT20-NW |  |  |  | 50% FPC HD 10% C4 25% Reclaim 15% (50/50 COMP) | 45 |  |  |  |  | 10 |  | 20 | [8 empty] | 25% (50/50 COMP)
10206 | 06.09.2019 | Follow-up | T-Shirt | HD | TE-59 | SALT BOX GRAY | 54 | 14 | 8 |  |  |  | 54.125 |  |  | 35.39 | 13.6 | 13.6 | 6.9 | 4.652 | 8233 | 2.922 | 4824 | 329 | 595 | 19 | 423 | 134 | [16 empty] | 43575 |  |  |  |  | 50% FPC HD 10% C4 25% Reclaim 15% (50/50 COMP)
10206 | 06.09.2019 | Follow-up | T-Shirt | HD | TE-59 | SALT BOX GRAY | 54 | 14 | 1 |  |  |  | 54.125 |  |  | 36.09 | 13.9 | 14 | 7.2 | 4.43 | 7647 | 2.718 | 5108 | 317 | 561 | 15 | 504 | 125 | [16 empty] | 43577 |  |  |  |  | 50% FPC HD 10% C4 25% Reclaim 15% (50/50 COMP)
10206 | 06.09.2019 | Follow-up | T-Shirt | HD | TE-59 | SALT BOX GRAY | 54 | 14 | 4 |  |  |  | 54.125 |  |  | 35.72 | 13.8 | 14 | 7.1 | 5.242 | 9198 | 2.575 | 5343 | 297 | 486 | 14 | 429 | 132.5 | [16 empty] | 43577 | "" |  |  |  | 50% FPC HD 10% C4 25% Reclaim 15% (50/50 COMP)
10206 | 06.09.2019 | Follow-up | T-Shirt | HD | TE-59 | SALT BOX GRAY | 54 | 14 | 3 |  |  |  | 54.25 |  |  | 34.88 | 13.4 | 13.7 | 6.9 | 4.593 | 9345 | 2.367 | 4242 | 300 | 468 | 14 | 357 | 125 | [16 empty] | 43573 | "" |  |  |  | 50% FPC HD 10% C4 25% Reclaim 15% (50/50 COMP)
10206 | 06.09.2019 | Follow-up | T-Shirt | HD | TE-59 | SALT BOX GRAY | 54 | 14 | 5 |  |  |  | 54.1875 |  |  | 38.93 | 15 | 15.3 | 7.1 | 5.155 | 8172 | 3.4 | 5329 | 364 | 594 | 18 | 276 | 143 | [16 empty] | 43573 | "" |  |  |  | 50% FPC HD 10% C4 25% Reclaim 15% (50/50 COMP)
10206 | 06.09.2019 | Follow-up | T-Shirt | HD | TE-59 | SALT BOX GRAY | 54 | 14 | 5 |  |  |  | 54.125 |  |  | 35.36 | 13.6 | 13.9 | 6.3 | 4.082 | 7166 | 2.922 | 4814 | 342 | 498 | 17 | 307 | 131 | [16 empty] | 43574 | "" |  |  |  | 50% FPC HD 10% C4 25% Reclaim 15% (50/50 COMP)
10206 | 06.09.2019 | Follow-up | T-Shirt | HD | TE-59 | SALT BOX GRAY | 54 | 14 | 6 |  |  |  | 54.1875 |  |  | 34.65 | 13.3 | 13.5 | 6.3 | 4.063 | 7149 | 2.835 | 5171 | 293 | 526 | 19 | 321 | 137 | [16 empty] | 43574 | "" |  |  |  | 50% FPC HD 10% C4 25% Reclaim 15% (50/50 COMP)
10206 | 06.09.2019 | Follow-up | T-Shirt | HD | TE-59 | SALT BOX GRAY | 54 | 14 | 4 |  |  |  | 54.125 |  |  | 35.78 | 13.8 | 14.2 | 5.8 | 3.413 | 6928 | 2.715 | 4935 | 268 | 572 | 13 | 305 | 110 | [16 empty] | 43575 | WALMT20-NW |  |  |  | 50% FPC HD 10% C4 25% Reclaim 15% (50/50 COMP) | 45 |  |  |  |  | 10 |  | 20 | [8 empty] | 25% (50/50 COMP)
10206 | 06.09.2019 | Follow-up | T-Shirt | HD | TE-54 | SALT BOX GRAY | 54 | 14 | 5 |  |  |  | 54.5 |  |  | 36.29 | 13.9 | 14.2 | 6.1 | 3.25 | 5820 | 2.698 | 5780 | 260 | 510 | 12 | 365 | 113 | 37.34 | [15 empty] | 4/15 B | WALMT20-NW |  |  |  | 55% FPC HD 10% C4 15% Reclaim 20% (50/50 COMP)
10206 | 06.09.2019 | Follow-up | T-Shirt | HD | TE-55 | SALT BOX GRAY | 54 | 14 | 1 |  |  |  | 54 |  |  | 36.93 | 14.2 | 14.6 | 7.1 | 4.508 | 7522 | 2.385 | 4666 | 351 | 416 | 13 | 265 | 144.5 | [16 empty] | 43570 | ""' |  |  |  | 45% FPC HD 10% C4 20% Reclaim 25% (50/50 COMP)
10206 | 06.09.2019 | Follow-up | T-Shirt | HD | TE-57 | SALT BOX GRAY | 54 | 14 | 1 |  |  |  | 54.75 |  |  | 36.47 | 13.9 | 14.1 | 7.2 | 4.297 | 7282 | 2.753 | 5304 | 343 | 542 | 13 | 346 | 128 | [15 empty] | 98 | 43570 | "" |  |  |  | 45% FPC HD 10% C4 20% Reclaim 25% (50/50 COMP)
10206 | 06.09.2019 | Follow-up | T-Shirt | HD | TE-59 | SALT BOX GRAY | 54 | 14 |  |  |  |  | 54.5 |  |  | 36.03 | 13.8 | 13.9 | 7.2 | 3.962 | 7770 | 2.173 | 4454 | 311 | 493 | 14 | 490 | 102.5 | 39.2 | [15 empty] | 43570 | "" |  |  |  | 45% FPC HD 10% C4 20% Reclaim 25% (50/50 COMP)
10206 | 06.09.2019 | Follow-up | T-Shirt | HD | TE-55 | SALT BOX GRAY | 54 | 14 |  |  |  |  | 54.25 |  |  | 37 | 14.2 | 14.4 | 8.4 | 4.41 | 7343 | 2.833 | 4756 | 326 | 543 | 19 | 282 | 147.5 | [16 empty] | 43572 | "" |  |  |  | 45% FPC HD 10% C4 20% Reclaim 25% (50/50 COMP)
10206 | 06.09.2019 | Follow-up | T-Shirt | HD | TE-55 | SALT BOX GRAY | 54 | 14 | 4 |  |  |  | 54 |  |  | 35.96 | 13.9 | 14 | 5.7 | 3.458 | 6556 | 2.805 | 4452 | 275 | 546 | 13 | 318 | 114.5 | 36.85 | [15 empty] | 4/17 A | WALMT20-NW |  |  |  | 45% FPC HD 10% C4 20% Reclaim 25% (50/50 COMP)
10206 | 06.09.2019 | Follow-up | T-Shirt | HD | TE-54 | SALT BOX GRAY | 54 | 14 | 2 |  |  |  | 54.5 |  |  | 35.55 | 13.6 | 13.8 | 10.5 | 4.043 | 6418 | 3.36 | 4989 | 329 | 601 | 13 | 393 | 152 | [16 empty] | 4/17 A | "" |  |  |  | 45% FPC HD 10% C4 20% Reclaim 25% (50/50 COMP)
10206.1 | 06.09.2019 | Follow-up | T-Shirt | HD | TE-55 | SALT BOX GRAY | 54 | 14 |  |  |  |  | 54.25 |  |  | 35.7 | 13.7 | 14.1 | 2.8 | 4.815 | 7495 | 3.44 | 5535 | 386 | 555 | 8 | 451 | 126.5 | [16 empty] | 43575 | WALMT20-NW |  |  |  | 45% FPC HD 10% C4 20% Reclaim 25% (50/50 COMP) | 45 |  |  |  |  | 10 |  | 20 | [8 empty] | 25% (50/50 COMP)
10206.1 | 06.09.2019 | Follow-up | T-Shirt | HD | TE-57 | SALT BOX GRAY | 54 | 14 | 1 |  |  |  | 54.75 |  |  | 37.3 | 13.7 | 14.1 | 2.8 | 4.758 | 7579 | 2.878 | 4330 | 309 | 647 | 12 | 242 | 74 | [16 empty] | 43579 | WALMT20-NW |  |  |  | 45% FPC HD 10% C4 20% Reclaim 25% (50/50 COMP)
10206.1 | 06.09.2019 | Follow-up | T-Shirt | HD | TE59 | SALT BOX GRAY | 54 | 14 |  |  |  |  | 54 |  |  | 32.68 | 12.6 | 12.8 | 5.7 | 3.928 | 6973 | 3.165 | 6057 | 304 | 524 | 14 | 295 | 113 | 42.67 | [15 empty] | 43579 | ""' |  |  |  | 45% FPC HD 10% C4 20% Reclaim 25% (50/50 COMP)
10206.1 | 06.09.2019 | Follow-up | T-Shirt | HD | TE-54 | SALT BOX GRAY | 54 | 14 |  |  |  |  | 54.25 |  |  | 35.9 | 13.8 | 14.1 | 13.6 | 2.987 | 5681 | 2.9 | 4637 | 244 | 478 | 16 | 284 | 149 | 41.88 | [15 empty] | 43573 | "" |  |  |  | 45% FPC HD 10% C4 20% Reclaim 25% (50/50 COMP)
10206.1 | 06.09.2019 | Follow-up | T-Shirt | HD | TE-54 | SALT BOX GRAY | 54 | 14 |  |  |  |  | 54.25 |  |  | 35.82 | 13.8 | 14.1 | 9.8 | 3.178 | 6941 | 2.905 | 4868 | 364 | 521 | 18 | 300 | 135.5 | [16 empty] | 43573 | "" |  |  |  | 45% FPC HD 10% C4 20% Reclaim 25% (50/50 COMP)
10206.1 | 06.09.2019 | Follow-up | T-Shirt | HD | TE-54 | SALT BOX GRAY | 54 | 14 |  |  |  |  | 54.1875 |  |  | 35.44 | 13.6 | 14.1 | 8 | 3.983 | 7510 | 3.068 | 6305 | 366 | 400 | 23 | 340 | 144.5 | [16 empty] | 43573 | "" |  |  |  | 45% FPC HD 10% C4 20% Reclaim 25% (50/50 COMP)
10206.1 | 06.09.2019 | Follow-up | T-Shirt | HD | TE-54 | SALT BOX GRAY | 54 | 14 |  |  |  |  | 54.5 |  |  | 38.46 | 14.7 | 15.1 | 5.5 | 4.14 | 6906 | 2.97 | 5778 | 321 | 515 | 14 | 364 | 135.5 | [16 empty] | 43576 | WALMT20-NW |  |  |  | 45% FPC HD 10% C4 20% Reclaim 25% (50/50 COMP)
10206.1 | 06.09.2019 | Follow-up | T-Shirt | HD | TE-54 | SALT BOX GRAY | 54 | 14 |  |  |  |  | 54 |  |  | 35.7 | 13.7 | 14 | 8.7 | 5.123 | 9131 | 2.958 | 4680 | 368 | 548 | 14 | 315 | 158 | [16 empty] | 43579 | "" |  |  |  | 45% FPC HD 10% C4 20% Reclaim 25% (50/50 COMP)
10206.1 | 06.09.2019 | Follow-up | T-Shirt | HD | TE-54 | SALT BOX GRAY | 54 | 14 |  |  |  |  | 54.5 |  |  | 37.5 | 14.3 | 14.7 | 7.7 | 4.125 | 7493 | 3.183 | 7067 | 285 | 576 | 23 | 519 | 128 | [16 empty] | 43578 | WALMT20-NW |  |  |  | 45% FPC HD 10% C4 20% Reclaim 25% (50/50 COMP) | 45 |  |  |  |  | 10 |  | 20 | [8 empty] | 25% (50/50 COMP)
10206.1 | 06.09.2019 | Follow-up | T-Shirt | HD | TE-54 | SALT BOX GRAY | 54 | 14 |  |  |  |  | 54.375 |  |  | 36.98 | 14.3 | 14.7 | 7.9 | 3.737 | 6630 | 2.607 | 4965 | 275 | 472 | 29 | 355 | 125 | [16 empty] | 43578 | WALMT20-NW |  |  |  | 45% FPC HD 10% C4 20% Reclaim 25% (50/50 COMP)
10206.1 | 06.09.2019 | Follow-up | T-Shirt | HD | TE-54 | SALT BOX GRAY | 54 | 14 |  |  |  |  | 54.5625 |  |  | 37.2 | 14.2 | 14.6 | 11.8 | 5.937 | 9681 | 2.768 | 6273 | 354 | 513 | 23 | 611 | 131 | [16 empty] | 43578 | ""' |  |  |  | 45% FPC HD 10% C4 20% Reclaim 25% (50/50 COMP)
10206.1 | 06.09.2019 | Follow-up | T-Shirt | HD | TE-54 | SALT BOX GRAY | 54 | 14 |  |  |  |  | 54.0625 |  |  | 35.22 | 13.6 | 13.9 | 14 | 4.075 | 8236 | 2.418 | 4161 | 373 | 415 | 29 | 795 | 140 | [16 empty] | 43578 | "" |  |  |  | 45% FPC HD 10% C4 20% Reclaim 25% (50/50 COMP)
10206.1 | 06.09.2019 | Follow-up | T-Shirt | HD | TE-54 | SALT BOX GRAY | 54 | 14 |  |  |  |  | 54.5 |  |  | 37.56 | 14.4 | 14.7 | 9.2 | 5.32 | 9687 | 2.995 | 3532 | 382 | 567 | 24 | 537 | 129.5 | [16 empty] | 43578 | "" |  |  |  | 45% FPC HD 10% C4 20% Reclaim 25% (50/50 COMP)
10205 | 06.24.2019 | Follow-up | T-Shirt | HD | TE-2C | WHITE | 57 | 14 | 1 |  |  |  | 57.25 |  |  | 36.87 | 13.4 | 14.6 | 8.6 | [6 empty] | 20 | 187 | 223 | [16 empty] | 43556 | HEB 1/7 COMP-C |  |  |  | 57.55% FPC HD 15% C4 25% Reclaim 2.45% MB | 58 |  |  |  |  | 15 |  | 25 |  |  | 2
10205 | 06.24.2019 | Follow-up | T-Shirt | HD | TE-56 | WHITE | 57 | 14 | 1 |  |  |  | 57.25 |  |  | 37.99 | 13.8 | 13.8 | 7.3 | 3.433 | 6937 | 3.228 | 5804 | 259 | 492 | 28 | 176 | 211 | 39.62 | [15 empty] | "" | "" |  |  |  | 60% FPC HD 15% C4 25% Reclaim
10205 | 06.24.2019 | Follow-up | T-Shirt | HD | TE-52 | WHITE | 57 | 14 | 2 |  |  |  | 57.25 |  |  | 38.44 | 14 | 14.5 | 10.4 | [6 empty] | 13 | 353 | 164 | [16 empty] | "" | "' |  |  |  | 58% FPC HD 15% C4 25% Reclaim 2% MB
10205 | 06.24.2019 | Follow-up | T-Shirt | HD | TE-52 | WHITE | 57 | 14 |  |  |  |  | 57.5 |  |  | 35.62 | 12.9 | 13.2 | 9.4 | [6 empty] | 15 | 246 | 147.5 | [16 empty] | 43558 | "" |  |  |  | 58% FPC HD 15% C4 25% Reclaim 2% MB
10205 | 06.24.2019 | Follow-up | T-Shirt | HD | TE-2B | WHITE | 57 | 14 | 4 |  |  |  | 57 |  |  | 35.88 | 13.1 | 14.9 | 8.8 | 3.872 | 8398 | 2.83 | 6156 | 320 | 514 | 19 | 376 | 143 | 37.88 | [15 empty] | "" | "" |  |  |  | 57.55% FPC HD 15% C4 25% Reclaim 2.45% MB
10205 | 06.24.2019 | Follow-up | T-Shirt | HD | TE-2B | WHITE | 57 | 14 | 1 |  |  |  | 57.25 |  |  | 36.28 | 13.2 | 13.5 | 8.8 | 5.308 | 8102 | 3.05 | 6026 | 326 | 671 | 13 | 415 | 113 | 41.77 | [15 empty] | 4/08 A | "" |  |  |  | 57.55% FPC HD 15% C4 25% Reclaim 2.45% MB
10205 | 06.24.2019 | Follow-up | T-Shirt | HD | TE-51 | WHITE | 57 | 14 | 1 |  |  |  | 57.25 |  |  | 37.08 | 13.5 | 14.1 | 8.1 | [6 empty] | 12 | 391 | 120.5 | [16 empty] | "" | "" |  |  |  | 57.5% FPC HD 15.5% C4 25% Reclaim 2% CACO
10205 | 06.24.2019 | Follow-up | T-Shirt | HD | TE-53 | WHITE | 58 | 13 | 1 |  |  |  | 58.5 |  |  | 36.52 | 13 | 13.4 | 8.2 | [6 empty] | 16 | 285 | 159.5 | [16 empty] | "" | HEBJRCOMP-C |  |  |  | 58% FPC HD 15% C4 25% Reclaim 2% MB
10205 | 06.24.2019 | Follow-up | T-Shirt | HD | TE-51 | WHITE | 57 | 14 | 1 |  |  |  | 57 |  |  | 36.64 | 13.4 | 13.8 | 7.8 | [6 empty] | 15 | 346 | 110 | 38.67 | [15 empty] | 43565 | HEB 1/7 COMP-C |  |  |  | 57.5% FPC HD 15.5% C4 25% Reclaim 2% CACO | 58 |  |  |  |  | 15 |  | 25 |  |  | 2
10205 | 06.24.2019 | Follow-up | T-Shirt | HD | TE-52 | WHITE | 57 | 14 | 1 |  |  |  | 57 |  |  | 36.64 | 13.4 | 13.8 | 7.8 | [6 empty] | 20 | 305 | 164 | [16 empty] | "" | "" |  |  |  | 57.5% FPC HD 15.5% C4 25% Reclaim 2% CACO
10205 | 06.24.2019 | Follow-up | T-Shirt | HD | TE-56 | WHITE | 57 | 14 | 3 |  |  |  | 57.75 |  |  | 37.48 | 13.5 | 13.9 | 6.9 | 3.857 | 6717 | 2.93 | 4577 | 314 | 502 | 17 | 290 | 159.5 | 38.8 | [15 empty] | "" | "' |  |  |  | 60% FPC HD 15% C4 25% Reclaim
10205 | 06.24.2019 | Follow-up | T-Shirt | HD | TE-27 | WHITE | 57 | 14 |  |  |  |  | 57.25 |  |  | 36.89 | 13.4 | 13.6 | 6.6 | 3.972 | 6113 | 2.956 | 4731 | 320 | 513 | 16 | 328 | 122 | [16 empty] | "" | "" |  |  |  | 57.55% FPC HD 15% C4 25% Reclaim 2.45% MB
10205 | 06.24.2019 | Follow-up | T-Shirt | HD | TE-51 | WHITE | 57 | 14 | 1 |  |  |  | 57.25 |  |  | 36.92 | 13.4 | 14.1 | 8.7 | 3.68 | 6257 | 2.545 | 4029 | 301 | 537 | 16 | 360 | 120.5 | [16 empty] | 4/15 D | "" |  |  |  | 57.5% FPC HD 15.5% C4 25% Reclaim 2% CACO
10205 | 06.24.2019 | Follow-up | T-Shirt | HD | TE-52 | WHITE | 57 | 14 | 1 |  |  |  | 57 |  |  | 37.39 | 13.7 | 13.9 | 8 | 4.03 | 5445 | 2.82 | 4399 | 318 | 535 | 19 | 294 | 138 | 32.55 | [15 empty] | 4/15 D | "" |  |  |  | 58% FPC HD 15% C4 25% Reclaim 2% MB
10205 | 06.24.2019 | Follow-up | T-Shirt | HD | TE-53 | WHITE | 58 | 13 | 1 |  |  |  | 58.5 |  |  | 34.76 | 12.4 | 12.7 | 10.2 | 3.683 | 6261 | 2.472 | 5748 | 303 | 452 | 15 | 315 | 147.5 | [16 empty] | 4/15 D | HEBJRCOMP-C |  |  |  | 60% FPC HD 15% C4 25% Reclaim
10205 | 06.24.2019 | Follow-up | T-Shirt | HD | TE-56 | WHITE | 57 | 14 | 1 |  |  |  | 57 |  |  | 37.43 | 13.4 | 13.4 | 6.8 | 2.685 | 7671 | 2.635 | 5797 | 302 | 479 | 17 | 321 | 131 | 43.33 | [15 empty] | 4/17 C | HEB1/7COMP-C |  |  |  | 60% FPC HD 15% C4 25% Reclaim
10205 | 06.24.2019 | Follow-up | T-Shirt | HD | TE-51 | WHITE | 57 | 14 | 1 |  |  |  | 56.75 |  |  | 36.5 | 13.4 | 13.5 | 9.5 | 3.753 | 6567 | 2.465 | 4096 | 302 | 480 | 20 | 302 | 150.5 | [16 empty] | 43572 | HEB 1/7 COMP-C |  |  |  | 57.5% FPC HD 15.5% C4 25% Reclaim 2% CACO | 58 |  |  |  |  | 15 |  | 25 |  |  | 2
10205 | 06.24.2019 | Follow-up | T-Shirt | HD | TE-2B | WHITE | 57 | 14 | 2 |  |  |  | 57 |  |  | 36.9 | 13.5 | 13.9 | 6.6 | 5.207 | 9152 | 2.828 | 5541 | 367 | 579 | 13 | 481 | 101 | 41.23 | [15 empty] | "" | "" |  |  |  | 58% FPC HD 15% C4 25% Reclaim 2% MB WS
10205 | 06.24.2019 | Follow-up | T-Shirt | HD | TE-2B | WHITE | 57 | 14 | 4 |  |  |  | 57.25 |  |  | 36.67 | 13.3 | 13.6 | 6.8 | 4.56 | 8291 | 2.748 | 5099 | 367 | 557 | 16 | 390 | 114.5 | [15 empty] | 75 | 4/24 B | "' |  |  |  | 58% FPC HD 15% C4 25% Reclaim 2% MB WS
10205 | 06.24.2019 | Follow-up | T-Shirt | HD | TE-29 | WHITE | 57 | 14 | 5 |  |  |  | 57 |  |  | 36.47 | 13.3 | 13.7 | 10.6 | 3.232 | 7429 | 3.082 | 5554 | 370 | 511 | 25 | 225 | 164 | [16 empty] | "" | "" |  |  |  | 58% FPC HD 15% C4 25% Reclaim 2% MB WS
10205 | 06.24.2019 | Follow-up | T-Shirt | HD | TE-2B | WHITE | 57 | 14 |  |  |  |  | 57.1875 |  |  | 37.99 | 13.8 | 14 | 12 | [6 empty] | 13 | 299 | 131 | [16 empty] | 43581 | "" |  |  |  | 63% FPC HD 15% C4 20% Reclaim 2% MB WS
10205 | 06.24.2019 | Follow-up | T-Shirt | HD | TE-27 | WHITE | 57 | 14 |  |  |  |  | 57.5625 |  |  | 36.03 | 13 | 13.3 | 14 | 5.613 | 9090 | 2.78 | 5687 | 396 | 587 | 20 | 379 | 125 | [16 empty] | 43581 | "" |  |  |  | 63% FPC HD 15% C4 20% Reclaim 2% MB WS
10205 | 06.24.2019 | Follow-up | T-Shirt | HD | TE-29 | WHITE | 58 | 13 |  |  |  |  | 57.4375 |  |  | 37.83 | 13.7 | 14.1 | 7.9 | 5.5 | 9182 | 3.755 | 6147 | 403 | 646 | 9 | 179 | 135.5 | 36.92 | [15 empty] | 43581 | "' |  |  |  | 63% FPC HD 15% C4 20% Reclaim 2% MB WS
10205 | 06.24.2019 | Follow-up | T-Shirt | HD | TE-51 | WHITE | 57 | 14 |  |  |  |  | 57.3125 |  |  | 37.16 | 13.4 | 14 | 6.5 | 4.403 | 6669 | 3.142 | 4205 | 338 | 553 | 14 | 329 | 134 | [16 empty] | 43581 | "" |  |  |  | 57.5% FPC HD 15.5% C4 25% Reclaim 2% CACO
10205.1 | 06.24.2019 | Follow-up | T-Shirt | HD | TE-53 | WHITE | 57 | 14 |  |  |  |  | 57 |  |  | 37.73 | 13.8 | 14 | 8.8 | [6 empty] | 16 | 281 | 149 | [16 empty] | 43581 | HEB 1/7 COMP-C |  |  |  | 62.84% FPC HD 15.02% C4 20.11% Reclaim 2.02% CACO | 58 |  |  |  |  | 15 |  | 25 |  |  | 2
10205.1 | 06.24.2019 | Follow-up | T-Shirt | HD | TE-2B | WHITE | 57 | 14 | 3 |  |  |  | 57.25 |  |  | 37.45 | 13.6 | 13.9 | 10.7 | 4.7 | 9637 | 2.8 | 5423 | 412 | 538 | 19 | 363 | 126.5 | 38.63 | [15 empty] | "" | "" |  |  |  | 63% FPC HD 15% C4 20% Reclaim 2% MB WS
10205.1 | 06.24.2019 | Follow-up | T-Shirt | HD | TE-53 | WHITE | 57 | 14 | 5 |  |  |  | 57 |  |  | 36.27 | 13.3 | 13.7 | 9.9 | 4.975 | 8220 | 2.8 | 4713 | 364 | 482 | 18 | 301 | 138.5 | [16 empty] | 43584 | "' |  |  |  | 63% FPC HD 15% C4 20% Reclaim 2% MB WS
10205.1 | 06.24.2019 | Follow-up | T-Shirt | HD | TE-52 | WHITE | 58 | 13 | 4 |  |  |  | 58.5 |  |  | 34.31 | 12.2 | 12.7 | 9.9 | 3.248 | 6519 | 2.838 | 3849 | 319 | 431 | 14 | 367 | 138.5 | 39.32 | [15 empty] | 43584 | HEBJR-COMP |  |  |  | 63% FPC HD 15% C4 20% Reclaim 2% MB WS
10205.1 | 06.24.2019 | Follow-up | T-Shirt | HD | TE-51 | WHITE | 57 | 14 | 5 |  |  |  | 57.25 |  |  | 32.81 | 11.9 | 12.1 | 10.3 | 3.9 | 7276 | 2.7 | 4933 | 307 | 511 | 16 | 355 | 138.5 | [16 empty] | 43584 | HEB1/7COMP-C |  |  |  | 57.5% FPC HD 15.5% C4 25% Reclaim 2% CACO
10205.1 | 06.24.2019 | Follow-up | T-Shirt | HD | TE-29 | WHITE | 57 | 14 | 3 |  |  |  | 57.5 |  |  | 37.53 | 13.6 | 13.8 | 9.4 | 4.2 | 8581 | 3.7 | 6557 | 387 | 606 | 17 | 264 | 141.5 | [16 empty] | 43584 | "' |  |  |  | 63% FPC HD 15% C4 20% Reclaim 2% MB WS
10263 | 07.12.2019 | Follow-up | T-Shirt | HD | TE-2B | WHITE | 57 | 14 |  |  |  |  | 56.75 |  |  | 38.74 | 14.2 | 14.4 | 8.1 | 3.728 | 8934 | 2.168 | 4199 | 303 | 529 | 14 | 468 | 93.5 | [17 empty] | HEB 1/7 COMP-C |  |  |  | 60.4% FPC HD 12.5% C4 25% Reclaim 2.2% MB | 60 |  |  |  |  | 12 |  | 25 |  |  | 2
10263 | 07.12.2019 | Follow-up | T-Shirt | HD | TE-2B | WHITE | 57 | 14 | 5 |  |  |  | 57.25 |  |  | 39.29 | 14.2 | 14.6 | 9.8 | 4.548 | 7690 | 1.737 | 2555 | 316 | 400 | 15 | 370 | 105.5 | [17 empty] | "' | 4:15AM |  |  | 60.4% FPC HD 12.5% C4 25% Reclaim 2.2% MB
10263 | 07.12.2019 | Follow-up | T-Shirt | HD | TE-2B | WHITE | 57 | 14 | 4 |  |  |  | 57 |  |  | 39.13 | 14.3 | 14.7 | 7.3 | 4.308 | 7474 | 2.872 | 5976 | 350 | 545 | 21 | 342 | 138.5 | [16 empty] | 43647 | "" |  |  |  | 60.4% FPC HD 12.5% C4 25% Reclaim 2.2% MB
10263 | 07.12.2019 | Follow-up | T-Shirt | HD | TE-2B | WHITE | 57 | 14 | 6 |  |  |  | 57 |  |  | 37.78 | 13.8 | 14 | 7.3 | 3.152 | 5846 | 3.61 | 5383 | 252 | 615 | 16 | 314 | 134 | [16 empty] | 43647 | "" |  |  |  | 60.4% FPC HD 12.5% C4 25% Reclaim 2.2% MB
10263 | 07.12.2019 | Follow-up | T-Shirt | HD | TE-2B | WHITE | 57 | 14 | 3 |  |  |  | 57.75 |  |  | 38.75 | 13.9 | 14.3 | 7 | 4.787 | 7762 | 2.925 | 4770 | 338 | 619 | 15 | 437 | 99.5 | [17 empty] | "" | 8:25pM |  |  | 60.4% FPC HD 12.5% C4 25% Reclaim 2.2% MB
10263 | 07.12.2019 | Follow-up | T-Shirt | HD | TE-29 | WHITE | 57 | 14 |  |  |  |  | 54 |  |  | 33.25 | 12.8 | 13.2 | 7.8 | 4.24 | 8313 | 2.465 | 4342 | 330 | 567 | 17 | 373 | 117.5 | [17 empty] | HARBOR FREIGHT |  |  |  | 60.4% FPC HD 12.5% C4 25% Reclaim 2.2% MB
10263 | 07.12.2019 | Follow-up | T-Shirt | HD | TE-29 | WHITE | 57 | 14 | 4 |  |  |  | 54 |  |  | 34.6 | 13.3 | 13.7 | 6.8 | 4.303 | 7640 | 2.963 | 4963 | 358 | 602 | 14 | 185 | 131 | [17 empty] | """ | 0.8263889 |  |  | 60.4% FPC HD 12.5% C4 25% Reclaim 2.2% MB
10263 | 07.12.2019 | Follow-up | T-Shirt | HD | TE-29 | WHITE | 57 | 14 | 5 |  |  |  | 54 |  |  | 32.34 | 12.4 | 12.7 | 6.9 | 3.417 | 6272 | 2.448 | 4448 | 293 | 566 | 15 | 460 | 119 | [17 empty] | "" | 12:35AM |  |  | 60.4% FPC HD 12.5% C4 25% Reclaim 2.2% MB
10263 | 07.12.2019 | Follow-up | T-Shirt | HD | TE-29 | WHITE | 54 | 14 | 6 |  |  |  | 54 |  |  | 32.38 | 12.4 | 12.7 | 5.6 | 3.973 | 7288 | 2.713 | 4722 | 322 | 588 | 16 | 458 | 119 | [17 empty] | HARBOR FREIGHT | 4:30AM |  |  | 60.3% FPC HD 12.5% C4 25% Reclaim 2.2% MB | 60 |  |  |  |  | 12 |  | 25 |  |  | 2
10263 | 07.12.2019 | Follow-up | T-Shirt | HD | TE-29 | WHITE | 54 | 14 |  |  |  |  | 54 |  |  | 34.51 | 13.3 | 13.5 | 7.1 | 4.663 | 7727 | 2.43 | 4227 | 332 | 537 | 18 | 421 | 119 | [17 empty] | "' | 4:15AM |  |  | 60.3% FPC HD 12.5% C4 25% Reclaim 2.2% MB
10263 | 07.12.2019 | Follow-up | T-Shirt | HD | TE-2A | WHITE | 54 | 13.5 | 3 |  |  |  | 54.25 |  |  | 34.97 | 13.4 | 13.7 | 8.8 | 4.865 | 8189 | 2.515 | 4282 | 318 | 586 | 15 | 505 | 90.5 | [17 empty] | SAVET11619 | 8:25PM |  |  | 60.3% FPC HD 12.5% C4 25% Reclaim 2.2% MB
10263 | 07.12.2019 | Follow-up | T-Shirt | HD | TE-2A | WHITE | 54 | 13.5 | 4 |  |  |  | 54 |  |  | 32.71 | 12.6 | 12.6 | 6.4 | 3.678 | 6723 | 2.632 | 4548 | 301 | 606 | 14 | 362 | 114.5 | [16 empty] | 43645 | SAVET11619 | 9:20PM |  |  | 60.3% FPC HD 12.5% C4 25% Reclaim 2.2% MB
10263 | 07.12.2019 | Follow-up | T-Shirt | HD | TE-2A | WHITE | 54 | 13.5 | 1 |  |  |  | 54.25 |  |  | 35.84 | 13.7 | 13.9 | 7.2 | 4.377 | 8552 | 2.965 | 4519 | 332 | 644 | 12 | 535 | 113 | [16 empty] | 43647 | SAVET11619 |  |  |  | 60.3% FPC HD 12.5% C4 25% Reclaim 2.2% MB
10263 | 07.12.2019 | Follow-up | T-Shirt | HD | TE-2B | WHITE | 54 | 13.5 | 4 |  |  |  | 54 |  |  | 33.62 | 12.9 | 13.3 | 5.1 | 4.393 | 8172 | 2.668 | 4468 | 335 | 632 | 11 | 567 | 113 | [17 empty] | SAVET11619 | 0.5243056 |  |  | 60.3% FPC HD 12.5% C4 25% Reclaim 2.2% MB
10263 | 07.12.2019 | Follow-up | T-Shirt | HD | TE-2C | WHITE | 54 | 13.5 | 4 |  |  |  | 54.25 |  |  | 34.21 | 13.1 | 13.3 | 6.3 | 3.922 | 7703 | 2.75 | 4804 | 345 | 560 | 16 | 334 | 143 | [16 empty] | 43647 | SAVET11619 |  |  |  | 60.3% FPC HD 12.5% C4 25% Reclaim 2.2% MB
10263 | 07.12.2019 | Follow-up | T-Shirt | HD | TE-2C | WHITE | 54 | 13.5 | 4 |  |  |  | 53.75 |  |  | 34.22 | 13.2 | 13.6 | 11.3 | 4.547 | 8726 | 2.625 | 4292 | 333 | 612 | 9 | 584 | 123.5 | [16 empty] | 43648 | "" |  |  |  | 60.3% FPC HD 12.5% C4 25% Reclaim 2.2% MB
10263 | 07.12.2019 | Follow-up | T-Shirt | HD | TE-2C | WHITE | 54 | 13.5 | 3 |  |  |  | 54 |  |  | 37.52 | 14.4 | 14.7 | 5.4 | 5.557 | 9006 | 2.705 | 4581 | 317 | 597 | 10 | 535 | 108.5 | [17 empty] | SAVET11619 |  |  |  | 60.3% FPC HD 12.5% C4 25% Reclaim 2.2% MB | 60 |  |  |  |  | 12 |  | 25 |  |  | 2
10263 | 07.12.2019 | Follow-up | T-Shirt | HD | TE-2C | WHITE | 54 | 13.5 | 5 |  |  |  | 54 |  |  | 34.55 | 13.3 | 13.7 | 6.9 | 3.575 | 6780 | 3.152 | 5137 | 326 | 558 | 20 | 279 | 149 | [17 empty] | "' |  |  |  | 60.3% FPC HD 12.5% C4 25% Reclaim 2.2% MB
10263 | 07.12.2019 | Follow-up | T-Shirt | HD | TE-2C | WHITE | 54 | 13.5 | 4 |  |  |  | 54 |  |  | 33.92 | 13 | 13.4 | 6 | 3.853 | 7364 | 2.67 | 4627 | 361 | 518 | 19 | 329 | 149 | [17 empty] | SAVET11619 |  |  |  | 60.3% FPC HD 12.5% C4 25% Reclaim 2.2% MB
10263 | 07.12.2019 | Follow-up | T-Shirt | HD | TE-2B | WHITE | 57 | 14 | 4 |  |  |  | 57 |  |  | 38.79 | 14.1 | 14.5 | 7.1 | 3.932 | 7021 | 2.695 | 4796 | 359 | 521 | 18 | 358 | 138.5 | [16 empty] | 43648 | HEB1/7COMP-C |  |  |  | 60.5% FPC HD 12.5% C4 25% Reclaim 2% MB
10263 | 07.12.2019 | Follow-up | T-Shirt | HD | TE-28 | WHITE | 54 | 14 | 4 |  |  |  | 54 |  |  | 37.96 | 14.6 | 14.9 | 7.3 | 4.285 | 7269 | 3.125 | 4770 | 379 | 498 | 18 | 282 | 167 | [16 empty] | 43648 | EXC11624 |  |  |  | 60.3% FPC HD 12.5% C4 25% Reclaim 2.2% MB
10263 | 07.12.2019 | Follow-up | T-Shirt | HD | TE-28 | WHITE | 54 | 14 | 3 |  |  |  | 53.75 |  |  | 37.37 | 14.4 | 14.8 | 8.3 | 4.167 | 6608 | 3.553 | 5648 | 366 | 519 | 26 | 218 | 204.5 | [16 empty] | 43648 | EXC11624 |  |  |  | 60.3% FPC HD 12.5% C4 25% Reclaim 2.2% MB
10263 | 07.12.2019 | Follow-up | T-Shirt | HD | TE-28 | WHITE | 54 | 14 | 5 |  |  |  | 54 |  |  | 38.02 | 14.6 | 14.8 | 8 | 3.55 | 5597 | 3.558 | 5038 | 278 | 544 | 22 | 257 | 173 | [16 empty] | 43648 | EXC11624 |  |  |  | 60.3% FPC HD 12.5% C4 25% Reclaim 2.2% MB
10263 | 07.12.2019 | Follow-up | T-Shirt | HD | TE-2A | WHITE | 54 | 13.5 | 5 |  |  |  | 54 |  |  | 33.47 | 12.9 | 13.1 | 10.1 | 5.667 | 8821 | 2.177 | 4302 | 340 | 587 | 17 | 565 | 117.5 | [16 empty] | 43647 | ROSS12620-2 |  |  |  | 60.3% FPC HD 12.5% C4 25% Reclaim 2.2% MB
10263.1 | 07.12.2019 | Follow-up | T-Shirt | HD | TE-2A | WHITE | 54 | 13.5 | 3 |  |  |  | 54 |  |  | 37.27 | 14.3 | 14.6 | 10.9 | 5.658 | 8481 | 2.247 | 4068 | 331 | 560 | 13 | 709 | 101 | [16 empty] | 43647 | ROSS12620-2 |  |  |  | 60.3% FPC HD 12.5% C4 25% Reclaim 2.2% MB | 60 |  |  |  |  | 12 |  | 25 |  |  | 2
10263.1 | 07.12.2019 | Follow-up | T-Shirt | HD | TE-2A | WHITE | 54 | 13.5 | 5 |  |  |  | 54 |  |  | 35.48 | 13.6 | 14 | 7.9 | 5.338 | 9874 | 2.607 | 4145 | 295 | 638 | 11 | 662 | 78.5 | [16 empty] | 43648 | "' |  |  |  | 60.3% FPC HD 12.5% C4 25% Reclaim 2.2% MB
10204 | 07.14.2019 | Follow-up | T-Shirt | HD | TE-31 | WHITE | 54 | 14 | 1 |  |  |  | 54.75 |  |  | 35.29 | 13.4 | 13.9 | 6 | 4.113 | 4836 | 2.898 | 4969 | 298 | 606 | 11 | 357 | 116 | 36.72 | [15 empty] | 43556 | QUEENSPRC |  |  |  | 62.5% FPC HD 12.5% C4 20% Reclaim 5% CaCO3 | 62 |  |  |  |  | 12 |  | 20 |  | 5
10204 | 07.14.2019 | Follow-up | T-Shirt | HD | TE41 | WHITE | 48 | 15 | 1 |  |  |  | 49 |  |  | 33.31 | 14.2 | 14.6 | 8.3 | [6 empty] | 11 | 449 | 129.5 | [16 empty] | 43556 | RAIDXL-UPC |  |  |  | 58% FPC HD 15% C4 25% Reclaim 2% MB | 58 |  |  |  |  | 15 |  | 25 |  |  | 2
10204 | 07.14.2019 | Follow-up | T-Shirt | HD | TE-42 | WHITE | 51 | 13 | 1 |  |  |  | 51.5 |  |  | 31.5 | 12.7 | 13 | 8.9 | [6 empty] | 21 | 204 | 177.5 | [16 empty] | 43556 | RAIDSACK3-UPC |  |  |  | 58% FPC HD 15% C4 25% Reclaim 2% MB
10204 | 07.14.2019 | Follow-up | T-Shirt | HD | TE-58 | WHITE | 54 | 12.5 | 1 |  |  |  | 54.75 |  |  | 30.94 | 11.8 | 12 | 6.4 | [6 empty] | 13 | 381 | 152 | [16 empty] | 43556 | #THWIA |  |  |  | 60% FPC HD 15% C4 25% Reclaim
10204 | 07.14.2019 | Follow-up | T-Shirt | HD | TE-27 | WHITE | 54 | 14 | 1 |  |  |  | 54.5 |  |  | 37.69 | 14.4 | 14.7 | 11.8 | 3.867 | 9115 | 3.343 | 6412 | 332 | 607 | 16 | 397 | 152 | 29.57 | [15 empty] | 43556 | CHERRYSAKIMP |  |  |  | 62.55% FPC HD 15% C4 20% Reclaim 2.45% MB WS
10204 | 07.14.2019 | Follow-up | T-Shirt | HD | TE-29 | WHITE | 54 | 13.5 | 6 |  |  |  | 54.25 |  |  | 35.46 | 13.6 | 13.9 | 10 | [6 empty] | 20 | 222 | 150.5 | [16 empty] | 43558 | ROSS12620-C |  |  |  | 57.05% FPC HD 15% C4 20% Reclaim 5% CACO 2.45% MB WS
10204 | 07.14.2019 | Follow-up | T-Shirt | HD | TE-31 | WHITE | 57 | 15 | 3 |  |  |  | 57 |  |  | 41.63 | 15.2 | 15.6 | 10.7 | [6 empty] | 22 | 244 | 198.5 | [16 empty] | 43558 | 1/6HDSML2 |  |  |  | 60% FPC HD 15% C4 20% Reclaim 5% CaCO3
10204 | 07.14.2019 | Follow-up | T-Shirt | HD | TE-57 | BEIGE | 55.5 | 20.3 | 1 |  |  |  | 55.75 |  |  | 53.1 | 19.8 | 20.2 | 9.9 | 6.52 | 7957 | 4.505 | 5527 | 400 | 595 | 16 | 345 | 174.5 | 43.04 | [15 empty] | 43558 | 33312 |  |  |  | 64% FPC HD 13% C4 20% Reclaim 3% CaCO3
10204 | 07.14.2019 | Follow-up | T-Shirt | HD | TE-58 | WHITE | 57 | 13 | 5 |  |  |  | 57.75 |  |  | 35.57 | 12.8 | 13.1 | 10.6 | [6 empty] | 23 | 331 | 126.5 | [16 empty] | 43558 | SAFEWAY2720C |  |  |  | 60% FPC HD 15% C4 25% Reclaim | 62 |  |  |  |  | 12 |  | 20 |  | 5
10204 | 07.14.2019 | Follow-up | T-Shirt | HD | TE-31 | WHITE | 54 | 12.5 | 3 |  |  |  | 54.25 |  |  | 31.05 | 11.9 | 12.7 | 8.3 | 4.108 | 7133 | 2.895 | 4269 | 306 | 580 | 18 | 289 | 156.5 | 29.21 | [15 empty] | 43565 | #THWIA |  |  |  | 62.5% FPC HD 12.5% C4 25% Reclaim | 58 |  |  |  |  | 15 |  | 25 |  |  | 2
10204 | 07.14.2019 | Follow-up | T-Shirt | HD | TE-2A | WHITE | 57 | 13 | 1 |  |  |  | 57 |  |  | 36.26 | 13.3 | 13.6 | 8 | [6 empty] | 15 | 276 | 135.5 | [16 empty] | 43558 | SAFEWAY2720C |  |  |  | 62.55% FPC HD 15% C4 20% Reclaim 2.45% MB WS
10204 | 07.14.2019 | Follow-up | T-Shirt | HD | TE-41 | WHITE | 52.5 | 13 | 1 |  |  |  | 53 |  |  | 32.92 | 12.9 | 13.2 | 6.4 | 3.192 | 6269 | 2.733 | 4970 | 261 | 550 | 18 | 332 | 131 | [16 empty] | 43558 | TONYNEWS |  |  |  | 58% FPC HD 15% C4 25% Reclaim 2% MB WS
10204 | 07.14.2019 | Follow-up | T-Shirt | HD | TE-53 | WHITE | 60 | 14 | 1 |  |  |  | 60.5 |  |  | 38.92 | 13.4 | 13.8 | 8.5 | 5.188 | 9433 | 3.568 | 4786 | 361 | 659 | 18 | 233 | 138.5 | 39.65 | [15 empty] | 43558 | 1/8-HDTYOU2 |  |  |  | 58% FPC HD 15% C4 25% Reclaim 2% CaCO3
10204 | 07.14.2019 | Follow-up | T-Shirt | HD | CE-25 | WHITE | 66 | 17.7 | 6 |  |  |  | 66.5 |  |  | 52.18 | 16.3 | 16.5 | 13.8 | [6 empty] | 15 | 446 | 111.5 | 32.89 | [15 empty] | 43558 | ROSS21X12X36 |  |  |  | 62.5% FPC HD 12.5% C4 20% Reclaim 5% CaCO3
10204 | 07.14.2019 | Follow-up | T-Shirt | HD | TE-2C | WHITE | 60 | 13 | 5 |  |  |  | 60.5 |  |  | 35.13 | 12.1 | 12.6 | 7.3 | [6 empty] | 12 | 322 | 122 | [16 empty] | 43558 | WF12021R3 |  |  |  | 62.55% FPC HD 15% C4 20% Reclaim 2.45% MB WS
10204 | 07.14.2019 | Follow-up | T-Shirt | HD | TE-29 | WHITE | 54 | 13.5 | 1 |  |  |  | 54.25 |  |  | 34.76 | 13.3 | 13.6 | 7.7 | 3.54 | 6000 | 2.738 | 5554 | 333 | 509 | 20 | 377 | 144.5 | 29.68 | [15 empty] | 4/08 A | ROSS12620-C |  |  |  | 57.55% FPC HD 15% C4 25% Reclaim 2.45% MB WS
10204 | 07.14.2019 | Follow-up | T-Shirt | HD | TE-31 | WHITE | 54 | 14.4 | 1 |  |  |  | 54.5 |  |  | 34.4 | 13.2 | 13.6 | 8.7 | [6 empty] | 16 | 344 | 138.5 | [15 empty] | 73 | 4/08 A | MCX11627 |  |  |  | 60% FPC HD 15% C4 25% Reclaim | 62 |  |  |  |  | 12 |  | 20 |  | 5
10204 | 07.14.2019 | Follow-up | T-Shirt | HD | TE-41 | WHITE | 51 | 13 | 1 |  |  |  | 51.5 |  |  | 31.72 | 12.8 | 13.1 | 10.3 | [6 empty] | 12 | 494 | 81.5 | [15 empty] | 80 | 43563 | RAIDSACK3-UPC |  |  |  | 58% FPC HD 15% C4 25% Reclaim 2% MB WS | 58 |  |  |  |  | 15 |  | 25 |  |  | 2
10204 | 07.14.2019 | Follow-up | T-Shirt | HD | TE-52 | WHITE | 57 | 13 | 1 |  |  |  | 57.25 |  |  | 35.12 | 12.8 | 13.6 | 6.6 | [6 empty] | 19 | 315 | 141.5 | [16 empty] | 4/08 A | SAFEWAY2720-C |  |  |  | 58% FPC HD 15% C4 25% Reclaim 2% CaCO3
10204 | 07.14.2019 | Follow-up | T-Shirt | HD | TE-29 | WHITE | 54 | 13.5 | 1 |  |  |  | 54.25 |  |  | 34.22 | 13.1 | 12.9 | 6.5 | 3.952 | 7358 | 2.973 | 5535 | 350 | 540 | 19 | 331 | 135.5 | 26.81 | [15 empty] | 43565 | ROSS12620-C |  |  |  | 57.55% FPC HD 15% C4 25% Reclaim 2.45% MB WS
10204 | 07.14.2019 | Follow-up | T-Shirt | HD | TE-2A | WHITE | 57 | 13 | 1 |  |  |  | 57.25 |  |  | 34.89 | 12.7 | 12.7 | 5.2 | 3.472 | 7184 | 2.905 | 4922 | 309 | 598 | 14 | 394 | 134 | [16 empty] | 43565 | SAFEWAY12720-C |  |  |  | 55% FPC HD 15% C4 25% Reclaim 5% CaCO3
10204 | 07.14.2019 | Follow-up | T-Shirt | HD | TE-2C | COCOA KRAFT | 54 | 13 | 1 |  |  |  | 54 |  |  | 34.8 | 13.4 | 13.9 | 7 | [6 empty] | 21 | 242 | 128 | 33.27 | [15 empty] | 43565 | INGLESLOV |  |  |  | 48% FPC HD 7% C4 27% Reclaim 15% CaCO3
10204 | 07.14.2019 | Follow-up | T-Shirt | HD | TE-41 | WHITE | 51 | 13 | 3 |  |  |  | 51 |  |  | 30.33 | 12.4 | 12.8 | 5.2 | [6 empty] | 13 | 534 | 93.5 | [16 empty] | 43565 | RAIDSACK3-UPC |  |  |  | 58% FPC HD 15% C4 25% Reclaim 2% MB WS
10204 | 07.14.2019 | Follow-up | T-Shirt | HD | TE-42 | WHITE | 48 | 15 | 3 |  |  |  | 48.25 |  |  | 33.92 | 14.6 | 14.7 | 7 | 3.92 | 5633 | 3.195 | 4010 | 325 | 576 | 20 | 340 | 145 | [16 empty] | 43565 | RAIDXL-UPC |  |  |  | 58% FPC HD 15% C4 25% Reclaim 2% MB WS
10204 | 07.16.2019 | Follow-up | T-Shirt | HD | TE-57 | WHITE | 54 | 12.5 | 4 |  |  |  | 54.25 |  |  | 30.18 | 11.6 | 11.8 | 6.7 | [6 empty] | 15 | 281 | 143 | 38.7 | [15 empty] | 43565 | #THWIA |  |  |  | 60% FPC HD 15% C4 25% Reclaim | 60 |  |  |  |  | 15 |  | 25
10204 | 07.16.2019 | Follow-up | T-Shirt | HD | TE-2A | KRAFT | 57 | 13 |  |  |  |  | 57 |  |  | 35.28 | 12.9 | 13.2 | 5.4 | 3.885 | 7580 | 2.738 | 5153 | 357 | 564 | 15 | 260 | 123.5 | 27.18 | [15 empty] | 43565 | ABS12720C |  |  |  | 50.1% FPC HD 6.6% C4 27.5% Reclaim 15.8% CaCO3 | 50 |  |  |  |  | 7 |  | 28 |  | 16
10204 | 07.16.2019 | Follow-up | T-Shirt | HD | TE-2B | WHITE | 54 | 13.5 |  |  |  |  | 54.5 |  |  | 35.28 | 13.5 | 13.6 | 6.8 | [6 empty] | 14 | 353 | 144.5 | [16 empty] | 43565 | ROSS12620-C |  |  |  | 57.55% FPC HD 15% C4 25% Reclaim 2.45% MB
10204 | 07.16.2019 | Follow-up | T-Shirt | HD | TE-58 | WHITE | 54 | 13 | 3 |  |  |  | 54.25 |  |  | 32.69 | 12.6 | 12.8 | 6.7 | [6 empty] | 10 | 387 | 106 | [16 empty] | 43565 | #SOTY2 |  |  |  | 60% FPC HD 15% C4 25% Reclaim
10204 | 07.16.2019 | Follow-up | T-Shirt | HD | TE-2C | WHITE | 57 | 12.9 | 1 |  |  |  | 57.75 |  |  | 35.34 | 12.7 | 12.9 | 5.9 | 4.257 | 8163 | 3.11 | 5660 | 301 | 514 | 22 | 247 | 171.5 | [16 empty] | 4/15 D | PETCO12720 |  |  |  | 57.55% FPC HD 15% C4 25% Reclaim 2.45% MB
10204 | 07.16.2019 | Follow-up | T-Shirt | HD | CE-41 | WHITE | 54 | 13.5 | 1 |  |  |  | 54 |  |  | 33.56 | 12.9 | 13.3 | 5.7 | [6 empty] | 11 | 489 | 74 | 30.83 | [14 empty] | 62 | 43567 | ROSS12620-C |  |  |  | 57.55% FPC HD 15% C4 25% Reclaim 2.45% MB
10204 | 07.16.2019 | Follow-up | T-Shirt | HD | TE-31 | WHITE | 50 | 24.1 |  |  |  |  | 50.5 |  |  | 55.71 | 23 | 23.3 | 14.3 | 6.91 | 7971 | 5.052 | 5739 | 398 | 605 | 18 | 349 | 168.5 | 47.1 | [15 empty] | 4/15 D | TGTONE16936 |  |  |  | 62.5% FPC HD 12.5% C4 25% Reclaim
10204 | 07.16.2019 | Follow-up | T-Shirt | HD | TE-29 | WHITE | 54 | 12.5 | 1 |  |  |  | 54.25 |  |  | 29.54 | 11.3 | 11.7 | 8 | [6 empty] | 18 | 337 | 128 | [16 empty] | 4/15 D | #THWIA |  |  |  | 57.55% FPC HD 15% C4 25% Reclaim 2.45% MB
10204 | 07.16.2019 | Follow-up | T-Shirt | HD | TE-2A | WHITE | 57 | 13 | 1 |  |  |  | 57.75 |  |  | 34.89 | 12.6 | 12.4 | 5.2 | 3.303 | 7680 | 2.42 | 4745 | 304 | 545 | 14 | 280 | 126.5 | [16 empty] | 43572 | SAFEWAY12720C |  |  |  | 58% FPC HD 15% C4 25% Reclaim 2% MB | 60 |  |  |  |  | 15 |  | 25
10204 | 07.16.2019 | Follow-up | T-Shirt | HD | TE-2C | WHITE | 57 | 12.9 | 1 |  |  |  | 57.25 |  |  | 33.71 | 12.3 | 12.6 | 4 | [6 empty] | 15 | 324 | 137 | 23.5 | [15 empty] | 43572 | PETCO12720 |  |  |  | 58% FPC HD 15% C4 25% Reclaim 2% MB | 50 |  |  |  |  | 7 |  | 28 |  | 16
10204 | 07.16.2019 | Follow-up | T-Shirt | HD | CE-25 | WHITE | 57 | 15 | 2 |  |  |  | 57 |  |  | 39.68 | 14.5 | 14.9 | 12.8 | [6 empty] | 23 | 293 | 135.5 | [16 empty] | 43572 | CREST12722 |  |  |  | 58% FPC HD 15% C4 25% Reclaim 2% MB
10204 | 07.16.2019 | Follow-up | T-Shirt | HD | TE-42 | WHITE | 52.5 | 12 | 1 |  |  |  | 52.25 |  |  | 29.57 | 11.8 | 12 | 5.6 | 3.787 | 7816 | 2.257 | 4103 | 285 | 583 | 13 | 496 | 84.5 | 25.67 | [15 empty] | 43572 | RJTHANKYOUS |  |  |  | 58% FPC HD 15% C4 25% Reclaim 2% MB
10204 | 07.16.2019 | Follow-up | T-Shirt | HD | TE-32 | WHITE | 54 | 13.5 | 1 |  |  |  | 54 |  |  | 35.22 | 13.6 | 14.2 | 7.5 | [6 empty] | 13 | 474 | 120.5 | [16 empty] | 43572 | LAM11621 |  |  |  | 62.5% FPC HD 12.5% C4 25% Reclaim
10204 | 07.16.2019 | Follow-up | T-Shirt | HD | TE-29 | WHITE | 54 | 13 | 1 |  |  |  | 54.5 |  |  | 34.76 | 13.3 | 13.4 | 6.9 | [6 empty] | 15 | 464 | 95 | 27.2 | [15 empty] | 43572 | 1/6-ECTYOU |  |  |  | 58% FPC HD 15% C4 25% Reclaim 2% MB
10204 | 07.16.2019 | Follow-up | T-Shirt | HD | TE-2A | WHITE | 57 | 13 | 2 |  |  |  | 57.75 |  |  | 32.88 | 11.9 | 11.7 | 6.5 | 4.102 | 7861 | 2.673 | 5688 | 314 | 583 | 16 | 380 | 107 | [16 empty] | 43572 | SAFEWAY12720C |  |  |  | 58% FPC HD 15% C4 25% Reclaim 2% MB
10204 | 07.16.2019 | Follow-up | T-Shirt | HD | TE-2C | WHITE | 57 | 12.9 | 4 |  |  |  | 57.25 |  |  | 34.3 | 12.5 | 12.9 | 4.4 | [6 empty] | 13 | 279 | 147.5 | [16 empty] | 4/17 A | PETCO12720 |  |  |  | 58% FPC HD 15% C4 25% Reclaim 2% MB
10204 | 07.16.2019 | Follow-up | T-Shirt | HD | TE-2C | KRAFT | 57 | 13 | 1 |  |  |  | 57.75 |  |  | 35.54 | 12.8 | 13.1 | 3.9 | 3.303 | 6256 | 1.905 | 3494 | 278 | 509 | 22 | 209 | 258.5 | 28.59 | [15 empty] | 43579 | ABS12720-C |  |  |  | 50.1% FPC HD 6.6% C4 27.5% Reclaim 15.8% CACO | 60 |  |  |  |  | 15 |  | 25
10204 | 07.16.2019 | Follow-up | T-Shirt | HD | TE-28 | WHITE | 57 | 15 |  |  |  |  | 57.25 |  |  | 40.7 | 14.8 | 14.7 | 6.8 | [6 empty] | 21 | 194 | 162.5 | [16 empty] | 43579 | 1/6HDSML2 |  |  |  | 58% FPC HD 15% C4 25% Reclaim 2% MB | 50 |  |  |  |  | 7 |  | 28 |  | 16
10204 | 07.16.2019 | Follow-up | T-Shirt | HD | TE-29 | WHITE | 54 | 12.5 |  |  |  |  | 54.25 |  |  | 33.16 | 12.7 | 12.9 | 8 | [6 empty] | 17 | 395 | 108.5 | [16 empty] | 43579 | #THWIA |  |  |  | 58% FPC HD 15% C4 25% Reclaim 2% MB
10204 | 07.16.2019 | Follow-up | T-Shirt | HD | TE-31 | WHITE | 55.5 | 13 |  |  |  |  | 56 |  |  | 34.79 | 12.9 | 13.6 | 8.2 | 5.283 | 8261 | 2.895 | 5692 | 350 | 521 | 19 | 306 | 129.5 | [16 empty] | 43579 | TSCMEDIUM |  |  |  | 62.5% FPC HD 12.5% C4 25% Reclaim
10204 | 07.16.2019 | Follow-up | T-Shirt | HD | TE-32 | WHITE | 54 | 13.5 |  |  |  |  | 54.25 |  |  | 34.06 | 13.1 | 13.1 | 8.4 | [6 empty] | 20 | 358 | 125 | 35.91 | [15 empty] | 43579 | LAM11621 |  |  |  | 62.5% FPC HD 12.5% C4 25% Reclaim
10204 | 07.16.2019 | Follow-up | T-Shirt | HD | TE-57 | BEIGE | 55.5 | 20.3 |  |  |  |  | 55.875 |  |  | 55.19 | 20.5 | 20.4 | 13 | 5.967 | 8443 | 4.408 | 5872 | 405 | 610 | 18 | 422 | 156.5 | 44.26 | [16 empty] | 33312 |  |  |  | 60% FPC HD 15% C4 25% Reclaim
10204 | 07.16.2019 | Follow-up | T-Shirt | HD | TE-57 | BEIGE | 55.5 | 20.3 |  |  |  |  | 55.875 |  |  | 52.05 | 19.4 | 19.7 | 13.9 | 6.348 | 8645 | 3.493 | 4661 | 393 | 438 | 18 | 451 | 119 | [17 empty] | 33312 |  |  |  | 60% FPC HD 15% C4 25% Reclaim
10204 | 07.16.2019 | Follow-up | T-Shirt | HD | TE-2C | WHITE | 57 | 15 | 4 |  |  |  | 57 |  |  | 39.45 | 14.4 | 14.8 | 7.4 | 4.3 | 7552 | 3.357 | 5414 | 357 | 559 | 16 | 386 | 171.5 | [17 empty] | 1/6HDSML2 |  |  |  | 58% FPC HD 15% C4 25% Reclaim 2% MB
10239 | 07.18.2019 | Follow-up | T-Shirt | HD | TE-2A | WHITE | 57 | 13 |  |  |  |  | 57 |  |  | 34.38 | 12.6 | 13 | 6 | 3.592 | 7478 | 2.702 | 4918 | 366 | 561 | 20 | 306 | 137 | 25.78 | [15 empty] | 43591 |  |  |  |  | 63% FPC HD 15% C4 20% Reclaim 2% MB | 63 |  |  |  |  | 15 |  | 20 |  |  | 2
10239 | 07.18.2019 | Follow-up | T-Shirt | HD | TE-55 | WHITE | 61.5 | 15 |  |  |  |  | 61.5 |  |  | 42.29 | 14.3 | 14.5 | 7.4 | 4.75 | 8241 | 3.603 | 6408 | 415 | 633 | 17 | 371 | 125 | 29.62 | [16 empty] | SAVER15 |  |  |  | 65% FPC HD 15% C4 20% Reclaim
10239 | 07.18.2019 | Follow-up | T-Shirt | HD | TE-57 | WHITE | 55.5 | 20.3 | 1 |  |  |  | 54.75 |  |  | 52.77 | 20 | 20.6 | 6.1 | 6.837 | 8622 | 3.83 | 5547 | 425 | 530 | 13 | 389 | 158 | [16 empty] | 43591 | 33312 |  |  |  | 64% FPC HD 13% C4 20% Reclaim 3% CACO
10239 | 07.18.2019 | Follow-up | T-Shirt | HD | TE-55 | WHITE | 54 | 12 |  |  |  |  | 54 |  |  | 31.05 | 12 | 12.4 | 8.4 | 5.402 | 9793 | 2.697 | 4903 | 347 | 567 | 17 | 425 | 130 | [17 empty] | FREDSMD |  |  |  | 65% FPC HD 15% C4 20% Reclaim
10239 | 07.18.2019 | Follow-up | T-Shirt | HD | TE-41 | WHITE | 48 | 12 |  |  |  |  | 48.5 |  |  | 26.36 | 11.3 | 11.5 | 5.8 | 3.965 | 7675 | 2.813 | 5996 | 318 | 540 | 18 | 395 | 122 | [17 empty] | RAIDMINI-UPC |  |  |  | 63.05% FPC HD 15% C4 20% Reclaim 1.95% MB
10239 | 07.18.2019 | Follow-up | T-Shirt | HD | CE-41 | WHITE | 54 | 13.5 |  |  |  |  | 54.5 |  |  | 33.48 | 12.8 | 13 | 5.1 | 4.523 | 9521 | 2.53 | 5012 | 256 | 330 | 12 | 433 | 125 | 27.5 | [15 empty] | 43586 | ROSS12620-C |  |  |  | 63% FPC HD 15% C4 20% Reclaim 2% MB
10239 | 07.18.2019 | Follow-up | T-Shirt | HD | TE-55 | WHITE | 54 | 12.5 | 1 |  |  |  | 54.0625 |  |  | 32.3 | 12.4 | 12.7 | 7.2 | 3.787 | 8886 | 2.893 | 4117 | 282 | 581 | 13 | 452 | 114.5 | [16 empty] | 43587 | ROSS12620-C |  |  |  | 65% FPC HD 15% C4 20% Reclaim
10239 | 07.18.2019 | Follow-up | T-Shirt | HD | TE-2B | WHITE | 54 | 12.5 | 4 |  |  |  | 54 |  |  | 33.8 | 13 | 13.3 | 4.7 | 5.545 | 9305 | 2.792 | 6319 | 354 | 604 | 10 | 352 | 113 | [16 empty] | 43586 | ROSS12620-C |  |  |  | 63% FPC HD 15% C4 20% Reclaim 2% MB
10239 | 07.18.2019 | Follow-up | T-Shirt | HD | TE-2A | WHITE | 57 | 13 | 4 |  |  |  | 57.4375 |  |  | 36.23 | 13.9 | 14.1 | 6.7 | 3.532 | 7621 | 2.302 | 4450 | 324 | 398 | 14 | 399 | 123.5 | 34.29 | [15 empty] | 43586 | ROSS12620-C |  |  |  | 63% FPC HD 15% C4 20% Reclaim 2% MB | 63 |  |  |  |  | 15 |  | 20 |  |  | 2
10239 | 07.18.2019 | Follow-up | T-Shirt | HD | TE-2C | WHITE | 57 | 15 | 4 |  |  |  | 57 |  |  | 38.15 | 13.9 | 14.2 | 5.8 | 4.333 | 7499 | 3.658 | 5460 | 362 | 581 | 16 | 326 | 165.5 | 43.98 | [16 empty] | 1/6HDSM2-2 |  |  |  | 63% FPC HD 15% C4 20% Reclaim 2% MB
10239 | 07.18.2019 | Follow-up | T-Shirt | HD | TE-41 | WHITE | 48 | 12 |  |  |  |  | 48.1875 |  |  | 32.72 | 13 | 13.3 | 5.7 | 5.405 | 9541 | 2.803 | 4894 | 335 | 626 | 9 | 614 | 114.5 | [17 empty] | RAUIDMONI-UPC |  |  |  | 63.05% FPC HD 15% C4 20% Reclaim 1.95% MB
10239 | 07.18.2019 | Follow-up | T-Shirt | HD | TE-2B | WHITE | 54 | 13.5 | 4 |  |  |  | 54.5 |  |  | 33.82 | 12.9 | 13.3 | 9.6 | 4.677 | 8687 | 2.805 | 4566 | 356 | 515 | 13 | 444 | 138.5 | 28.5 | [16 empty] | ROSS12620-C |  |  |  | 63% FPC HD 15% C4 20% Reclaim 2% MB
10239 | 07.18.2019 | Follow-up | T-Shirt | HD | TE-54 | WHITE | 54 | 14.4 |  |  |  |  | 54.3125 |  |  | 34.69 | 13.3 | 13.2 | 6.9 | 5.075 | 8856 | 3.088 | 5518 | 322 | 623 | 12 | 431 | 125 | [17 empty] | EXC11621 |  |  |  | 65% FPC HD 15% C4 20% Reclaim
10239 | 07.18.2019 | Follow-up | T-Shirt | HD | TE-2A | WHITE | 54 | 13 |  |  |  |  | 54.5 |  |  | 33.61 | 12.8 | 13 | 10 | 5.423 | 8801 | 2.658 | 5019 | 304 | 638 | 10 | 672 | 98 | [16 empty] | 43598 | BROWARD3-C |  |  |  | 61.25% FPC HD 15% C4 20% Reclaim 3.75% MB
10239 | 07.18.2019 | Follow-up | T-Shirt | HD | TE-31 | WHITE | 50 | 14.5 | 4 |  |  |  | 50.3125 |  |  | 36.12 | 14.9 | 15.3 | 5.5 | 5.245 | 9721 | 2.738 | 5529 | 318 | 585 | 12 | 616 | 126.5 | [16 empty] | 43598 |  |  |  |  | 61% FPC HD 10% C4 20% Reclaim 5% CACO 4% Equistar
10239 | 07.18.2019 | Follow-up | T-Shirt | HD | TE-54 | WHITE | 54 | 14 | 4 |  |  |  | 53.875 |  |  | 34.26 | 13.2 | 13.5 | 6.7 | 4.088 | 8187 | 3.422 | 5140 | 335 | 579 | 16 | 328 | 135.5 | 26.46 | [15 empty] | 43598 | CHERRYSAKIMP |  |  |  | 65% FPC HD 15% C4 20% Reclaim
10239 | 07.20.2019 | Follow-up | T-Shirt | HD | TE-55 | WHITE | 54 | 11.86 | 5 |  |  |  | 53.9375 |  |  | 31.26 | 12 | 12.2 | 10.1 | 4.953 | 8475 | 2.918 | 4671 | 346 | 626 | 12 | 504 | 122 | 26.1 | [15 empty] | 43598 |  |  |  |  | 65 FPC HD 15% C4 20% Reclaim | 61 |  |  |  |  | 15 |  | 20 |  |  | 4
10239 | 07.20.2019 | Follow-up | T-Shirt | HD | TE-58 | WHITE | 54 | 13.5 | 2 |  |  |  | 54.375 |  |  | 33.05 | 12.7 | 13.2 | 6.9 | 4.698 | 9364 | 3.59 | 5491 | 529 | 13 | 317 | 162.5 | [17 empty] | 43598 | ROSS12620-C |  |  |  | 65 FPC HD 15% C4 20% Reclaim
10239 | 07.20.2019 | Follow-up | T-Shirt | HD | TE-2B | GRAY | 54 | 13 | 1 |  |  |  | 54.375 |  |  | 32.86 | 12.5 | 12.8 | 5.3 | 4.397 | 8264 | 2.907 | 5289 | 387 | 609 | 18 | 315 | 116 | [17 empty] | INGLESLOV |  |  |  | 50.1% FPC HD 6.6% C4 27.5% Reclaim 15.8% CaCO3 | 50 |  |  |  |  | 7 |  | 28 |  | 16
10239 | 07.20.2019 | Follow-up | T-Shirt | HD | TE-2C | WHITE | 57 | 13 | 1 |  |  |  | 57.25 |  |  | 36.12 | 13.1 | 13.5 | 7 | 3.917 | 7145 | 3.37 | 4050 | 312 | 478 | 22 | 231 | 201.5 | [17 empty] | SAFEWAY12720-C |  |  |  | 61.25% FPC HD 15% C4 20% Reclaim 3.75%MB WS
10239 | 07.20.2019 | Follow-up | T-Shirt | HD | TE-2A | WHITE | 54 | 13 | 1 |  |  |  | 54.5 |  |  | 30.55 | 11.7 | 12.1 | 5.4 | 5.047 | 8143 | 3.445 | 4627 | 326 | 601 | 16 | 532 | 125 | [17 empty] | FC12620 |  |  |  | 61.25% FPC HD 15% C4 20% Reclaim 3.75%MB WS
10239 | 07.20.2019 | Follow-up | T-Shirt | HD | TE-2C | WHITE | 57 | 13 | 4 |  |  |  | 57.1875 |  |  | 34.9 | 12.7 | 13 | 6.8 | 4.472 | 8287 | 2.983 | 5620 | 338 | 490 | 18 | 253 | 222.5 | [17 empty] | SAFEWAY12720-C |  |  |  | 61.25% FPC HD 15% C4 20% Reclaim 3.75%MB WS
10239 | 07.20.2019 | Follow-up | T-Shirt | HD | TE-2B | WHITE | 54 | 13 |  |  |  |  | 54 |  |  | 33.79 | 12.8 | 13.1 | 4.1 | 3.77 | 7959 | 2.415 | 4075 | 361 | 519 | 15 | 279 | 142 | [17 empty] | INGLESLOV |  |  |  | 61.25% FPC HD 15% C4 20% Reclaim 3.75%MB WS
10239 | 07.20.2019 | Follow-up | T-Shirt | HD | TE-2A | WHITE | 57 | 13 | 1 |  |  |  | 57 |  |  | 37.52 | 13.7 | 13.9 | 7 | 4.068 | 7977 | 3.722 | 6456 | 349 | 530 | 18 | 215 | 161 | [16 empty] | 43605 | SAFEWAY12720-C |  |  |  | 61.25% FPC HD 15% C4 20% Reclaim 3.75%MB WS
10239 | 07.20.2019 | Follow-up | T-Shirt | HD | TE-58 | WHITE | 54 | 13.5 | 4 |  |  |  | 54.625 |  |  | 33.67 | 12.8 | 13.1 | 9.2 | 3.95 | 8404 | 3.118 | 6834 | 349 | 530 | 15 | 382 | 131 | [16 empty] | 43605 | ROSS12620 |  |  |  | 65 FPC HD 15% C4 20% Reclaim | 61 |  |  |  |  | 15 |  | 20 |  |  | 4
10239 | 07.20.2019 | Follow-up | T-Shirt | HD | TE-31 | WHITE | 55.5 | 13 |  |  |  |  | 55.5 |  |  | 35 | 13.1 | 13.5 | 4.4 | 5.025 | 8850 | 2.695 | 4524 | 345 | 492 | 12 | 288 | 140 | 24.5 | [16 empty] | TSCMEDIUM |  |  |  | 58.5% FPC HD 12.5% C4 25% Reclaim 4% CaCO3 Equistar
10239 | 07.20.2019 | Follow-up | T-Shirt | HD | TE-41 | WHITE | 46 | 14 |  |  |  |  | 46 |  |  | 30.76 | 13.9 | 14.4 | 9.1 | 4.645 | 7742 | 3.437 | 6237 | 312 | 541 | 12 | 478 | 150.5 | [17 empty] | DDS15824-C |  |  |  | 63.05% FPC HD 15% C4 20% Reclaim 1.9% MB | 50 |  |  |  |  | 7 |  | 28 |  | 16
10239 | 07.20.2019 | Follow-up | T-Shirt | HD | TE-58 | WHITE | 54 | 13.5 |  |  |  |  | 54.25 |  |  | 34.6 | 13.3 | 13.9 | 8.9 | 4.873 | 7978 | 3.383 | 6041 | 334 | 528 | 15 | 352 | 140 | [17 empty] | ROSS12620 |  |  |  | 62.5% FPC HD 12.5% C4 25% Reclaim
10239 | 07.20.2019 | Follow-up | T-Shirt | HD | TE-42 | WHITE | 51 | 13 |  |  |  |  | 51 |  |  | 30.51 | 12.4 | 12.6 | 7.6 | 3.562 | 6880 | 3.195 | 6240 | 250 | 504 | 17 | 245 | 155 | [17 empty] | RAIDSACK3-UPC |  |  |  | 63.05% FPC HD 15% C4 20% Reclaim 1.9% MB
10239 | 07.20.2019 | Follow-up | T-Shirt | HD | TE-58 | WHITE | 54 | 13.5 |  |  |  |  | 54.3125 |  |  | 32.57 | 12.5 | 12.9 | 9.8 | 3.445 | 7541 | 3.052 | 6472 | 329 | 473 | 17 | 178 | 192.5 | [17 empty] | ROSS12620-C |  |  |  | 62.5% FPC HD 12.5% C4 25% Reclaim
10239 | 07.20.2019 | Follow-up | T-Shirt | HD | TE-2B | WHITE | 57 | 12.9 | 1 |  |  |  | 57 |  |  | 35.07 | 12.8 | 13.3 | 7.8 | 4.98 | 9082 | 3.193 | 6307 | 327 | 566 | 13 | 410 | 134 | [17 empty] | PETCO12720 |  |  |  | 64.55% FPC HD 12.5% C4 20% Reclaim 2.95%MB WS
10239 | 07.20.2019 | Follow-up | T-Shirt | HD | TE-57 | JADE GREEN | 54 | 14 |  |  |  |  | 54.5 |  |  | 37.56 | 14.3 | 14.6 | 6.5 | 6.895 | 10740 | 2.875 | 4272 | 325 | 629 | 9 | 487 | 83 | 21.98 | [16 empty] | FORTH14MIC |  |  |  | 67.5% FPC HD 12.5% C4 20% Reclaim
10239 | 07.20.2019 | Follow-up | T-Shirt | HD | TE-54 | KYPRO ORANGE | 54 | 15 |  |  |  |  | 54.75 |  |  | 35.65 | 13.4 | 13.9 | 7 | 5.182 | 7942 | 3.487 | 5433 | 350 | 570 | 19 | 395 | 162.5 | 32.82 | [16 empty] | BROWARD3-C |  |  |  | 65 FPC HD 15% C4 20% Reclaim | 61 |  |  |  |  | 15 |  | 20 |  |  | 4
10239 | 07.20.2019 | Follow-up | T-Shirt | HD | TE-2C | WHITE | 57 | 13 | 4 |  |  |  | 56.875 |  |  | 33.59 | 12 | 12.4 | 8.9 | 4.808 | 9283 | 2.695 | 5388 | 309 | 553 | 13 | 465 | 125 | [16 empty] | 43600 | SAFEWAY12720C |  |  |  | 61.25% FPC HD 15% C4 20% Reclaim 3.75% MB
10239 | 07.20.2019 | Follow-up | T-Shirt | HD | TE-54 | WHITE | 54 | 13.5 | 4 |  |  |  | 54.3125 |  |  | 31.66 | 12.1 | 12.3 | 6.6 | 4.31 | 10310 | 2.586 | 6224 | 354 | 534 | 15 | 314 | 134 | [16 empty] | 43600 | ROSS12620-C |  |  |  | 65% FPC HD 15% C4 20% Reclaim | 50 |  |  |  |  | 7 |  | 28 |  | 16
10239 | 07.20.2019 | Follow-up | T-Shirt | HD | TE-41 | WHITE | 48 | 13 |  |  |  |  | 48.25 |  |  | 32.15 | 13.9 | 14.5 | 8.3 | 3.587 | 6395 | 2.885 | 5676 | 264 | 595 | 11 | 416 | 119 | [16 empty] | 43600 | FREDSXL |  |  |  | 63.05% FPC HD 15% C4 20% Reclaim 1.9% MB
10239 | 07.20.2019 | Follow-up | T-Shirt | HD | TE-58 | WHITE | 54 | 13.5 |  |  |  |  | 54.5 |  |  | 33.91 | 13 | 13.2 | 6.5 | 3.69 | 6800 | 2.797 | 4.54 | 284 | 508 | 17 | 401 | 141.5 | [16 empty] | 43600 | ROSS12620-C |  |  |  | 65% FPC HD 15% C4 20% Reclaim
10239 | 07.20.2019 | Follow-up | T-Shirt | HD | TE-31 | WHITE | ?? | ?? |  |  |  |  | 44.125 |  |  | 33.97 | 16 | 16.5 | 8.2 | 5.225 | 9500 | 2.13 | 4371 | 329 | 524 | 10 | 416 | 108.5 | [16 empty] | 43600 | ?? |  |  |  | 61% FPC HD 10% C4 20% Reclaim 5%CACO 4% Equistar
10241 | 07.20.2019 | Follow-up | T-Shirt | HD | TE-53 | WHITE | 57 | 14 |  |  |  |  | 57 |  |  | 36.2 | 13.2 | 13.4 | 6.2 | 4.337 | 6607 | 2.962 | 5019 | 323 | 470 | 20 | 215 | 162.5 | 37.42 | [16 empty] | HEB1/7 COMP |  |  |  | 60.13% FPC HD 15.19% C4 19.55% Reclaim 2.23% CaCO3 | 60 |  |  |  |  | 15 |  | 20 |  | 2
10241 | 07.20.2019 | Follow-up | T-Shirt | HD | TE-51 | WHITE | 57 | 14 |  |  |  |  | 57.5 |  |  | 32.09 | 11.6 | 11.8 | 6.9 | 5.452 | 7763 | 2.963 | 4323 | 338 | 535 | 19 | 459 | 158 | [17 empty] | "' |  |  |  | 57.5% FPC HD 15.5% C4 25% Reclaim 2% CaCO3
10241 | 07.20.2019 | Follow-up | T-Shirt | HD | TE-52 | WHITE | 57 | 14 |  |  |  |  | 57.375 |  |  | 35.65 | 12.9 | 13.2 | 6.9 | 3.19 | 5421 | 2.7 | 4125 | 311 | 541 | 16 | 359 | 151 | 42.12 | [16 empty] | "" |  |  |  | 60.13% FPC HD 15.19% C4 19.55% Reclaim 2.23% CaCO3
10241 | 07.20.2019 | Follow-up | T-Shirt | HD | TE-51 | WHITE | 57 | 14 |  |  |  |  | 57.5 |  |  | 37.35 | 13.5 | 13.7 | 8 | 4.477 | 6847 | 2.467 | 3952 | 328 | 412 | 18 | 331 | 164 | [17 empty] | "' |  |  |  | 57.5% FPC HD 15.5% C4 25% Reclaim 2% CaCO3
10241 | 07.20.2019 | Follow-up | T-Shirt | HD | TE-52 | WHITE | 58 | 13 |  |  |  |  | 58.5625 |  |  | 34.35 | 12.3 | 12.7 | 9 | 3.098 | 5736 | 2.712 | 5179 | 271 | 515 | 19 | 346 | 153.5 | [16 empty] | 43587 | HEBJRCOMP-C |  |  |  | 60.13% FPC HD 15.19% C4 19.55% Reclaim 2.23% CaCO3
10241 | 07.20.2019 | Follow-up | T-Shirt | HD | TE-53 | WHITE | 57 | 14 |  |  |  |  | 57 |  |  | 36.73 | 13.4 | 13.8 | 10 | 4.045 | 6564 | 3.353 | 5683 | 290 | 506 | 17 | 236 | 176 | [17 empty] | HEB1/7 COMP |  |  |  | 60.13% FPC HD 15.19% C4 19.55% Reclaim 2.23% CaCO3
10241 | 07.20.2019 | Follow-up | T-Shirt | HD | TE-52 | WHITE | 58 | 13 |  |  |  |  | 58.375 |  |  | 34.3 | 12.2 | 12.6 | 8.8 | 3.705 | 6949 | 2.608 | 5117 | 314 | 464 | 15 | 320 | 198.5 | [16 empty] | 43586 | HEBJRCOMP-C |  |  |  | 60.13% FPC HD 15.19% C4 19.55% Reclaim 2.23% CaCO3
10241 | 07.20.2019 | Follow-up | T-Shirt | HD | CE-25 | WHITE | 57 | 14 |  |  |  |  | 57.4375 |  |  | 37.21 | 13.5 | 13.9 | 8.5 | 4.207 | 8470 | 3.118 | 5323 | 284 | 650 | 15 | 373 | 143 | [16 empty] | 43586 | HEB1/7 COMP |  |  |  | 63% FPC HD 15% C4 20% Reclaim 1.95% MB
10241 | 07.20.2019 | Follow-up | T-Shirt | HD | TE-51 | WHITE | 57 | 14 |  |  |  |  | 57.5 |  |  | 37.16 | 13.5 | 13.7 | 10.1 | 4.967 | 7227 | 3.023 | 4610 | 371 | 560 | 20 | 394 | 140 | 42.8 | [15 empty] | 43593 | HEB1/7 COMP |  |  |  | 57.5% FPC HD 15.5% C4 25% Reclaim 2% CaCO3 | 60 |  |  |  |  | 15 |  | 20 |  | 2
10241 | 07.20.2019 | Follow-up | T-Shirt | HD | TE-52 | WHITE | 58 | 13 |  |  |  |  | 58.1875 |  |  | 34.16 | 12.2 | 12.4 | 6.9 | 4.77 | 7280 | 2.92 | 4743 | 333 | 531 | 18 | 282 | 165.5 | [16 empty] | 43593 | HEBJRCOMP-C |  |  |  | 65% FPC HD 15% C4 20 Reclaim
10241 | 07.20.2019 | Follow-up | T-Shirt | HD | TE-51 | WHITE | 58 | 13 |  |  |  |  | 57.5625 |  |  | 37.38 | 12.1 | 12.3 | 10.9 | 3.805 | 7339 | 2.835 | 4469 | 333 | 544 | 16 | 422 | 138.5 | 40.2 | [15 empty] | 43593 | HEBJRCOMP-C |  |  |  | 57.5% FPC HD 15.5% C4 25% Reclaim 2% CaCO3
10241 | 07.20.2019 | Follow-up | T-Shirt | HD | TE-53 | WHITE | 57 | 14 | 1 |  |  |  | 57 |  |  | 38.58 | 14.1 | 14.2 | 6.6 | 4.49 | 6818 | 3.282 | 5011 | 345 | 530 | 15 | 268 | 141.5 | 31.5 | [15 empty] | 43598 | HEB1/7COMP-C |  |  |  | 62.79% FPC HD 15.19% C4 20.01% Reclaim 1.98% CaCO3
10241 | 07.20.2019 | Follow-up | T-Shirt | HD | TE-55 | WHITE | 57 | 14 | 1 |  |  |  | 57.5 |  |  | 37.68 | 13.6 | 14 | 7.7 | 4.233 | 8477 | 2.962 | 5807 | 323 | 494 | 16 | 345 | 153.5 | [16 empty] | 43598 | HEB1/7COMP-C |  |  |  | 65% FPC HD 15% C4 20 Reclaim
10241 | 07.20.2019 | Follow-up | T-Shirt | HD | TE-57 | WHITE | 57 | 14 | 1 |  |  |  | 56.875 |  |  | 37.57 | 13.5 | 13.7 | 7.5 | 4.652 | 8195 | 3.595 | 5594 | 344 | 605 | 13 | 351 | 134 | 32.86 | [15 empty] | 43598 | HEB1/7 COMP |  |  |  | 65% FPC HD 15% C4 20 Reclaim
10241 | 07.20.2019 | Follow-up | T-Shirt | HD | TE-53 | WHITE | 57 | 14 | 1 |  |  |  | 57.3125 |  |  | 37.35 | 13.6 | 13.8 | 7 | 3.288 | 4464 | 2.848 | 3935 | 259 | 514 | 17 | 256 | 155 | 36.38 | [15 empty] | 43600 | HEB1/7 COMP |  |  |  | 62.79% FPC HD 15.19% C4 20.01% Reclaim 1.98% CaCO3
10241 | 07.20.2019 | Follow-up | T-Shirt | HD | CE-25 | WHITE | 57 | 14 |  |  |  |  | 57.5 |  |  | 48.05 | 13.8 | 13.7 | 7.8 | 3.198 | 5255 | 2.708 | 4541 | 262 | 530 | 11 | 339 | 141.5 | [16 empty] | 43600 | HEB1/7 COMP |  |  |  | 61.25% FPC HD 15% C4 20% Reclaim 3.75% MB
10241 | 07.20.2019 | Follow-up | T-Shirt | HD | TE-52 | WHITE | 58 | 13 | 4 |  |  |  | 58 |  |  | 35.45 | 12.7 | 13 | 7 | 3.215 | 7915 | 2.623 | 3921 | 286 | 505 | 17 | 210 | 141.5 | [16 empty] | 43600 | HEBJRCOMP-C |  |  |  | 62.79% FPC HD 15.19% C4 20.01% Reclaim 1.98% CaCO3 | 60 |  |  |  |  | 15 |  | 20 |  | 2
10241 | 07.20.2019 | Follow-up | T-Shirt | HD | TE-53 | WHITE | 57 | 14 | 3 |  |  |  | 57.3125 |  |  | 37.63 | 13.7 | 13.9 | 8.1 | 2.992 | 6499 | 3.037 | 4052 | 261 | 579 | 16 | 357 | 134 | [16 empty] | 43600 | HEB1/7COMP-C |  |  |  | 62.79% FPC HD 15.19% C4 20.01% Reclaim 1.98% CaCO3
10241 | 07.20.2019 | Follow-up | T-Shirt | HD | TE-56 | WHITE | 57 | 14 |  |  |  |  | 56.5 |  |  | 37.66 | 13.9 | 14.3 | 6.8 | 4.032 | 6466 | 2.815 | 5387 | 293 | 513 | 13 | 319 | 149 | [16 empty] | 43600 | HEB1/7COMP-C |  |  |  | 65% FPC HD 15% C4 20 Reclaim
10241 | 07.20.2019 | Follow-up | T-Shirt | HD | TE-51 | WHITE | 57 | 14 |  |  |  |  | 57.5 |  |  | 37.29 | 13.5 | 13.8 | 9.9 | 4.207 | 5954 | 2.81 | 4061 | 330 | 489 | 18 | 267 | 161 | [16 empty] | 43605 | HEB1/7COMP-C |  |  |  | 61.032% FPC HD 12.334% C4 24.681% Reclaim 2.359% CaCO3
10241 | 07.20.2019 | Follow-up | T-Shirt | HD | TE-52 | WHITE | 58 | 13 |  |  |  |  | 58.5 |  |  | 34.04 | 12.1 | 12.6 | 7.1 | 3.953 | 5698 | 2.97 | 4454 | 340 | 548 | 18 | 323 | 168.5 | [16 empty] | 43605 | HEBJRCOMP-C |  |  |  | 60% FPC HD 12.5% C4 25% Reclaim 2% CaCO3
10241 | 07.20.2019 | Follow-up | T-Shirt | HD | TE-53 | WHITE | 57 | 14 |  |  |  |  | 57 |  |  | 38.5 | 14 | 14.5 | 9.5 | 5.178 | 7727 | 3.247 | 5055 | 329 | 529 | 16 | 316 | 152 | [16 empty] | 43605 | HEB1/7 COMP |  |  |  | 60% FPC HD 12.5% C4 25% Reclaim 2% CaCO3
10241 | 07.20.2019 | Follow-up | T-Shirt | HD | TE-56 | WHITE | 57 | 14 |  |  |  |  | 56.5 |  |  | 37.59 | 13.9 | 14 | 5.9 | 5.372 | 9563 | 3.777 | 6708 | 364 | 572 | 15 | 270 | 149 | [16 empty] | 43605 | HEB1/7 COMP |  |  |  | 62.5% FPC HD 12.5% C4 25 Reclaim
10241 | 07.20.2019 | Follow-up | T-Shirt | HD | TE-57 | WHITE | 57 | 14 |  |  |  |  | 57.5 |  |  | 37.06 | 13.4 | 13.6 | 5.8 | 5.545 | 10464 | 3.192 | 6134 | 352 | 581 | 14 | 407 | 118 | 35.32 | [15 empty] | 43605 | HEB1/7 COMP |  |  |  | 62.5% FPC HD 12.5% C4 25 Reclaim
10285 | 07.25.2019 | Follow-up | T-Shirt | HD | TE-56 | GREY | 54 | 14 | 1 |  |  |  | 54.25 |  |  | 36.71 | 14.1 | 14.4 | 7.3 | 3.473 | 6485 | 2.723 | 5338 | 257 | 534 | 10 | 407 | 106 | [14 empty] | 850 | 96 | 43661 | WALMT20-NW |  |  |  | 42.5% FPC HD 12.5% C4 25% Reclaim 20% 50/50 Comp. | 42 |  |  |  |  | 12 |  | 20 |  | 25
10285 | 07.25.2019 | Follow-up | T-Shirt | HD | TE-55 | GREY | 54 | 14 | 1 |  |  |  | 54.1875 |  |  | 38.33 | 14.7 | 15.2 | 9.5 | 3.567 | 6602 | 3.203 | 4996 | 280 | 611 | 10 | 351 | 97 | [14 empty] | 857 | 92 | 43662 | WALMT20-NW |  |  |  | 42.5% FPC HD 12.5% C4 25% Reclaim 20% 50/50 Comp.
10285 | 07.25.2019 | Follow-up | T-Shirt | HD | TE-54 | GREY | 54 | 13 | 1 |  |  |  | 54.125 |  |  | 33.5 | 12.9 | 13.2 | 6.5 | 3.212 | 7371 | 2.705 | 5756 | 315 | 446 | 16 | 243 | 139 | [16 empty] | 43664 | MICGR12621 |  |  |  | 42.5% FPC HD 12.5% C4 25% Reclaim 20% 50/50 Comp.
10285 | 07.25.2019 | Follow-up | T-Shirt | HD | TE-55 | GREY | 54 | 14 | 6 |  |  |  | 54.375 |  |  | 38.23 | 14.6 | 14.9 | 6.7 | 3.06 | 4994 | 2.668 | 4564 | 199 | 471 | 16 | 313 | 131.5 | [14 empty] | 842 | 102 | 43664 | WALMT20-NW |  |  |  | 42.5% FPC HD 12.5% C4 25% Reclaim 20% 50/50 Comp.
10285 | 07.25.2019 | Follow-up | T-Shirt | HD | TE-55 | GREY | 54 | 14 | 7 |  |  |  | 54.25 |  |  | 36.97 | 14.2 | 13.8 | 8.2 | 2.697 | 4996 | 2.25 | 4695 | 216 | 438 | 13 | 267 | 136 | [14 empty] | 841 | 102 | 43664 | WALMT20-NW |  |  |  | 42.5% FPC HD 12.5% C4 25% Reclaim 20% 50/50 Comp.
10285 | 07.25.2019 | Follow-up | T-Shirt | HD | TE-54 | GREY | 54 | 13 | 2 |  |  |  | 54.3125 |  |  | 33.14 | 12.7 | 12.9 | 7.8 | 2.51 | 5691 | 2.77 | 5646 | 267 | 466 | 16 | 315 | 137.5 | [16 empty] | 43661 | MICGRI12621 |  |  |  | 42.5% FPC HD 12.5% C4 25% Reclaim 20% 50/50 Comp.
10285 | 07.25.2019 | Follow-up | T-Shirt | HD | TE-54 | GREY | 54 | 14 | 1 |  |  |  | 54.3125 |  |  | 32.81 | 12.6 | 13.1 | 7.2 | 3.643 | 6696 | 2.463 | 5126 | 298 | 460 | 14 | 391 | 146.5 | [16 empty] | 43661 | "" |  |  |  | 42.5% FPC HD 12.5% C4 25% Reclaim 20% 50/50 Comp.
10285 | 07.25.2019 | Follow-up | T-Shirt | HD | TE-54 | GREY | 54 | 13 | 3 |  |  |  | 54.25 |  |  | 33.95 | 13 | 12.8 | 9.2 | 3.258 | 7085 | 2.61 | 5131 | 321 | 477 | 17 | 372 | 134.5 | [16 empty] | 43661 | """ |  |  |  | 42.5% FPC HD 12.5% C4 25% Reclaim 20% 50/50 Comp.
10285 | 07.25.2019 | Follow-up | T-Shirt | HD | TE-54 | GREY | 54 | 13 | 2 |  |  |  | 53.5625 |  |  | 31.82 | 12.4 | 12.6 | 5.6 | 3.625 | 7069 | 2.293 | 4878 | 300 | 501 | 13 | 393 | 100 | [14 empty] | 738 | 101 | 43661 | MICGR12621 |  |  |  | 42.5% FPC HD 12.5% C4 25% Reclaim 20% 50/50 Comp. | 42 |  |  |  |  | 12 |  | 20 |  | 25
10285 | 07.25.2019 | Follow-up | T-Shirt | HD | TE-55 | GREY | 54 | 14 | 3 |  |  |  | 54.1875 |  |  | 37.38 | 14.4 | 14.7 | 8.5 | 5.657 | 8163 | 3.458 | 5082 | 379 | 571 | 15 | 329 | 133 | [14 empty] | 836 | 96 |  | WALMT20-NW |  |  |  | 42.5% FPC HD 12.5% C4 25% Reclaim 20% 50/50 Comp.
10285 | 07.25.2019 | Follow-up | T-Shirt | HD | TE-59 | GREY | 54 | 14 | 1 |  |  |  | 54.0625 |  |  | 37 | 14.2 | 13.8 | 5.2 | 4.3 | 6569 | 3.045 | 5347 | 338 | 488 | 19 | 385 | 129.5 | [14 empty] | 786 | 99 | 43661 | WALMT20-NW |  |  |  | 42.5% FPC HD 12.5% C4 25% Reclaim 20% 50/50 Comp.
10285 | 07.25.2019 | Follow-up | T-Shirt | HD | TE-59 | GREY | 54 | 14 | 4 |  |  |  | 54.25 |  |  | 38.69 | 14.8 | 14.7 | 5.8 | 4.48 | 7593 | 2.843 | 4818 | 357 | 537 | 17 | 356 | 126.5 | [14 empty] | 801 | 99 | 43663 | WALMT20-NW |  |  |  | 42.5% FPC HD 12.5% C4 25% Reclaim 20% 50/50 Comp.
10285 | 07.25.2019 | Follow-up | T-Shirt | HD | TE-59 | GREY | 54 | 14 | 6 |  |  |  | 53.9375 |  |  | 37.08 | 14.2 | 14.2 | 7.6 | 5.453 | 7440 | 3.082 | 5834 | 353 | 445 | 16 | 367 | 146 | [14 empty] | 810 | 101 | 43664 | WALMT20-NW |  |  |  | 42.5% FPC HD 12.5% C4 25% Reclaim 20% 50/50 Comp.
10285 | 07.25.2019 | Follow-up | T-Shirt | HD | TE-59 | GREY | 54 | 14 | 5 |  |  |  | 53.875 |  |  | 36.85 | 14.2 | 14.8 | 8.2 | 3.592 | 6532 | 3.365 | 5221 | 378 | 547 | 15 | 314 | 158 | [14 empty] | 818 | 101 | 43665 | WALMT20-NW |  |  |  | 42.5% FPC HD 12.5% C4 25% Reclaim 20% 50/50 Comp.
10285 | 07.25.2019 | Follow-up | T-Shirt | HD | TE-59 | GREY | 54 | 14 | 4 |  |  |  | 53.9375 |  |  | 35.16 | 13.6 | 13.6 | 6.6 | 4.64 | 6994 | 2.605 | 4594 | 370 | 464 | 21 | 321 | 144.5 | [15 empty] | 102 | 43664 | WALMT20-NW |  |  |  | 42.5% FPC HD 12.5% C4 25% Reclaim 20% 50/50 Comp.
10285 | 07.25.2019 | Follow-up | T-Shirt | HD | TE-57 | GREY | 54 | 14 | 2 |  |  |  | 54.25 |  |  | 36.72 | 14.1 | 14.3 | 6.7 | 4.332 | 7111 | 2.11 | 3244 | 330 | 489 | 11 | 390 | 91.5 | [14 empty] | 807 | 97 | 43661 | """ |  |  |  | 42.5% FPC HD 12.5% C4 25% Reclaim 20% 50/50 Comp.
10285 | 07.25.2019 | Follow-up | T-Shirt | HD | TE-57 | GREY | 54 | 14 | 3 |  |  |  | 54.1875 |  |  | 36.58 | 14 | 14.3 | 6.5 | 4.275 | 7511 | 2.717 | 4584 | 330 | 563 | 10 | 402 | 97.5 | [14 empty] | 807 | 97 | 43661 | WALMT20-NW |  |  |  | 42.5% FPC HD 12.5% C4 25% Reclaim 20% 50/50 Comp. | 42 |  |  |  |  | 12 |  | 20 |  | 25
10285 | 07.25.2019 | Follow-up | T-Shirt | HD | TE-57 | GREY | 54 | 14 | 5 |  |  |  | 54 |  |  | 37.36 | 14.4 | 14.5 | 8.3 | 4.96 | 7514 | 2.685 | 4414 | 319 | 517 | 17 | 337 | 121.5 | [14 empty] | 816 | 101 | 43664 | WALMT20-NW |  |  |  | 42.5% FPC HD 12.5% C4 25% Reclaim 20% 50/50 Comp.
10285 | 07.25.2019 | Follow-up | T-Shirt | HD | TE-57 | GREY | 54 | 14 | 6 |  |  |  | 54.1875 |  |  | 36.52 | 14 | 14.3 | 8.1 | 4.84 | 7683 | 2.898 | 4599 | 342 | 552 | 11 | 298 | 120 | [14 empty] | 815 | 101 | 43664 | WALMT20-NW |  |  |  | 42.5% FPC HD 12.5% C4 25% Reclaim 20% 50/50 Comp.
10285 | 07.25.2019 | Follow-up | T-Shirt | HD | TE-57 | GREY | 54 | 14 | 7 |  |  |  | 54 |  |  | 36.66 | 14.1 | 14 | 9 | 5.2 | 8256 | 3.04 | 4666 | 389 | 578 | 18 | 291 | 132 | [16 empty] | 43664 | WALMT20-NW |  |  |  | 42.5% FPC HD 12.5% C4 25% Reclaim 20% 50/50 Comp.
10285 | 07.25.2019 | Follow-up | T-Shirt | HD | TE-58 | GREY | 54 | 14 | 1 |  |  |  | 53.9375 |  |  | 36.05 | 13.9 | 14 | 6.3 | 4.775 | 7164 | 2.543 | 4648 | 324 | 517 | 13 | 301 | 114 | [17 empty] | WALMT20-NW |  |  |  | 42.5% FPC HD 12.5% C4 25% Reclaim 20% 50/50 Comp.
10285 | 07.25.2019 | Follow-up | T-Shirt | HD | TE-58 | GREY | 54 | 14 | 3 |  |  |  | 54.125 |  |  | 40.53 | 15.6 | 15.3 | 8.1 | 3.577 | 6227 | 2.98 | 3683 | 354 | 535 | 17 | 332 | 148.5 | [14 empty] | 738 | 101 | 43661 | WALMT20-NW |  |  |  | 42.5% FPC HD 12.5% C4 25% Reclaim 20% 50/50 Comp.
10285 | 07.25.2019 | Follow-up | T-Shirt | HD | TE-58 | GREY | 54 | 14 | 1 |  |  |  | 53.875 |  |  | 33 | 12.7 | 12.4 | 6.6 | 3.112 | 6372 | 2.565 | 4664 | 317 | 545 | 15 | 448 | 106.5 | [14 empty] | 778 |  | 43661 | WALMT20-NW |  |  |  | 42.5% FPC HD 12.5% C4 25% Reclaim 20% 50/50 Comp.
10285 | 07.25.2019 | Follow-up | T-Shirt | HD | TE-58 | GREY | 54 | 14 | 5 |  |  |  | 54.0625 |  |  | 35.33 | 13.6 | 13.3 | 5.8 | 3.862 | 7023 | 2.64 | 4800 | 323 | 530 | 15 | 344 | 123 | [14 empty] | 729 | 101 | 43664 | """ |  |  |  | 42.5% FPC HD 12.5% C4 25% Reclaim 20% 50/50 Comp.
10285.1 | 07.25.2019 | Follow-up | T-Shirt | HD | TE-58 | GREY | 54 | 14 | 3 |  |  |  | 54.0625 |  |  | 37.08 | 14.2 | 14.1 | 6.5 | 3.907 | 6623 | 2.34 | 3836 | 334 | 452 | 15 | 366 | 130.5 | [16 empty] | 43664 | WALMT20-NW |  |  |  | 42.5% FPC HD 12.5% C4 25% Reclaim 20% 50/50 Comp. | 42 |  |  |  |  | 12 |  | 20 |  | 25
10285.1 | 07.25.2019 | Follow-up | T-Shirt | HD | TE-56 | GREY | 54 | 14 | 1 |  |  |  | 54.125 |  |  | 36.5 | 14 | 13.9 | 4.4 | 4.38 | 6952 | 2.788 | 4147 | 333 | 524 | 13 | 375 | 126 | [14 empty] | 806 | 91 | 43662 | WALMT20-NW |  |  |  | 42.5% FPC HD 12.5% C4 25% Reclaim 20% 50/50 Comp.
10285.1 | 07.25.2019 | Follow-up | T-Shirt | HD | TE-56 | GREY | 54 | 14 | 5 |  |  |  | 54.5 |  |  | 36.67 | 14 | 13.9 | 9 | 4.402 | 7173 | 2.748 | 3985 | 330 | 641 | 12 | 527 | 101 | [14 empty] | 793 | 99 | 43664 | WALMT20-NW |  |  |  | 42.5% FPC HD 12.5% C4 25% Reclaim 20% 50/50 Comp.
10285.1 | 07.25.2019 | Follow-up | T-Shirt | HD | TE-56 | GREY | 54 | 14 | 3 |  |  |  | 54.5 |  |  | 36.19 | 13.8 | 14.2 | 8.7 | 4.525 | 7449 | 2.402 | 4308 | 313 | 531 | 14 | 450 | 102 | [16 empty] | 43664 | WALMT20-NW |  |  |  | 42.5% FPC HD 12.5% C4 25% Reclaim 20% 50/50 Comp.
10285.1 | 07.25.2019 | Follow-up | T-Shirt | HD | TE-57 | GREY | 54 | 14 | 4 |  |  |  | 54 |  |  | 35.59 | 13.7 | 13.7 | 6.2 | 4.117 | 6372 | 2.933 | 4142 | 305 | 550 | 13 | 320 | 117 | [14 empty] | 797 | 99 | 43663 | WALMT20-NW |  |  |  | 42.5% FPC HD 12.5% C4 25% Reclaim 20% 50/50 Comp.
10285.1 | 07.25.2019 | Follow-up | T-Shirt | HD | TE-57 | GREY | 54 | 14 | 1 |  |  |  | 54.1875 |  |  | 35.63 | 13.6 | 13.3 | 7.4 | 3.168 | 7049 | 2.535 | 4782 | 333 | 514 | 13 | 340 | 119 | [16 empty] | 43660 | WALMT20-NW |  |  |  | 42.5% FPC HD 12.5% C4 25% Reclaim 20% 50/50 Comp.
10285.1 | 07.25.2019 | Follow-up | T-Shirt | HD | TE-56 | GREY | 54 | 14 | 1 |  |  |  | 54.4375 |  |  | 35.3 | 13.5 | 13.8 | 8.7 | 3.455 | 6775 | 2.567 | 4860 | 275 | 547 | 12 | 429 | 94 | [16 empty] | 43663 | WALMT20-NW |  |  |  | 42.5% FPC HD 12.5% C4 25% Reclaim 20% 50/50 Comp.
10285.1 | 07.25.2019 | Follow-up | T-Shirt | HD | TE-56 | GREY | 54 | 14 | 4 |  |  |  | 54.125 |  |  | 34.78 | 13.4 | 13.7 | 8.7 | 3 | 5557 | 2.59 | 5187 | 212 | 530 | 14 | 346 | 121 | [14 empty] | 778 | 99 | 43663 | """ |  |  |  | 42.5% FPC HD 12.5% C4 25% Reclaim 20% 50/50 Comp.
10285.1 | 07.25.2019 | Follow-up | T-Shirt | HD | TE-55 | GREY | 48 | 14.5 | 1 |  |  |  | 47.875 |  |  | 32.46 | 14.1 | 14.4 | 6.2 | 4.39 | 7986 | 2.535 | 4939 | 329 | 480 | 13 | 456 | 113.5 | [16 empty] | 43663 | MICGR16830 |  |  |  | 42.5% FPC HD 12.5% C4 25% Reclaim 20% 50/50 Comp. | 42 |  |  |  |  | 12 |  | 20 |  | 25
10285.1 | 07.25.2019 | Follow-up | T-Shirt | HD | TE-54 | GREY | 54 | 13 | 1 |  |  |  | 54.0625 |  |  | 33.76 | 13 | 13.2 | 10 | 4.015 | 7854 | 2.578 | 4904 | 279 | 540 | 10 | 443 | 107.5 | [16 empty] | 43663 | MICGR12621 |  |  |  | 42.5% FPC HD 12.5% C4 25% Reclaim 20% 50/50 Comp.
10285.1 | 07.25.2019 | Follow-up | T-Shirt | HD | TE-55 | GREY | 48 | 14.5 | 6 |  |  |  | 48.3125 |  |  | 33.87 | 14.6 | 14.7 | 12.4 | 3.525 | 6296 | 2.688 | 4819 | 323 | 542 | 9 | 365 | 79 | [16 empty] | 43663 | MICGR16830 |  |  |  | 42.5% FPC HD 12.5% C4 25% Reclaim 20% 50/50 Comp.
10285.1 | 07.25.2019 | Follow-up | T-Shirt | HD | TE-59 | GREY | 54 | 14 | 3 |  |  |  | 53.9375 |  |  | 38.16 | 14.6 | 14.1 | 8.5 | 4.08 | 6793 | 2.768 | 4039 | 369 | 544 | 17 | 359 | 138 | [14 empty] | 811 | 102 | 43664 | WALMT20-NW |  |  |  | 42.5% FPC HD 12.5% C4 25% Reclaim 20% 50/50 Comp.
10239 | 08.03.2019 | Follow-up | T-Shirt | HD | TE-56 | BEIGE | 55.3 | 20.3 |  |  |  |  | 57 |  |  | 37.3 | 13.6 | 13.4 | 5.1 | 4.617 | 10444 | 2.975 | 5714 | 339 | 544 | 18 | 402 | 155 | [17 empty] | 33312 |  |  |  | 64% FPC HD 13% C4 20% Reclaim 3% CaCO3 | 64 |  |  |  |  | 13 |  | 20 |  | 3
10239 | 08.03.2019 | Follow-up | T-Shirt | HD | TE-56 | BEIGE | 55.3 | 20.3 |  |  |  |  | 57 |  |  | 37.55 | 13.7 | 13.9 | 5.8 | 4.062 | 8630 | 3.133 | 6510 | 350 | 495 | 21 | 351 | 149 | [17 empty] | 33312 |  |  |  | 64% FPC HD 13% C4 20% Reclaim 3% CaCO3
10241 | 08.03.2019 | Follow-up | T-Shirt | HD | TE-53 | WHITE | 57 | 14 |  |  |  |  | 57.4375 |  |  | 36.97 | 13.4 | 13.7 | 9.4 | 4.687 | 8255 | 2.657 | 4452 | 339 | 524 | 15 | 329 | 137 | [17 empty] | HEB 1/7 COMP-C |  |  |  | 63.39% FPC HD 14.93% C4 19.84% Reclaim 1.82% CaCO3 | 63 |  |  |  |  | 15 |  | 20 |  | 2
10241 | 08.03.2019 | Follow-up | T-Shirt | HD | TE-52 | WHITE | 58 | 13 |  |  |  |  | 58 |  |  | 33.82 | 12.1 | 12.4 | 10 | 3.408 | 6798 | 2.578 | 4828 | 304 | 485 | 21 | 281 | 165.5 | [17 empty] | HEBJRCOMP-C |  |  |  | 60.13% FPC HD 15.19% C4 19.55% Reclaim 2.23% CaCO3 | 60 |  |  |  |  | 15 |  | 20 |  | 2
10241 | 08.03.2019 | Follow-up | T-Shirt | HD | TE-51 | WHITE | 57 | 14 | 1 |  |  |  | 57.5 |  |  | 36.72 | 13.3 | 13.1 | 9.5 | 4.195 | 6565 | 2.958 | 5525 | 344 | 508 | 18 | 250 | 144.5 | [17 empty] | HEB1/7COMP-C |  |  |  | 57.5% FPC HD 15.5% C4 25% Reclaim 2% CaCO3
10241 | 08.03.2019 | Follow-up | T-Shirt | HD | TE-51 | WHITE | 57 | 14 | 4 |  |  |  | 57 |  |  | 32.73 | 11.9 | 11.9 | 5.6 | 4.043 | 7164 | 3.13 | 5209 | 338 | 531 | 23 | 287 | 147.5 | [17 empty] | HEB1/7COMP-C |  |  |  | 57.5% FPC HD 15.5% C4 25% Reclaim 2% CaCO3
10241 | 08.03.2019 | Follow-up | T-Shirt | HD | TE-51 | WHITE | 57 | 14 |  |  |  |  | 57.5 |  |  | 37.72 | 13.7 | 14.1 | 8.3 | 3.8 | 6157 | 2.977 | 4192 | 314 | 567 | 13 | 313 | 155 | [17 empty] | HEB1/7COMP-C |  |  |  | 57.5% FPC HD 15.5% C4 25% Reclaim 2% CaCO3
10241 | 08.03.2019 | Follow-up | T-Shirt | HD | TE-52 | WHITE | 58 | 13 | 4 |  |  |  | 58 |  |  | 33.83 | 12 | 12.3 | 6.9 | 4.06 | 6337 | 2.585 | 4287 | 317 | 511 | 15 | 316 | 138.5 | [17 empty] | HEBJRCOMP-C |  |  |  | 57.5% FPC HD 15.5% C4 25% Reclaim 2% CaCO3
10241 | 08.03.2019 | Follow-up | T-Shirt | HD | TE-52 | WHITE | 58 | 13 | 1 |  |  |  | 58 |  |  | 34.36 | 12.3 | 12.6 | 6.5 | 2.795 | 5194 | 2.498 | 3972 | 260 | 540 | 12 | 394 | 143 | [17 empty] | HEBJRCOMP-C |  |  |  | 57.5% FPC HD 15.5% C4 25% Reclaim 2% CaCO3
10241 | 08.03.2019 | Follow-up | T-Shirt | HD | TE-53 | WHITE | 57 | 14 | 1 |  |  |  | 57 |  |  | 37.53 | 13.7 | 13.9 | 7.8 | 4.44 | 8072 | 3.032 | 4915 | 328 | 511 | 15 | 306 | 185 | [17 empty] | HEB1/7COMP-C |  |  |  | 63.39% FPC HD 14.93% C4 19.84% Reclaim 1.82% CaCO3
10241 | 08.03.2019 | Follow-up | T-Shirt | HD | TE-51 | WHITE | 57 | 14 | 4 |  |  |  | 57.5 |  |  | 36.43 | 13.2 | 13.4 | 6.5 | 3.83 | 6079 | 3.132 | 5193 | 307 | 520 | 19 | 244 | 161 | [17 empty] | HEB 1/7 COMP-C |  |  |  | 57.5% FPC HD 15.5% C4 25% Reclaim 2% CaCO3 | 63 |  |  |  |  | 15 |  | 20 |  | 2
10240 | 08.03.2019 | Follow-up | T-Shirt | HD | TE-55 | GRAY | 54 | 14 | 2 |  |  |  | 54 |  |  | 34.4 | 14.1 | 14.3 | 8.3 | 4.925 | 7770 | 3.262 | 5085 | 411 | 564 | 14 | 230 | 143 | 42.52 | [16 empty] | WALMT-20NW |  |  |  | 45% FPC HD 10% C4 20% Reclaim 25% 50/50 COMPOUND | 45 |  |  |  |  | 10 |  | 20 |  | 25
10240 | 08.03.2019 | Follow-up | T-Shirt | HD | TE-55 | GRAY | 54 | 14 | 4 |  |  |  | 53.625 |  |  | 35.57 | 13.8 | 14.1 | 8.6 | 4.845 | 7690 | 3.055 | 5335 | 413 | 521 | 14 | 185 | 134 | 41.36 | [16 empty] | WALMT-20NW |  |  |  | 45% FPC HD 10% C4 20% Reclaim 25% 50/50 COMPOUND
10240 | 08.03.2019 | Follow-up | T-Shirt | HD | TE-59 | GRAY | 54 | 14 |  |  |  |  | 54.25 |  |  | 36.03 | 13.8 | 14.5 | 7 | 6.24 | 8736 | 2.872 | 4899 | 344 | 567 | 11 | 382 | 123.5 | 41.5 | [16 empty] | WALMT-20NW |  |  |  | 45% FPC HD 10% C4 20% Reclaim 25% 50/50 COMPOUND
10240 | 08.03.2019 | Follow-up | T-Shirt | HD | TE-54 | GRAY | 54 | 14 | 4 |  |  |  | 54.5 |  |  | 36.26 | 13.9 | 14.3 | 6 | 4.783 | 8137 | 2.972 | 5011 | 360 | 536 | 13 | 371 | 137 | 37.6 | [16 empty] | WALMT-20NW |  |  |  | 45% FPC HD 10% C4 20% Reclaim 25% 50/50 COMPOUND
10259 | 06.03.2019 | Follow-up | T-Shirt | HD | TE-41 | WS | 51X13 | 13 | 1 |  |  |  | 51 |  |  | 32.18 | 13.1 | 13.5 | 5.8 | 3.87 | 7612 | 2.4 | 4625 | 307 | 539 | 13.3 | 410.6 | 120.5 | 25.36 | [16 empty] | RAIDSACK3UPC |  | RT19124-2 |  | 58% FPC HD 25% Reclaim 15% CaCO3 2% MB | 58 | [6 empty] | 25 |  | 15 | 2
10259 | 06.03.2019 | Follow-up | T-Shirt | HD | TE-31 | CW | 60X14 | 14 |  |  |  |  | 60.375 |  |  | 39.66 | 13.6 | 13.8 | 7.6 | 4.345 | 9505 | 2.875 | 5637 | 368 | 547 | 6.6 | 305.9 | 135.5 | [17 empty] | 1/8HDTYOU2 |  | RT19524-16 |  | 58% FPC HD 13% C4 25% Reclaim 4% (EQUISTE) | 58 |  |  |  |  | 13 |  | 25 | [8 empty] | 4% (EQUISTE)
10259 | 06.03.2019 | Follow-up | T-Shirt | HD | TE-58 | WS | 54X13.5 | 13.5 | 2 |  |  |  | 54.5 |  |  | 29.79 | 11.3 | 11.5 | 8.5 | 3.633 | 7290 | 2.392 | 5088 | 290 | 486 | 11.4 | 340.5 | 135.5 | [17 empty] | ROSS12620-C |  | RT19312-11 |  | 63% FPC HD 12% C4 25% Reclaim | 63 |  |  |  |  | 12 |  | 25
10259 | 06.03.2019 | Follow-up | T-Shirt | HD | TE-57 | WS | 54X13.5 | 13 |  |  |  |  | 53.75 |  |  | 33.69 | 13 | 13.3 | 10 | 3.397 | 7160 | 2.955 | 5298 | 254 | 557 | 10.9 | 420.4 | 108.7 | [17 empty] | SAVE111619 |  | RT19529-24 |  | 63% FPC HD 12% C4 25% Reclaim | 63 |  |  |  |  | 12 |  | 25
10259 | 06.03.2019 | Follow-up | T-Shirt | HD | TE-2C | WS | 57X15 | 15 | 3 |  |  |  | 57 |  |  | 38.52 | 14 | 14.4 | 7.2 | 4.717 | 7585 | 2.837 | 4502 | 310 | 550 | 13.9 | 423 | 126.5 | 33.84 | [16 empty] | RT19422-30 |  | RT19422-30 |  | 60% FPC HD 13% C4 25% Reclaim 2% MB | 60 |  |  |  |  | 13 |  | 25 |  |  | 2
10259 | 06.03.2019 | Follow-up | T-Shirt | HD | CE-25 | WS | 57X16.5 | 16.5 |  |  |  |  | 57.25 |  |  | 44.47 | 16.1 | 16.3 | 8 | 4.825 | 7550 | 3.458 | 5557 | 317 | 595 | 13.7 | 414.6 | 114.5 | [16 empty] | 43621 | HOBBY12722R |  | TLDWS |  | 60% FPC HD 13% C4 25% Reclaim 2% MB | 60 |  |  |  |  | 13 |  | 25 |  |  | 2
10259 | 06.03.2019 | Follow-up | T-Shirt | HD | TE-54 | WS | 54X13.5 | 13.5 |  |  |  |  | 54 |  |  | 33.82 | 13 | 13.3 | 9.7 | 3.792 | 8558 | 2.983 | 5068 | 312 | 597 | 13 | 406.4 | 134 | 34.48 | [15 empty] | 43621 | ROSS12620-C |  | RT19312-11 |  | 62% FPC HD 13% C4 25% Reclaim | 62 |  |  |  |  | 13 |  | 25
10259 | 06.03.2019 | Follow-up | T-Shirt | HD | TE-56 | WS | 54X13.5 | 13.5 |  |  |  |  | 54.1875 |  |  | 36.54 | 14 | 14.3 | 16 | 3.257 | 7771 | 1.922 | 4654 | 263 | 488 | 13.7 | 657.8 | 102.5 | [16 empty] | 43621 | ROSS12620 |  | RT19312-11 |  | 62% FPC HD 13% C4 25% Reclaim | 62 |  |  |  |  | 13 |  | 25
10259 | 06.03.2019 | Follow-up | T-Shirt | HD | TE-31 | WS | 19X50 | 19 |  |  |  |  | 50.25 |  |  | 45.42 | 18.8 | 19.2 | 9.6 | 5.805 | 7672 | 3.915 | 5835 | 367 | 621 | 14 | 471.1 | 137 | 39.36 | [16 empty] | HOBBY16930R | 43621 | TLDWS62 |  | 58% FPC HD 15% C4 25% Reclaim 2% MB | 58 |  |  |  |  | 15 |  | 25 |  |  | 2
10259 | 06.03.2019 | Follow-up | T-Shirt | HD | TE-42 | WS | 52.5X13 | 13 |  |  |  |  | 53.125 |  |  | 31.06 | 12.1 | 12.3 | 9.8 | 4.638 | 8425 | 2.975 | 5564 | 329 | 575 | 15.3 | 366.7 | 152 | [17 empty] | TONYNEW | 43621 | SU5ES5834 |  | 58% FPC HD 15% C4 25% Reclaim 2% MB | 58 |  |  |  |  | 15 |  | 25 |  |  | 2
10259 | 06.03.2019 | Follow-up | T-Shirt | HD | CE-41 | WS | 54X13 | 13 |  |  |  |  | 54 |  |  | 37.71 | 14.5 | 14.9 | 9.4 | 3.557 | 7426 | 1.973 | 5195 | 327 | 526 | 12.7 | 350.3 | 111.5 | [17 empty] | FC12620 | 43627 | SU5A4653 |  | 58% FPC HD 13% C4 25% Reclaim 4% (EQUISTA) | 58 |  |  |  |  | 13 |  | 25 | [8 empty] | 4% (EQUISTA)
10259 | 06.03.2019 | Follow-up | T-Shirt | HD | TE-42 | WS | 52.5X13 | 13 | 4 |  |  |  | 53 |  |  | 30.32 | 11.9 | 12.3 | 7.33 | 4.192 | 9706 | 2.463 | 5392 | 329 | 546 | 19.8 | 341.7 | 126.5 | [17 empty] | TONYNEWS | 43627 | SU5A240-1 |  | 60% FPC HD 13% C4 25% Reclaim 2% MB | 60 |  |  |  |  | 13 |  | 25 |  |  | 2
10259 | 06.03.2019 | Follow-up | T-Shirt | HD | TE-54 | WS | 54X13.5 | 13.5 |  |  |  |  | 54 |  |  | 34.4 | 13.1 | 13.5 | 11.7 | 3.483 | 8381 | 2.647 | 5227 | 340 | 511 | 15 | 350.7 | 144.5 | [17 empty] | ROSS12620 | 43627 | RT19312-11 |  | 62% FPC HD 13% C4 25% Reclaim | 62 |  |  |  |  | 13 |  | 25
10259 | 06.03.2019 | Follow-up | T-Shirt | HD | TE-54 | WS | 54X13.5 | 13.5 |  |  |  |  | 54.125 |  |  | 34.74 | 13.3 | 13.7 | 6.8 | 4.318 | 8700 | 2.587 | 5077 | 311 | 563 | 11.6 | 413.8 | 147.5 | [17 empty] | ROSS12620 | 43627 | RT19312-11 |  | 62% FPC HD 13% C4 25% Reclaim | 62 |  |  |  |  | 13 |  | 25
10259 | 06.03.2019 | Follow-up | T-Shirt | HD | TE-42 | WS | 52.5X12 | 12 |  |  |  |  | 53 |  |  | 30.73 | 12 | 12.6 | 9.6 | 4.305 | 8937 | 2.132 | 4369 | 300 | 495 | 13.9 | 381.4 | 137 | [17 empty] | RJTHANKYOU3 | 43627 | RT19606-7 |  | 60% FPC HD 13% C4 25% Reclaim 2% MB | 60 |  |  |  |  | 13 |  | 25 |  |  | 2
10259 | 06.03.2019 | Follow-up | T-Shirt | HD | TE-2B | WS | 57X13 | 13 | 1 |  |  |  | 57.4375 |  |  | 35.16 | 12.7 | 12.9 | 8.4 | 4.222 | 8091 | 2.408 | 4186 | 329 | 509 | 16.5 | 290.3 | 150.5 | [17 empty] | SAFEWAY12720C | 43614 |  |  | 60% FPC HD 13% C4 25% Reclaim 2% MB | 60 |  |  |  |  | 13 |  | 25 |  |  | 2
10259 | 08.12.2019 | Follow-up | T-Shirt | HD | TE-42 | WHITE | 48 | 15 |  |  |  |  | 48.5 |  |  | 33.27 | 14.2 | 14.5 | 10 | 5.083 | 7303 | 2.365 | 3915 | 324 | 518 | 15 | 435 | 125 | 25.74 | [15 empty] | 43614 | RAIDXL-UPC |  |  |  | 58.05% FPC HD 1.95% MB WS 25% Reclaim 15% CACO | 58 |  |  |  |  | 12 |  | 25 |  | 4
10259 | 08.12.2019 | Follow-up | T-Shirt | HD | TE-31 | WHITE | 50 | 19 |  |  |  |  | 50.25 |  |  | 41.85 | 17.3 | 17.5 | 11.5 | 5.58 | 7428 | 3.108 | 4551 | 3721 | 580 | 13 | 511 | 131 | [17 empty] | HOBBY16930R |  |  |  | 58.5% FPC HD 4% Equistar 12.5% Reclaim 15% C4
10259 | 08.12.2019 | Follow-up | T-Shirt | HD | TE-41 | WHITE | 51 | 13 |  |  |  |  | 51.3125 |  |  | 31.2 | 12.6 | 12.8 | 7.5 | 4.828 | 7868 | 2.272 | 4091 | 355 | 519 | 16 | 438 | 125 | [17 empty] | RAIDSACK3UPC |  |  |  | 58.05% FPC HD 1.95% MB WS 25% Reclaim 15% CACO
10259 | 08.12.2019 | Follow-up | T-Shirt | HD | TE-54 | WHITE | 54 | 13.5 | 4 |  |  |  | 54.25 |  |  | 34.56 | 13.2 | 13.4 | 6.7 | 4.422 | 7296 | 2.94 | 4328 | 290 | 505 | 14 | 552 | 122 | 28.88 | [15 empty] | 43628 | ROSS12620 |  |  |  | 62.5% FPC HD 12.5% C4 25% Reclaim | 62 |  |  |  |  | 12 |  | 25
10259 | 08.12.2019 | Follow-up | T-Shirt | HD | TE-2A | WHITE | 54 | 12 |  |  |  |  | 54.125 |  |  | 29.98 | 11.5 | 11.7 | 7.5 | 3.525 | 9598 | 2.673 | 5841 | 309 | 542 | 13 | 301 | 140 | [17 empty] | FREDSMD |  |  |  | 59.85% FPC HD 12.5% C4 25% Reclaim 2.65% MB | 60 |  |  |  |  | 12 |  | 25 |  |  | 3
10259 | 08.12.2019 | Follow-up | T-Shirt | HD | TE-2C | WHITE | 54 | 13 |  |  |  |  | 54.125 |  |  | 31.22 | 12 | 12.3 | 6.3 | 4.063 | 8363 | 2.648 | 5676 | 323 | 512 | 14 | 339 | 144.5 | [16 empty] | 43635 | HARBORFRT |  |  |  | 59.85% FPC HD 12.5% C4 25% Reclaim 2.65% MB
10259 | 08.12.2019 | Follow-up | T-Shirt | HD | TE-2B | WHITE | 57 | 13 |  |  |  |  | 57.25 |  |  | 34.12 | 12.4 | 12.8 | 7.2 | 4.507 | 8164 | 2.193 | 4228 | 344 | 505 | 16 | 347 | 122 | 27.48 | [15 empty] | 43635 | ABS12720-C |  |  |  | 59.85% FPC HD 12.5% C4 25% Reclaim 2.65% MB
10259 | 08.12.2019 | Follow-up | T-Shirt | HD | TE-54 | MEMPHIS YELLOW | 54 | 13 | 3 |  |  |  | 54.5 |  |  | 34.4 | 13.1 | 13.4 | 9 | 3.885 | 7331 | 2.518 | 5529 | 320 | 514 | 15 | 341 | 156.5 | 32.66 | [15 empty] | 43635 | DGCOUPONS |  |  |  | 55% FPC HD 10% C4 20% Reclaim 15% CaCO3 | 55 |  |  |  |  | 10 |  | 20 |  | 15
10261 | 08.12.2019 | Follow-up | T-Shirt | HD | TE-2A | WHITE | 57 | 14 |  |  |  |  | 54 |  |  | 31.28 | 12 | 12.4 | 8.6 | 3.743 | 8370 | 2.67 | 4879 | 327 | 507 | 17 | 247 | 191 | [16 empty] | 43619 | HEB1/7COMP-C |  |  |  | 60% FPC HD 12.5% C4 25% Reclaim 2.5% MB | 60 |  |  |  |  | 12 |  | 25 |  |  | 2
10261 | 08.12.2019 | Follow-up | T-Shirt | HD | TE-53 | WHITE | 57 | 14 |  |  |  |  | 57.375 |  |  | 38.22 | 13.8 | 14.1 | 6.7 | 4.548 | 7272 | 3.083 | 4899 | 326 | 491 | 16 | 252 | 167 | [17 empty] | "" |  |  |  | 65.43% FPC HD 12.46% C4 20.02% Reclaim 2.09% CaCO3 | 65 |  |  |  |  | 12 |  | 20 |  | 2
10261 | 08.12.2019 | Follow-up | T-Shirt | HD | TE-52 | WHITE | 58 | 13 |  |  |  |  | 57.8125 |  |  | 33.8 | 12.1 | 12.4 | 8.3 | 3.882 | 6399 | 2.438 | 4433 | 324 | 482 | 19 | 337 | 141.5 | 35.34 | [15 empty] | 43619 | HEBJRCOMP-C |  |  |  | 65.89% FPC HD 12.85% C4 19.83% Reclaim 1.44% CaCO3
10261 | 08.12.2019 | Follow-up | T-Shirt | HD | TE-51 | WHITE | 57 | 14 |  |  |  |  | 57.375 |  |  | 37.66 | 13.5 | 13.9 | 8.4 | 4.74 | 7158 | 2.663 | 4347 | 303 | 578 | 11 | 440 | 104 | 37.76 | [16 empty] | HEB1/7COMP-C |  |  |  | 65.44% FPC HD 12.14% C4 20.35% Reclaim 2.11% CaCO3
10261 | 08.12.2019 | Follow-up | T-Shirt | HD | TE-2C | WHITE | 57 | 14 | 4 |  |  |  | 57.75 |  |  | 35.67 | 12.8 | 13.1 | 7.8 | 4.105 | 7438 | 2.89 | 5254 | 367 | 481 | 24 | 227 | 194 | [17 empty] | "" |  |  |  | 60% FPC HD 12.5% C4 25% Reclaim 2.5% MB
10261 | 08.12.2019 | Follow-up | T-Shirt | HD | TE-51 | WHITE | 57 | 14 |  |  |  |  | 57.3125 |  |  | 37.73 | 13.7 | 14 | 8.9 | 4.75 | 6448 | 2.875 | 3970 | 355 | 524 | 18 | 324 | 159.5 | [16 empty] | 43622 | HEB1/7COMP-C |  |  |  | 59.93% FPC HD 12.21% C4 25.76% Reclaim 2.10% CaCO3
10261 | 08.12.2019 | Follow-up | T-Shirt | HD | TE-52 | WHITE | 57 | 14 |  |  |  |  | 57.5 |  |  | 36.67 | 13.2 | 13.5 | 12.4 | 3.858 | 5844 | 2.538 | 4054 | 273 | 526 | 11 | 356 | 125 | [17 empty] | "" |  |  |  | 62% FPC HD 12.35% C4 24.53% Reclaim 1.09% CaCO3
10261 | 08.12.2019 | Follow-up | T-Shirt | HD | TE-53 | WHITE | 57 | 14 | 4 |  |  |  | 57.3125 |  |  | 36.98 | 13.4 | 13.7 | 11.9 | 3.942 | 5991 | 2.417 | 3606 | 314 | 469 | 18 | 350 | 147.5 | 36.79 | [16 empty] | "' |  |  |  | 60.38% FPC HD 12.41% C4 24.08% Reclaim 2.13% CaCO3
10261 | 08.12.2019 | Follow-up | T-Shirt | HD | TE-56 | WHITE | 57 | 14 |  |  |  |  | 57 |  |  | 38.17 | 13.9 | 14.2 | 5.9 | 4.64 | 7264 | 2.655 | 3901 | 329 | 545 | 12 | 409 | 134 | [16 empty] | 43622 | HEB1/7COMP-C |  |  |  | 62.5% FPC HD 12.5% C4 25% Reclaim | 60 |  |  |  |  | 12 |  | 25 |  |  | 2
10261 | 08.12.2019 | Follow-up | T-Shirt | HD | TE-58 | WHITE | 57 | 14 |  |  |  |  | 57.375 |  |  | 38.21 | 13.8 | 14.1 | 10.5 | 4.678 | 8154 | 2.667 | 5209 | 329 | 532 | 12 | 391 | 138.5 | 37.9 | [16 empty] | "" |  |  |  | 62.5% FPC HD 12.5% C4 25% Reclaim | 65 |  |  |  |  | 12 |  | 20 |  | 2
10261 | 08.12.2019 | Follow-up | T-Shirt | HD | TE-52 | WHITE | 57 | 14 | 6 |  |  |  | 57 |  |  | 37.41 | 13.6 | 13.9 | 10 | 3.925 | 6652 | 2.502 | 4561 | 356 | 498 | 15 | 226 | 13.5 | 40.48 | [15 empty] | 43626 | "" |  |  |  | 59.41% FPC HD 12.45% C4 25.74% Reclaim 2.4% CaCO3
10261 | 08.12.2019 | Follow-up | T-Shirt | HD | TE-51 | WHITE | 57 | 14 | 4 |  |  |  | 57.25 |  |  | 34.9 | 13.4 | 13.8 | 9.7 | 3.907 | 7251 | 2.267 | 3771 | 322 | 555 | 11 | 442 | 122 | 36.82 | [16 empty] | HEB1/7COMP-C |  |  |  | 60.21% FPC HD 12.82% C4 24.96% Reclaim 2.01% CaCO3
10261 | 08.12.2019 | Follow-up | T-Shirt | HD | TE-53 | WHITE | 57 | 14 | 4 |  |  |  | 56.75 |  |  | 37.65 | 13.8 | 14.2 | 8 | 3.683 | 6634 | 2.825 | 4553 | 334 | 501 | 19 | 456 | 177.5 | [17 empty] | "" |  |  |  | 60.37% FPC HD 12.39% C4 25.16% Reclaim 2.08% MB
10261 | 08.12.2019 | Follow-up | T-Shirt | HD | TE-51 | WHITE | 57 | 14 | 3 |  |  |  | 57.25 |  |  | 36.31 | 13.2 | 13.6 | 7.9 | 4.183 | 6952 | 2.063 | 3420 | 306 | 529 | 10 | 424 | 117.5 | [16 empty] | 43626 | HEB1/7COMP-C |  |  |  | 60.21% FPC HD 12.82% C4 24.96% Reclaim 2.01% CaCO3
10261 | 08.12.2019 | Follow-up | T-Shirt | HD | TE-58 | WHITE | 57 | 14 |  |  |  |  | 56.625 |  |  | 36.99 | 13.6 | 13.9 | 10.6 | 4.097 | 8764 | 2.728 | 4985 | 353 | 646 | 15 | 309 | 146 | [17 empty] | "" |  |  |  | 62.5% FPC HD 12.5% C4 25% Reclaim
10261 | 08.12.2019 | Follow-up | T-Shirt | HD | TE-53 | WHITE | 57 | 14 | 4 |  |  |  | 57.5 |  |  | 38.24 | 13.8 | 14 | 11.9 | 3.818 | 6995 | 2.8 | 4461 | 313 | 516 | 17 | 284 | 177.5 | [16 empty] | 43628 | HEB1/7COMP-C |  |  |  | 60.19% FPC HD 12.63% C4 25.07% Reclaim 2.12% CaCO3
10261 | 08.13.2019 | Follow-up | T-Shirt | HD | TE-58 | WHITE | 57 | 14 |  |  |  |  | 56.75 |  |  | 37.36 | 13.7 | 14 | 11.5 | 4.547 | 9389 | 2.727 | 5163 | 347 | 572 | 14 | 418 | 114.5 | [16 empty] | 43629 | HEB1/7COMP-C |  |  |  | 62.5% FPC HD 12.5% C4 25% Reclaim | 62 |  |  |  |  | 12 |  | 25
10261 | 08.13.2019 | Follow-up | T-Shirt | HD | TE-51 | WHITE | 57 | 14 |  |  |  |  | 57.125 |  |  | 38.61 | 14 | 14.4 | 8.9 | 3.688 | 5169 | 2.755 | 4377 | 302 | 486 | 25 | 487 | 179 | 38.18 | [15 empty] | 43633 | "' |  |  |  | 60.95% FPC HD 12.54% C4 25.19% Reclaim 1.32% CaCO3 | 61 |  |  |  |  | 13 |  | 25 |  | 1
10261 | 08.13.2019 | Follow-up | T-Shirt | HD | TE-52 | WHITE | 57 | 14 |  |  |  |  | 57.5 |  |  | 35.31 | 12.7 | 13 | 7.4 | 3.788 | 5784 | 2.69 | 4100 | 320 | 533 | 19 | 278 | 153.5 | [16 empty] | 43633 | "' |  |  |  | 59.22% FPC HD 12.64% C4 25.69% Reclaim 2.45% CaCO3
10261 | 08.13.2019 | Follow-up | T-Shirt | HD | TE-53 | WHITE | 57 | 14 |  |  |  |  | 57.625 |  |  | 37.26 | 13.4 | 13.8 | 5.8 | 3.845 | 5761 | 2.682 | 4167 | 328 | 463 | 17 | 216 | 195.5 | [17 empty] | "' |  |  |  | 60.28% FPC HD 12.49% C4 25.08% Reclaim 2.15% CaCO3
10261 | 08.13.2019 | Follow-up | T-Shirt | HD | TE-56 | WHITE | 57 | 14 |  |  |  |  | 57.125 |  |  | 38.18 | 13.9 | 14.1 | 7.1 | 4.798 | 8125 | 2.363 | 4304 | 318 | 502 | 17 | 327 | 140 | 41.16 | [16 empty] | "" |  |  |  | 62.5% FPC HD 12.5% C4 25% Reclaim
10261 | 08.13.2019 | Follow-up | T-Shirt | HD | TE-58 | WHITE | 57 | 14 |  |  |  |  | 57.25 |  |  | 36.78 | 13.3 | 13.6 | 8.9 | 4.195 | 7095 | 2.48 | 4628 | 327 | 508 | 16 | 355 | 152 | [17 empty] | "' |  |  |  | 62.5% FPC HD 12.5% C4 25% Reclaim
10261 | 08.13.2019 | Follow-up | T-Shirt | HD | TE-51 | WHITE | 57 | 14 |  |  |  |  | 57.5 |  |  | 38.96 | 13.9 | 14.1 | 11 | 4.423 | 6783 | 2.497 | 3630 | 309 | 480 | 13 | 347 | 147.5 | 41.26 | [15 empty] | 43635 | "" |  |  |  | 60.34% FPC HD 12.83% C4 24.80% Reclaim 2.03% CaCO3
10261 | 08.13.2019 | Follow-up | T-Shirt | HD | TE-52 | WHITE | 57 | 14 |  |  |  |  | 57.25 |  |  | 34.64 | 12.5 | 13 | 9.6 | 2.688 | 4193 | 2.292 | 3729 | 257 | 488 | 17 | 315 | 156.5 | [17 empty] | "" |  |  |  | 61.58% FPC HD 13.44% C4 24.13% Reclaim 1.68% CaCO3
10261 | 08.13.2019 | Follow-up | T-Shirt | HD | TE-53 | WHITE | 57 | 14 |  |  |  |  | 57.375 |  |  | 38.15 | 13.8 | 14.1 | 10.5 | 4.26 | 6919 | 2.667 | 5436 | 345 | 435 | 21 | 213 | 174.5 | 38.82 | [15 empty] | 43635 | HEB1/7COMP-C |  |  |  | 60.54% FPC HD 12.81% C4 24.75% Reclaim 1.9% CaCO3 | 62 |  |  |  |  | 12 |  | 25
10261 | 08.13.2019 | Follow-up | T-Shirt | HD | TE-51 | WHITE | 57 | 14 | 4 |  |  |  | 57.5 |  |  | 38.92 | 14.1 | 14.4 | 11 | 5.173 | 7265 | 2.902 | 4161 | 343 | 573 | 15 | 386 | 137 | [17 empty] | "' |  |  |  | 60.34% FPC HD 12.83% C4 24.80% Reclaim 2.03% CaCO3 | 61 |  |  |  |  | 13 |  | 25 |  | 1
10261 | 08.13.2019 | Follow-up | T-Shirt | HD | TE-58 | WHITE | 57 | 14 |  |  |  |  | 56.25 |  |  | 38.47 | 14.2 | 14.4 | 9.3 | 4.758 | 7923 | 3.287 | 5462 | 329 | 538 | 15 | 338 | 150.5 | [17 empty] | "' |  |  |  | 62.5% FPC HD 12.5% C4 25% Reclaim
10261 | 08.13.2019 | Follow-up | T-Shirt | HD | TE-51 | WHITE | 57 | 14 |  |  |  |  | 57.375 |  |  | 37.87 | 13.7 | 14 | 10.5 | 4.473 | 6076 | 2.908 | 4119 | 329 | 528 | 18 | 312 | 158 | 40.26 | [15 empty] | 43641 | "' |  |  |  | 59.51% FPC HD 13.10% C4 25.27% Reclaim 2.12% CaCO3
10261 | 08.13.2019 | Follow-up | T-Shirt | HD | TE-52 | WHITE | 57 | 14 |  |  |  |  | 58 |  |  | 35.71 | 12.8 | 13 | 10.2 | 4.65 | 6293 | 1.997 | 2965 | 308 | 467 | 13 | 452 | 143 | [17 empty] | "" |  |  |  | 60.95% FPC HD 12.73% C4 24.71% Reclaim 1.62% CaCO3
10261 | 08.13.2019 | Follow-up | T-Shirt | HD | TE-53 | WHITE | 57 | 14 |  |  |  |  | 57 |  |  | 38.89 | 14.2 | 14.5 | 10.8 | 3.785 | 5508 | 2.85 | 3940 | 347 | 457 | 24 | 286 | 191 | [17 empty] | "' |  |  |  | 60.41% FPC HD 12.52% C4 24.91% Reclaim 2.15% CaCO3
10261 | 08.13.2019 | Follow-up | T-Shirt | HD | TE-54 | WHITE | 57 | 14 |  |  |  |  | 57.125 |  |  | 41.22 | 15 | 15.4 | 11.5 | 3.153 | 5205 | 3.238 | 5850 | 305 | 427 | 23 | 186 | 188 | 47.38 | [16 empty] | "" |  |  |  | 62.5% FPC HD 12.5% C4 25% Reclaim
10261 | 08.13.2019 | Follow-up | T-Shirt | HD | TE-52 | WHITE | 57 | 14 | 4 |  |  |  | 57.75 |  |  | 35.38 | 12.7 | 13 | 9.6 | 3.562 | 5542 | 2.623 | 3765 | 274 | 551 | 13 | 382 | 135.5 | [17 empty] | "" |  |  |  | 60.95% FPC HD 12.73% C4 24.71% Reclaim 1.62% CaCO3
10261 | 08.13.2019 | Follow-up | T-Shirt | HD | TE-2B | WHITE | 57 | 14 | 1 |  |  |  | 57 |  |  | 39.71 | 14.5 | 14.8 | 11.7 | 5.375 | 8143 | 2.71 | 4520 | 334 | 522 | 13 | 342 | 132.5 | [16 empty] | 43643 | HEB1/7COMP-C |  |  |  | 60.30% FPC HD 12.5% C4 25% Reclaim 2.2% MB WS | 62 |  |  |  |  | 12 |  | 25
10261 | 08.13.2019 | Follow-up | T-Shirt | HD | TE-2B | WHITE | 57 | 14 | 2 |  |  |  | 57.5 |  |  | 38.37 | 13.9 | 14.2 | 10.3 | 5.035 | 8377 | 2.607 | 4907 | 347 | 509 | 20 | 352 | 138.5 | [17 empty] | "' |  |  |  | 60.30% FPC HD 12.5% C4 25% Reclaim 2.2% MB WS | 61 |  |  |  |  | 13 |  | 25 |  | 1
10261 | 08.13.2019 | Follow-up | T-Shirt | HD | TE-2B | WHITE | 57 | 14 | 3 |  |  |  | 57.5 |  |  | 38.19 | 13.8 | 14 | 10.3 | 4.837 | 7993 | 2.907 | 5273 | 322 | 538 | 15 | 316 | 135.5 | 34.84 | [16 empty] | "' |  |  |  | 60.30% FPC HD 12.5% C4 25% Reclaim 2.2% MB WS
10261 | 08.13.2019 | Follow-up | T-Shirt | HD | TE-2B | WHITE | 57 | 14 | 4 |  |  |  | 57.25 |  |  | 38.57 | 14 | 14.1 | 14 | 4.37 | 8282 | 2.483 | 4884 | 286 | 612 | 13 | 511 | 114.5 | 43.26 | [15 empty] | 43643 | "' |  |  |  | 60.30% FPC HD 12.5% C4 25% Reclaim 2.2% MB WS
10261 | 08.13.2019 | Follow-up | T-Shirt | HD | TE-2B | WHITE | 57 | 14 | 6 |  |  |  | 57 |  |  | 38.18 | 13.9 | 14.1 | 13.5 | 4.672 | 8940 | 2.317 | 3954 | 343 | 630 | 16 | 324 | 147.5 | [17 empty] | "" |  |  |  | 60.30% FPC HD 12.5% C4 25% Reclaim 2.2% MB WS
10260 | 08.14.2019 | Follow-up | T-Shirt | HD | TE-55 | GRAY | 54 | 14 |  |  |  |  | 54 |  |  | 35.79 | 13.8 | 14 | 5.7 | 4.04 | 7100 | 3.08 | 5169 | 331 | 528 | 15 | 305 | 143 | [16 empty] | 43619 | WALMT20-NW |  |  |  | 40% FPC HD 5% C4 20% Reclaim 35% 50/50 COMPOUND | 40 |  |  |  |  | 5 |  | 20 |  | 35
10260 | 08.14.2019 | Follow-up | T-Shirt | HD | TE-55 | GRAY | 54 | 14 | 1 |  |  |  | 54 |  |  | 36.48 | 14 | 14.4 | 9.4 | 3.368 | 6427 | 3.187 | 4665 | 293 | 498 | 19 | 201 | 167 | [16 empty] | 43622 | "" |  |  |  | 40% FPC HD 5% C4 20% Reclaim 35% 50/50 COMPOUND
10260 | 08.14.2019 | Follow-up | T-Shirt | HD | TE-59 | GRAY | 54 | 14 | 2 |  |  |  | 54 |  |  | 35.47 | 13.6 | 13.9 | 8.7 | 4.693 | 9759 | 2.432 | 4332 | 363 | 545 | 12 | 376 | 119 | 40.16 | [16 empty] | "" |  |  |  | 40% FPC HD 5% C4 20% Reclaim 35% 50/50 COMPOUND
10260 | 08.14.2019 | Follow-up | T-Shirt | HD | TE-55 | GRAY | 54 | 14 | 4 |  |  |  | 54 |  |  | 35.25 | 13.6 | 13.9 | 9.9 | 3.725 | 5591 | 3.358 | 3254 | 293 | 557 | 12 | 279 | 150.5 | [16 empty] | 43622 | "" |  |  |  | 40% FPC HD 5% C4 20% Reclaim 35% 50/50 COMPOUND
10260 | 08.14.2019 | Follow-up | T-Shirt | HD | TE-59 | GRAY | 54 | 14 |  |  |  |  | 54 |  |  | 36.13 | 13.9 | 14.2 | 8.2 | 5.738 | 7443 | 3.232 | 5210 | 371 | 561 | 13 | 299 | 147.5 | [16 empty] | 43622 | "" |  |  |  | 40% FPC HD 5% C4 20% Reclaim 35% 50/50 COMPOUND
10260 | 08.14.2019 | Follow-up | T-Shirt | HD | TE-55 | GRAY | 54 | 14 | 4 |  |  |  | 53.8125 |  |  | 36.87 | 14.2 | 14.5 | 9.8 | 4.203 | 7809 | 3.25 | 5513 | 366 | 556 | 16 | 226 | 144.5 | 49.44 | [15 empty] | 43594 | "" |  |  |  | 40% FPC HD 5% C4 20% Reclaim 35% 50/50 COMPOUND
10260 | 08.14.2019 | Follow-up | T-Shirt | HD | TE-55 | GRAY | 54 | 14 | 2 |  |  |  | 54.25 |  |  | 35.76 | 13.7 | 13.9 | 9.9 | 3.562 | 8573 | 2.388 | 4457 | 327 | 491 | 14 | 353 | 134 | [16 empty] | 43619 | "' |  |  |  | 40% FPC HD 5% C4 20% Reclaim 35% 50/50 COMPOUND
10260 | 08.14.2019 | Follow-up | T-Shirt | HD | TE-55 | GRAY | 54 | 14 | 4 |  |  |  | 54 |  |  | 36.79 | 14.1 | 14.4 | 8 | 3.762 | 6747 | 2.733 | 5061 | 328 | 491 | 13 | 201 | 150.5 | 40.64 | [15 empty] | 43626 | "" |  |  |  | 40% FPC HD 5% C4 20% Reclaim 35% 50/50 COMPOUND
10260 | 08.14.2019 | Follow-up | T-Shirt | HD | TE-51 | GRAY | 54 | 14 | 4 |  |  |  | 53.75 |  |  | 35.48 | 13.7 | 14 | 9.9 | 3.827 | 7633 | 2.613 | 4891 | 321 | 520 | 16 | 310 | 138.5 | [16 empty] | 43626 | WALMT20-NW |  |  |  | 40% FPC HD 5% C4 20% Reclaim 35% 50/50 COMPOUND | 40 |  |  |  |  | 5 |  | 20 |  | 35
10260 | 08.14.2019 | Follow-up | T-Shirt | HD | TE-55 | GRAY | 54 | 14 | 1 |  |  |  | 53.75 |  |  | 35.58 | 13.7 | 14.2 | 6.5 | 3.747 | 7186 | 2.985 | 5756 | 342 | 514 | 18 | 224 | 159.5 | [16 empty] | 43626 | "" |  |  |  | 40% FPC HD 5% C4 20% Reclaim 35% 50/50 COMPOUND
10260 | 08.14.2019 | Follow-up | T-Shirt | HD | TE-59 | GRAY | 54 | 14 |  |  |  |  | 54.25 |  |  | 35.87 | 13.7 | 13.9 | 9.2 | 4.398 | 6646 | 2.683 | 4471 | 306 | 535 | 13 | 258 | 156.5 | [16 empty] | 43628 | "" |  |  |  | 40% FPC HD 5% C4 20% Reclaim 35% 50/50 COMPOUND
10260 | 08.14.2019 | Follow-up | T-Shirt | HD | TE-54 | GRAY | 54 | 14 | 4 |  |  |  | 53.75 |  |  | 37.1 | 14.3 | 14.5 | 9 | 3.728 | 6410 | 3.207 | 4800 | 298 | 565 | 14 | 255 | 149 | 38.6 | [15 empty] | 43628 | "" |  |  |  | 40% FPC HD 5% C4 20% Reclaim 35% 50/50 COMPOUND
10260 | 08.14.2019 | Follow-up | T-Shirt | HD | TE-54 | GRAY | 54 | 14 | 1 |  |  |  | 54.25 |  |  | 36.21 | 13.9 | 14.2 | 9.1 | 5.265 | 8153 | 3.122 | 4874 | 374 | 587 | 14 | 232 | 167 | 45.32 | [15 empty] | 43626 | "" |  |  |  | 40% FPC HD 5% C4 20% Reclaim 35% 50/50 COMPOUND
10260 | 08.14.2019 | Follow-up | T-Shirt | HD | TE-55 | GRAY | 54 | 14 | 2 |  |  |  | 54 |  |  | 36.67 | 14.1 | 14.4 | 10 | 4.017 | 7019 | 2.587 | 4040 | 356 | 578 | 13 | 320 | 125 | [16 empty] | 43614 | "" |  |  |  | 40% FPC HD 5% C4 20% Reclaim 35% 50/50 COMPOUND
10260 | 08.14.2019 | Follow-up | T-Shirt | HD | TE-59 | GRAY | 54 | 14 |  |  |  |  | 53.75 |  |  | 36.47 | 14.1 | 14.4 | 9.1 | 4.56 | 7769 | 2.318 | 4215 | 349 | 528 | 9 | 332 | 123.5 | [16 empty] | 43614 | "' |  |  |  | 40% FPC HD 5% C4 20% Reclaim 35% 50/50 COMPOUND
10260 | 08.14.2019 | Follow-up | T-Shirt | HD | TE-55 | GRAY | 54 | 14 |  |  |  |  | 54 |  |  | 37.04 | 14.2 | 14.4 | 8 | 3.342 | 5405 | 2.285 | 3364 | 272 | 470 | 16 | 214 | 144.5 | 43.32 | [15 empty] | 43633 | "" |  |  |  | 40% FPC HD 5% C4 20% Reclaim 35% 50/50 COMPOUND
10260 | 08.14.2019 | Follow-up | T-Shirt | HD | TE-59 | GRAY | 54 | 14 |  |  |  |  | 54.5 |  |  | 37.41 | 14.3 | 14.7 | 8.8 | 2.932 | 5451 | 2.47 | 3964 | 276 | 490 | 15 | 267 | 147.5 | [16 empty] | 43633 | WALMT20-NW |  |  |  | 40% FPC HD 5% C4 20% Reclaim 35% 50/50 COMPOUND | 40 |  |  |  |  | 5 |  | 20 |  | 35
10260 | 08.14.2019 | Follow-up | T-Shirt | HD | TE-55 | GRAY | 54 | 14 | 5 |  |  |  | 54 |  |  | 35.76 | 13.7 | 14 | 5.3 | 3.758 | 6543 | 2.457 | 3997 | 342 | 464 | 15 | 202 | 161 | [16 empty] | 43633 | "" |  |  |  | 40% FPC HD 5% C4 20% Reclaim 35% 50/50 COMPOUND
10260 | 08.14.2019 | Follow-up | T-Shirt | HD | TE-59 | GRAY | 54 | 14 | 1 |  |  |  | 54.3125 |  |  | 35.11 | 13.4 | 13.7 | 10.9 | 4.92 | 8032 | 2.387 | 4055 | 352 | 514 | 13 | 297 | 137 | 36.98 | [15 empty] | 43633 | "" |  |  |  | 40% FPC HD 5% C4 20% Reclaim 35% 50/50 COMPOUND
10260 | 08.14.2019 | Follow-up | T-Shirt | HD | TE-55 | GRAY | 54 | 14 | 4 |  |  |  | 54.25 |  |  | 35.28 | 13.5 | 13.9 | 7.8 | 2.925 | 5609 | 2.407 | 4572 | 278 | 414 | 14 | 236 | 146 | 36.2 | [16 empty] | "" |  |  |  | 40% FPC HD 5% C4 20% Reclaim 35% 50/50 COMPOUND
10260 | 08.14.2019 | Follow-up | T-Shirt | HD | TE-55 | GRAY | 54 | 14 | 5 |  |  |  | 54.25 |  |  | 36.7 | 14 | 14.3 | 10.1 | 3.905 | 6399 | 2.325 | 4223 | 292 | 502 | 12 | 383 | 129.5 | [17 empty] | "" |  |  |  | 40% FPC HD 5% C4 20% Reclaim 35% 50/50 COMPOUND
10260 | 08.14.2019 | Follow-up | T-Shirt | HD | TE-59 | GRAY | 54 | 14 | 5 |  |  |  | 54.3125 |  |  | 35.48 | 13.6 | 13.8 | 11.6 | 4.045 | 6439 | 2.332 | 3926 | 378 | 479 | 15 | 264 | 140 | 43.44 | [16 empty] | "" |  |  |  | 40% FPC HD 5% C4 20% Reclaim 35% 50/50 COMPOUND
10260 | 08.14.2019 | Follow-up | T-Shirt | HD | TE-51 | GRAY | 54 | 14 | 5 |  |  |  | 54.125 |  |  | 36.9 | 14.2 | 14.5 | 8.7 | 4.417 | 8214 | 3.282 | 4823 | 377 | 580 | 16 | 246 | 149 | [17 empty] | "' |  |  |  | 40% FPC HD 5% C4 20% Reclaim 35% 50/50 COMPOUND
10260 | 08.14.2019 | Follow-up | T-Shirt | HD | TE-54 | GRAY | 54 | 14 |  |  |  |  | 53.75 |  |  | 34.89 | 13.5 | 13.9 | 7.7 | 3.567 | 6453 | 2.705 | 4480 | 363 | 532 | 14 | 271 | 132.5 | 49.04 | [15 empty] | 43640 | "" |  |  |  | 40% FPC HD 5% C4 20% Reclaim 35% 50/50 COMPOUND
10260 | 08.15.2019 | Follow-up | T-Shirt | HD | TE-55 | GREY | 54 | 14 |  |  |  |  | 54 |  |  | 36.42 | 14 | 14.4 | 8.9 | 4.195 | 6505 | 2.837 | 4347 | 305 | 572 | 13 | 342 | 119 | [16 empty] | 43640 | WALMT20-NW |  |  |  | 40% FPC HD 5% C4 20% Reclaim 35% 50/50 COMP. | 40 |  |  |  |  | 5 |  | 20 |  | 35
10260 | 08.15.2019 | Follow-up | T-Shirt | HD | TE-55 | GREY | 54 | 14 | 6 |  |  |  | 54.25 |  |  | 37.68 | 14.4 | 14.6 | 8.9 | 4.86 | 6738 | 3.023 | 4660 | 303 | 542 | 14 | 296 | 153.5 | 41.38 | [15 empty] | "" |  |  |  |  | 40% FPC HD 5% C4 20% Reclaim 35% 50/50 COMP.
10260 | 08.15.2019 | Follow-up | T-Shirt | HD | TE-59 | GREY | 54 | 14 |  |  |  |  | 54 |  |  | 35.03 | 13.5 | 13.8 | 9.4 | 3.128 | 6400 | 2.087 | 3480 | 291 | 511 | 12 | 267 | 119 | 42.42 | [15 empty] | 43588 | "" |  |  |  | 40% FPC HD 5% C4 20% Reclaim 35% 50/50 COMP.
10260 | 08.15.2019 | Follow-up | T-Shirt | HD | TE-54 | GREY | 54 | 14 | 3 |  |  |  | 55 |  |  | 34.65 | 13.8 | 14 | 9.7 | 3.872 | 6394 | 2.848 | 4531 | 304 | 544 | 11 | 360 | 141.5 | 37.24 | [15 empty] | "" | "" |  |  |  | 40% FPC HD 5% C4 20% Reclaim 35% 50/50 COMP.
10260 | 08.15.2019 | Follow-up | T-Shirt | HD | TE-59 | GREY | 54 | 14 |  |  |  |  | 54.5 |  |  | 36.45 | 13.9 | 14.3 | 7.3 | 2.94 | 6827 | 2.78 | 6619 | 292 | 563 | 16 | 335 | 117.5 | [21 empty] | 40% FPC HD 5% C4 20% Reclaim 35% 50/50 COMP.
10260 | 08.15.2019 | Follow-up | T-Shirt | HD | TE-54 | GREY | 54 | 14 |  |  |  |  | 54.5 |  |  | 37.63 | 14.3 | 14.5 | 9.7 | 3.5 | 6632 | 2.852 | 5184 | 271 | 551 | 13 | 262 | 128 | [21 empty] | 40% FPC HD 5% C4 20% Reclaim 35% 50/50 COMP.
10260 | 08.15.2019 | Follow-up | T-Shirt | HD | TE-58 | GREY | 54 | 14 | 5 |  |  |  | 54 |  |  | 36.23 | 13.9 | 14.2 | 12.9 | 4.083 | 6920 | 2.848 | 4839 | 303 | 567 | 13 | 347 | 132.5 | [21 empty] | 40% FPC HD 5% C4 20% Reclaim 35% 50/50 COMP.
10260 | 08.15.2019 | Follow-up | T-Shirt | HD | TE-59 | GREY | 54 | 14 | 4 |  |  |  | 54.25 |  |  | 35.56 | 13.6 | 13.8 | 11 | 4.055 | 7293 | 2.963 | 4540 | 339 | 603 | 17 | 326 | 135.5 | [21 empty] | 40% FPC HD 5% C4 20% Reclaim 35% 50/50 COMP.
10260 | 08.15.2019 | Follow-up | T-Shirt | HD | TE-54 | GREY | 54 | 14 | 4 |  |  |  | 54.5 |  |  | 36.65 | 14 | 14.3 | 7.8 | 3.928 | 6829 | 2.328 | 4101 | 296 | 522 | 15 | 355 | 128 | [17 empty] | WALMT20-NW |  |  |  | 40% FPC HD 5% C4 20% Reclaim 35% 50/50 COMP. | 40 |  |  |  |  | 5 |  | 20 |  | 35
10321 | 09.11.2019 | Follow-up | T-Shirt | HD | 1 | WS | 12X20 | 14 |  |  |  |  | 11.5 | 20 | 7.5 | 5.78 | 14.2 | 14.5 | 3.2 | 5.45 | 10138 | 2.29 | 4280 | 366 | 483 | 15.6 | 357.03 | 135.5 | 37.27 | 8 |  | 5.425/5021 | 2.627/5151 |  | 2.145/3767 | [12 empty] | Lane 1
10321 | 09.11.2019 | Follow-up | T-Shirt | HD | 2 | WS | 12X20 | 14 |  |  |  |  | 11.875 | 20.0625 | 7.375 | 5.92 | 14.4 | 14.8 | 6.6 | 3.903 | 7382 | 2.833 | 5543 | 303 | 553 | 18 | 442 | 128 | 35.56 | 8.2 |  | 5.277/4893 | 2.830/5145 |  | 1.690/4134 | [12 empty] | Lane 3
10323 | 09.16.2019 | Follow-up | T-Shirt | HD | 1 | WHITE | 12X20 | 14 |  |  |  |  | 11.75 | 19.75 | 7.625 | 5.76 | 14.7 | 14.8 | 5.7 | 4.86 | 7395 | 3.37 | 5853 | 319 | 444 | 20 | 161 | 150.5 | 35.52 | 8.6 |  | 4.240/7491 | 2.745/4097 |  | 2.063/3274 | [10 empty] | LN 2
10323 | 09.16.2019 | Follow-up | T-Shirt | HD | 2 | WHITE | 12X20 | 14 |  |  |  |  | 11.9375 | 20 | 7.4375 | 5.66 | 13.8 | 13.9 | 4 | 3.713 | 6409 | 3.165 | 5427 | 323 | 451 | 22 | 180 | 167 | 42.24 | 6.4 |  | 5.598/9152 | 2.305/3659 |  | 2.482/3940 | [10 empty] | LN 2
10304 | 09.16.2019 | Follow-up | T-Shirt | HD | TE-54 | GREY | 54 | 13 | 4 |  |  |  | 54 |  |  | 31.68 | 12.2 | 12.5 | 8.9 | 3.465 | 7619 | 2.488 | 4752 | 366 | 571 | 18 | 381 | 135.5 | 36.48 | [15 empty] | 43679 | MCGR112621 |  |  |  | 42.5% FPC HD 12.5% C4 20% Reclaim 25% -50/50 Comp. | 42 |  |  |  |  | 12 |  | 20
10304 | 09.16.2019 | Follow-up | T-Shirt | HD | TE-55 | GREY | 48.5 | 14.5 | 5 |  |  |  | 48.25 |  |  | 32.04 | 13.8 | 14.2 | 9.1 | 4.355 | 8296 | 2.752 | 5294 | 331 | 586 | 12 | 393 | 137 | [17 empty] | MCGR16830 |  |  |  | 42.5% FPC HD 12.5% C4 20% Reclaim 25% -50/50 Comp.
10304 | 09.16.2019 | Follow-up | T-Shirt | HD | TE-52 | GREY | 54 | 14 | 4 |  |  |  | 54 |  |  | 36.97 | 14.2 | 14.6 | 8.3 | 3.5 | 7695 | 2.678 | 5547 | 330 | 493 | 21 | 429 | 138.5 | [17 empty] | WALMART20-NW |  |  |  | 47.41% FPC HD 12.53% C4 24.85% Reclaim 15.22% -50/50 Comp.
10304 | 09.16.2019 | Follow-up | T-Shirt | HD | TE-55 | GREY | 48.5 | 14.5 | 1 |  |  |  | 48 |  |  | 31.71 | 13.7 | 13.9 | 8.6 | 3.99 | 7579 | 2.748 | 6054 | 293 | 574 | 16 | 434 | 137 | 50.06 | [16 empty] | MCGR16830 |  |  |  | 42.5% FPC HD 12.5% C4 20% Reclaim 25% -50/50 Comp.
10304 | 09.16.2019 | Follow-up | T-Shirt | HD | TE-52 | GREY | 54 | 14 | 2 |  |  |  | 54 |  |  | 36.53 | 14 | 14.3 | 9.1 | 5.625 | 9266 | 2.858 | 4848 | 381 | 577 | 20 | 424 | 143 | [17 empty] | WALMART20-NW |  |  |  | 47.41% FPC HD 12.53% C4 24.85% Reclaim 15.22% -50/50 Comp.
10304 | 09.16.2019 | Follow-up | T-Shirt | HD | TE-58 | GREY | 54 | 14 | 1 |  |  |  | 54 |  |  | 37.54 | 14.4 | 14.7 | 11 | 3.2 | 5903 | 3.11 | 5503 | 366 | 551 | 21 | 352 | 146 | [16 empty] | 43682 | WALMART20-NW |  |  |  | 42.5% FPC HD 12.5% C4 20% Reclaim 25% -50/50 Comp.
10304 | 09.16.2019 | Follow-up | T-Shirt | HD | TE-56 | GREY | 54 | 14 | 1 |  |  |  | 54.5 |  |  | 36.47 | 13.9 | 14.4 | 5.6 | 4.205 | 7470 | 2.895 | 5531 | 351 | 583 | 14 | 416 | 120.5 | [15 empty] | " | "" |  |  |  |  | 42.5% FPC HD 12.5% C4 20% Reclaim 25% -50/50 Comp.
10304 | 09.16.2019 | Follow-up | T-Shirt | HD | TE-56 | GREY | 54 | 14 | 4 |  |  |  | 54 |  |  | 36.22 | 13.9 | 14.2 | 9.7 | 5.3 | 10140 | 2.957 | 5399 | 317 | 577 | 12 | 372 | 122 | 36.64 | [14 empty] | "" | "' |  |  |  |  | 42.5% FPC HD 12.5% C4 20% Reclaim 25% -50/50 Comp.
10304 | 09.16.2019 | Follow-up | T-Shirt | HD | TE-59 | GREY | 54 | 14 | 1 |  |  |  | 54.25 |  |  | 35.65 | 13.6 | 14.2 | 11.5 | 4.435 | 9418 | 2.537 | 4856 | 320 | 635 | 10 | 476 | 105.5 | [16 empty] | 43682 | WALMART20-NW |  |  |  | 42.5% FPC HD 13.02% C4 20% Reclaim 25% -50/50 Comp. | 42 |  |  |  |  | 12 |  | 20
10304 | 09.16.2019 | Follow-up | T-Shirt | HD | TE-51 | GREY | 54 | 14 |  |  |  |  | 54 |  |  | 36.7 | 14.1 | 14.5 | 6.4 | 4.863 | 8770 | 2.902 | 5689 | 361 | 522 | 21 | 331 | 138.5 | 48.94 | [16 empty] | "" |  |  |  | 42.5% FPC HD 13.02% C4 20% Reclaim 25% -50/50 Comp.
10304 | 09.16.2019 | Follow-up | T-Shirt | HD | TE-58 | GREY | 54 | 14 | 5 |  |  |  | 54 |  |  | 35.71 | 13.7 | 14 | 8.1 | 4.028 | 8060 | 2.637 | 4679 | 347 | 609 | 12 | 464 | 129.5 | [16 empty] | 43690 | "" |  |  |  | 42.5% FPC HD 13.02% C4 20% Reclaim 25% -50/50 Comp.
10304 | 09.16.2019 | Follow-up | T-Shirt | HD | TE-52 | GREY | 54 | 14 |  |  |  |  | 53.5 |  |  | 36.14 | 14 | 14.4 | 8.2 | 4.96 | 8357 | 2.948 | 5357 | 354 | 580 | 14 | 308 | 143 | [17 empty] | "" |  |  |  | 42.5% FPC HD 12.5% C4 20% Reclaim 25% -50/50 Comp.
10304 | 09.16.2019 | Follow-up | T-Shirt | HD | TE-54 | GREY | 54 | 14 |  |  |  |  | 54.25 |  |  | 36.73 | 14.1 | 14.5 | 9.3 | 3.565 | 6068 | 2.802 | 4748 | 271 | 526 | 17 | 306 | 150.5 | 45.5 | [16 empty] | WALMART20-NW |  |  |  | 42.5% FPC HD 12.5% C4 20% Reclaim 25% -50/50 Comp.
10304 | 09.16.2019 | Follow-up | T-Shirt | HD | TE-59 | GREY | 54 | 14 | 4 |  |  |  | 54 |  |  | 36.6 | 14.1 | 14.4 | 6.6 | 4.625 | 8375 | 2.533 | 4503 | 327 | 592 | 11 | 517 | 119 | [17 empty] | WALMART20-NW |  |  |  | 42.5% FPC HD 12.5% C4 20% Reclaim 25% -50/50 Comp.
10304 | 09.16.2019 | Follow-up | T-Shirt | HD | TE-54 | GREY | 54 | 14 | 3 |  |  |  | 54 |  |  | 36.72 | 14.1 | 14.5 | 7.2 | 5.018 | 8931 | 2.762 | 5023 | 339 | 565 | 14 | 384 | 125 | 46.98 | [15 empty] | "" | "' |  |  |  | 42.5% FPC HD 12.5% C4 20% Reclaim 25% -50/50 Comp.
10304 | 09.16.2019 | Follow-up | T-Shirt | HD | TE-52 | GREY | 54 | 14 |  |  |  |  | 54 |  |  | 36.44 | 14 | 14.4 | 5.8 | 4.798 | 8314 | 2.435 | 4051 | 345 | 540 | 15.4 | 393.5 | 134 | [16 empty] | 43696 | "" |  |  |  | 38.58% FPC HD 13.6% C4 25.66% Reclaim 22.15% -50/50 Comp.
10304 | 09.16.2019 | Follow-up | T-Shirt | HD | TE-58 | GREY | 54 | 14 | 5 |  |  |  | 54.25 |  |  | 37.25 | 14.3 | 13.8 | 9.4 | 3.805 | 6944 | 3.178 | 4742 | 326 | 608 | 16 | 356 | 147.5 | 44.4 | [15 empty] | 43696 | WALMART20-NW |  |  |  | 42.5% FPC HD 13.02% C4 20% Reclaim 25% -50/50 Comp. | 42 |  |  |  |  | 12 |  | 20
10304 | 09.16.2019 | Follow-up | T-Shirt | HD | TE-52 | GREY | 54 | 14 |  |  |  |  | 53.75 |  |  | 36.47 | 14.1 | 14.3 | 6.8 | 4.24 | 6911 | 2.925 | 4974 | 349 | 541 | 13 | 322 | 137 | [17 empty] | "" |  |  |  | 38.58% FPC HD 13.6% C4 25.66% Reclaim 22.15% -50/50 Comp.
10304 | 09.16.2019 | Follow-up | T-Shirt | HD | TE-53 | GREY | 54 | 14 | 5 |  |  |  | 54 |  |  | 36.54 | 14 | 14.5 | 7.5 | 3.443 | 6240 | 2.932 | 5094 | 305 | 511 | 19 | 277 | 152 | 48.44 | [16 empty] | "" |  |  |  | 42.5% FPC HD 12.5% C4 20% Reclaim 25% -50/50 Comp.
10304 | 09.16.2019 | Follow-up | T-Shirt | HD | TE-54 | GREY | 54 | 14 | 5 |  |  |  | 54.25 |  |  | 35.83 | 13.6 | 13.8 | 6.5 | 3.98 | 6881 | 2.925 | 4951 | 326 | 523 | 21 | 228 | 153.5 | [17 empty] | "" |  |  |  | 42.5% FPC HD 12.5% C4 20% Reclaim 25% -50/50 Comp.
10304 | 09.16.2019 | Follow-up | T-Shirt | HD | TE -28 | WHITE | 54 | 13 | 1 |  |  |  | 53.75 |  |  | 34.92 | 13.5 | 13.7 | 7.2 | 4.863 | 8056 | 2.842 | 4664 | 339 | 526 | 15 | 320 | 186.5 | [14 empty] | 740 |  | 43698 | FC12620A |  |  |  | 60.5% FPC HD 12.5% C4 20% Reclaim 2% CaCO3 5% MB | 55 |  |  |  |  | 12 |  | 25 |  | 2 | 5
10304 | 09.16.2019 | Follow-up | T-Shirt | HD | TE -28 | WHITE | 54 | 13 | 2 |  |  |  | 53.75 |  |  | 34.13 | 13.2 | 13.5 | 6.3 | 4.647 | 8879 | 3.068 | 5475 | 354 | 523 | 24 | 243 | 201.5 | [14 empty] | 730 |  | 43698 | FC12620A |  |  |  | 60.5% FPC HD 12.5% C4 20% Reclaim 2% CaCO3 5% MB
10304 | 09.16.2019 | Follow-up | T-Shirt | HD | TE -28 | WHITE | 54 | 13 | 3 |  |  |  | 54 |  |  | 34.2 | 13.1 | 13.3 | 7.6 | 3.992 | 8204 | 2.965 | 5003 | 326 | 543 | 18 | 331 | 185 | [16 empty] | 43697 | FC12620A |  |  |  | 60.5% FPC HD 12.5% C4 20% Reclaim 2% CaCO3 5% MB
10304 | 09.16.2019 | Follow-up | T-Shirt | HD | TE -28 | WHITE | 54 | 13 | 4 |  |  |  | 53.75 |  |  | 34.64 | 13.4 | 13.6 | 5.2 | 4.135 | 8326 | 2.802 | 5215 | 352 | 533 | 20 | 303 | 200 | [16 empty] | 43698 | FC12620A |  |  |  | 60.5% FPC HD 12.5% C4 20% Reclaim 2% CaCO3 5% MB
10304 | 09.17.2019 | Follow-up | T-Shirt | HD | TE-28 | WHITE | 54 | 13 | 5 |  |  |  | 53.75 |  |  | 33.52 | 12.9 | 13.2 | 7.5 | 4.562 | 8735 | 2.917 | 5085 | 336 | 536 | 18 | 196 | 171.5 | [16 empty] | 43697 | FC12620A |  |  |  | 60.5% FPC HD 12.5% C4 20% Reclaim 2% CaCO3 5% MB | 60 |  |  |  |  | 12 |  | 20 |  | 2 | 5
10304 | 09.17.2019 | Follow-up | T-Shirt | HD | TE-28 | WHITE | 54 | 13 | 1 |  |  |  | 54.25 |  |  | 34.43 | 13.2 | 13.5 | 6.9 | 3.253 | 6379 | 2.493 | 5265 | 250 | 444 | 16 | 283 | 183.5 | [16 empty] | 43700 | FC12620A |  |  |  | 60.5% FPC HD 12.5% C4 20% Reclaim 2% CaCO3 5% MB
10304 | 09.17.2019 | Follow-up | T-Shirt | HD | TE-28 | WHITE | 54 | 13 | 2 |  |  |  | 54 |  |  | 33.52 | 12.9 | 13.3 | 5.8 | 4.102 | 8253 | 2.387 | 4251 | 317 | 476 | 16 | 274 | 191 | [16 empty] | """ | "" |  |  |  | 60.5% FPC HD 12.5% C4 20% Reclaim 2% CaCO3 5% MB
10304 | 09.17.2019 | Follow-up | T-Shirt | HD | TE-28 | WHITE | 54 | 13 | 3 |  |  |  | 54 |  |  | 34.02 | 13.1 | 13.5 | 6.9 | 5.112 | 8908 | 2.898 | 5588 | 338 | 487 | 15 | 270 | 191 | [16 empty] | 43701 | "" |  |  |  | 60.5% FPC HD 12.5% C4 20% Reclaim 2% CaCO3 5% MB
10304 | 09.17.2019 | Follow-up | T-Shirt | HD | TE-28 | WHITE | 54 | 13 | 4 |  |  |  | 54 |  |  | 34.08 | 13.1 | 13.5 | 6.4 | 4.235 | 8639 | 2.887 | 5820 | 327 | 506 | 19 | 353 | 179 | [16 empty] | "" | "" |  |  |  | 60.5% FPC HD 12.5% C4 20% Reclaim 2% CaCO3 5% MB
10304 | 09.17.2019 | Follow-up | T-Shirt | HD | TE-28 | WHITE | 54 | 13 | 5 |  |  |  | 54 |  |  | 32.46 | 12.5 | 12.6 | 6.9 | 4.312 | 8736 | 2.93 | 5392 | 329 | 513 | 21 | 206 | 188 | [16 empty] | 43702 | "" |  |  |  | 60.5% FPC HD 12.5% C4 20% Reclaim 2% CaCO3 5% MB
10304 | 09.17.2019 | Follow-up | T-Shirt | HD | TE-28 | WHITE | 54 | 13 | 1 |  |  |  | 54.25 |  |  | 34.7 | 13.3 | 13.5 | 8.6 | 3.862 | 7023 | 2.465 | 5426 | 324 | 491 | 21 | 238 | 201.5 | [16 empty] | "" | "" |  |  |  | 60.5% FPC HD 12.5% C4 20% Reclaim 2% CaCO3 5% MB
10304 | 09.17.2019 | Follow-up | T-Shirt | HD | TE-29 | WHITE | 54 | 13 | 1 |  |  |  | 54 |  |  | 32.65 | 12.5 | 12.7 | 7.3 | 3.92 | 8261 | 2.482 | 5138 | 315 | 587 | 14 | 552 | 131 | [16 empty] | 43696 | FC12620A |  |  |  | 65.2% FPC HD 12.5% C4 20% Reclaim 2.3% MB
10304 | 09.17.2019 | Follow-up | T-Shirt | HD | TE-29 | WHITE | 54 | 13 | 2 |  |  |  | 54.25 |  |  | 33.51 | 12.8 | 13 | 3.8 | 4.4 | 8404 | 2.383 | 4937 | 306 | 598 | 10 | 469 | 89 | [16 empty] | 43697 | FC12620A |  |  |  | 65.2% FPC HD 12.5% C4 20% Reclaim 2.3% MB | 60 |  |  |  |  | 12 |  | 20 |  | 2 | 5
10304 | 09.17.2019 | Follow-up | T-Shirt | HD | TE-29 | WHITE | 54 | 13 | 3 |  |  |  | 54 |  |  | 35.15 | 13.5 | 13.8 | 11.9 | 4.577 | 9723 | 1.892 | 4154 | 289 | 589 | 12 | 619 | 108.5 | [16 empty] | 43697 | FC12620A |  |  |  | 65.2% FPC HD 12.5% C4 20% Reclaim 2.3% MB
10304 | 09.17.2019 | Follow-up | T-Shirt | HD | TE-29 | WHITE | 52.5 | 11.5 | 4 |  |  |  | 53 |  |  | 29.96 | 11.7 | 11.8 | 4.8 | 4.15 | 9092 | 2.23 | 4691 | 343 | 582 | 17 | 443 | 108.5 | [17 empty] | FUCRTE-TY |  |  |  | 65.2% FPC HD 12.5% C4 20% Reclaim 2.3% MB
10304 | 09.17.2019 | Follow-up | T-Shirt | HD | TE-29 | WHITE | 52.5 | 11.5 | 1 |  |  |  | 53 |  |  | 28.68 | 11.2 | 11.6 | 4.2 | 3.53 | 8213 | 2.402 | 5544 | 330 | 571 | 14 | 372 | 140 | [16 empty] | 43702 | FUCRTE-TY |  |  |  | 65.2% FPC HD 12.5% C4 20% Reclaim 2.3% MB
10304 | 09.17.2019 | Follow-up | T-Shirt | HD | TE-29 | WHITE | 52.5 | 11.5 | 2 |  |  |  | 53 |  |  | 28.42 | 11.1 | 11.4 | 4.8 | 3.785 | 8078 | 2.177 | 4631 | 337 | 536 | 17 | 387 | 123.5 | [16 empty] | 43702 | "" |  |  |  | 65.2% FPC HD 12.5% C4 20% Reclaim 2.3% MB
10304 | 09.17.2019 | Follow-up | T-Shirt | HD | TE-29 | WHITE | 52.5 | 11.5 | 3 |  |  |  | 53 |  |  | 28.14 | 11 | 11.3 | 6 | 3.773 | 8028 | 2.21 | 5000 | 335 | 570 | 15 | 414 | 119 | [16 empty] | 43701 | "" |  |  |  | 65.2% FPC HD 12.5% C4 20% Reclaim 2.3% MB
10304 | 09.17.2019 | Follow-up | T-Shirt | HD | TE-29 | WHITE | 52.5 | 11.5 | 4 |  |  |  | 53 |  |  | 29.69 | 11.6 | 11.9 | 5.2 | 4.142 | 8160 | 2.195 | 4422 | 356 | 588 | 15 | 366 | 131 | [16 empty] | "" | "" |  |  |  | 65.2% FPC HD 12.5% C4 20% Reclaim 2.3% MB
10304 | 09.17.2019 | Follow-up | T-Shirt | HD | TE-29 | WHITE | 52.5 | 11.5 | 5 |  |  |  | 53 |  |  | 28.59 | 11.2 | 11.7 | 5.2 | 3.3 | 7198 | 2.382 | 4687 | 311 | 601 | 13 | 427 | 107 | [16 empty] | 43700 | "" |  |  |  | 65.2% FPC HD 12.5% C4 20% Reclaim 2.3% MB
10304 | 09.17.2019 | Follow-up | T-Shirt | HD | TE-2C | WHITE | 60 | 13 | 1 |  |  |  | 60.25 |  |  | 34.44 | 11.9 | 12.1 | 4.5 | 3.478 | 7188 | 2.593 | 4970 | 296 | 492 | 18 | 236 | 170 | [14 empty] | 772 | [6 empty] | 65.2% FPC HD 12.5% C4 20% Reclaim 2.3% MB | 60 |  |  |  |  | 12 |  | 20 |  | 2 | 5
10304 | 09.17.2019 | Follow-up | T-Shirt | HD | TE-2C | WHITE | 60 | 13 | 2 |  |  |  | 60 |  |  | 32.73 | 11.3 | 11.7 | 4.3 | 3.497 | 6613 | 2.55 | 5136 | 276 | 486 | 18 | 219 | 165.5 | [14 empty] | 771 |  | 43700 | WF12821R3 |  |  |  | 65.2% FPC HD 12.5% C4 20% Reclaim 2.3% MB
10304 | 09.17.2019 | Follow-up | T-Shirt | HD | TE-2C | WHITE | 57 | 14 | 3 |  |  |  | 57 |  |  | 35.98 | 13.1 | 13.4 | 5.6 | 5.305 | 8781 | 3.075 | 5899 | 331 | 496 | 20 | 269 | 191 | [16 empty] | 43698 | HEB 1/7 COMP |  |  |  | 65.2% FPC HD 12.5% C4 20% Reclaim 2.3% MB
10304 | 09.17.2019 | Follow-up | T-Shirt | HD | TE-2C | WHITE | 60 | 12.9 | 5 |  |  |  | 60.25 |  |  | 37.81 | 13 | 13.2 | 5.9 | 4.125 | 7759 | 2.848 | 6093 | 329 | 486 | 18 | 263 | 161 | [16 empty] | 43698 | EXC9617-N |  |  |  | 65.2% FPC HD 12.5% C4 20% Reclaim 2.3% MB
10304 | 09.17.2019 | Follow-up | T-Shirt | HD | TE-2C | WHITE | 57 | 14 | 5 |  |  |  | 57 |  |  | 37.16 | 13.5 | 13.7 | 4.3 | 4.535 | 7812 | 3.043 | 5990 | 302 | 470 | 21 | 227 | 165.5 | [14 empty] | 779 |  |  | HEB 1/7 COMP |  |  |  | 65.2% FPC HD 12.5% C4 20% Reclaim 2.3% MB
10304 | 09.17.2019 | Follow-up | T-Shirt | HD | TE-2A | WHITE | 58 | 12.68 | 1 |  |  |  | 58 |  |  | 34.02 | 13.3 | 13.6 | 5.5 | 3.497 | 5695 | 2.015 | 3306 | 246 | 482 | 13 | 430 | 93.5 | [16 empty] | 43697 | HEB JR |  |  |  | 60.5% FPC HD 12% C4 20% Reclaim 2% CaCO3 5% MB | 60 |  |  |  |  | 12 |  | 20 |  | 2 | 5
10304 | 09.17.2019 | Follow-up | T-Shirt | HD | TE-2A | WHITE | 58 | 12.68 | 2 |  |  |  | 58 |  |  | 34.56 | 12.4 | 12.7 | 7.4 | 3.398 | 6304 | 1.978 | 3698 | 220 | 527 | 17 | 569 | 90.5 | [16 empty] | 43697 | "" |  |  |  | 60.5% FPC HD 12% C4 20% Reclaim 2% CaCO3 5% MB
10304 | 09.17.2019 | Follow-up | T-Shirt | HD | TE-2A | WHITE | 58 | 12.68 | 3 |  |  |  | 58 |  |  | 34.58 | 12.4 | 12.7 | 5.9 | 3.96 | 6366 | 2.207 | 3739 | 296 | 583 | 15 | 365 | 107 | [16 empty] | 43700 | "" |  |  |  | 60.5% FPC HD 12% C4 20% Reclaim 2% CaCO3 5% MB
10304 | 09.18.2019 | Follow-up | T-Shirt | HD | TE-2A | WHITE | 58 | 12.68 | 4 |  |  |  | 58.25 |  |  | 35.25 | 12.5 | 12.9 | 4.1 | 4.088 | 8212 | 1.868 | 3579 | 281 | 522 | 12 | 409 | 123.5 | [16 empty] | 43698 | HEB JR |  |  |  | 60.5% FPC HD 12.5% C4 20% Reclaim 2% CaCO3 5% MB | 60 |  |  |  |  | 12 |  | 20 |  | 2 | 5
10304 | 09.18.2019 | Follow-up | T-Shirt | HD | TE-2A | WHITE | 58 | 12.68 | 5 |  |  |  | 58 |  |  | 34.69 | 12.4 | 12.7 | 7.5 | 4.297 | 8163 | 1.852 | 3666 | 292 | 540 | 11 | 416 | 119 | [16 empty] | 43700 | HEB JR |  |  |  | 60.5% FPC HD 12.5% C4 20% Reclaim 2% CaCO3 5% MB
10304 | 09.18.2019 | Follow-up | T-Shirt | HD | TE-2C | WHITE | 57 | 14 | 1 |  |  |  | 57 |  |  | 38.27 | 13.9 | 14.2 | 6.6 | 3.247 | 4727 | 3.015 | 4171 | 255 | 498 | 20 | 266 | 200 | [16 empty] | 43697 | HEB 1/7 COMP |  |  |  | 60.5% FPC HD 12.5% C4 20% Reclaim 2% CaCO3 5% MB
10304 | 09.18.2019 | Follow-up | T-Shirt | HD | TE-2C | WHITE | 57 | 14 | 2 |  |  |  | 57 |  |  | 38.89 | 14.2 | 14.4 | 10.7 | 4.71 | 8297 | 2.527 | 5088 | 314 | 468 | 13 | 343 | 122 | [16 empty] | 43696 | """ |  |  |  | 60.5% FPC HD 12.5% C4 20% Reclaim 2% CaCO3 5% MB
10304 | 09.18.2019 | Follow-up | T-Shirt | HD | TE-2B | WHITE | 57 | 13 | 3 |  |  |  | 57.25 |  |  | 34.86 | 12.6 | 12.8 | 5.7 | 4.833 | 9515 | 3.01 | 5355 | 363 | 550 | 17 | 332 | 153.5 | [16 empty] | 43702 | SAFEWAY12720-C |  |  |  | 65.2% FPC HD 12.5% C4 20% Reclaim 2.3% MB
10304 | 09.18.2019 | Follow-up | T-Shirt | HD | TE-2B | WHITE | 57 | 13 | 4 |  |  |  | 57.25 |  |  | 35.14 | 12.7 | 13 | 5.1 | 4.803 | 8508 | 2.665 | 5102 | 353 | 473 | 15 | 275 | 152 | [16 empty] | 43705 | ""' |  |  |  | 65.2% FPC HD 12.5% C4 20% Reclaim 2.3% MB
10304 | 09.18.2019 | Follow-up | T-Shirt | HD | TE-2B | WHITE | 57 | 13 | 5 |  |  |  | 57.5 |  |  | 34.09 | 12.3 | 12.5 | 7.5 | 4.578 | 7940 | 2.773 | 4802 | 326 | 527 | 22 | 248 | 168.5 | [16 empty] | 43701 | """ |  |  |  | 65.2% FPC HD 12.5% C4 20% Reclaim 2.3% MB
10304 | 09.18.2019 | Follow-up | T-Shirt | HD | TE-2B | WHITE | 58 | 13 | 1 |  |  |  | 58.75 |  |  | 37.29 | 13.2 | 13.7 | 6.5 | 4.315 | 7830 | 2.647 | 4599 | 332 | 482 | 17 | 278 | 158 | [16 empty] | 43696 | HEB JR |  |  |  | 65.2% FPC HD 12.5% C4 20% Reclaim 2.3% MB
10304 | 09.18.2019 | Follow-up | T-Shirt | HD | TE-2A | WHITE | 58 | 12.68 | 6 |  |  |  | 58 |  |  | 3.24 | 11.9 | 12.2 | 5.5 | 4.522 | 8461 | 2.585 | 4791 | 291 | 582 | 14 | 469 | 101 | [16 empty] | 43702 | HEB JR |  |  |  | 60% FPC HD 12.5% C4 20% Reclaim 2% CaCO3 5.5% MB | 60 |  |  |  |  | 12 |  | 20 |  | 2 | 5
10304 | 09.18.2019 | Follow-up | T-Shirt | HD | TE-2A | WHITE | 58 | 12.68 |  |  |  |  | 57.75 |  |  | 35.72 | 12.8 | 13.2 | 8.5 | 5.21 | 9201 | 2.203 | 3789 | 305 | 605 | 16 | 639 | 90.5 | [16 empty] | 43702 | HEB JR |  |  |  | 60% FPC HD 12.5% C4 20% Reclaim 2% CaCO3 5.5% MB
10304 | 09.18.2019 | Follow-up | T-Shirt | HD | TE-2A | WHITE | 58 | 12.68 |  |  |  |  | 58 |  |  | 35.7 | 12.8 | 13.1 | 7.3 | 4.532 | 7703 | 1.873 | 3413 | 298 | 533 | 12 | 495 | 116 | [16 empty] | 43701 | HEB JR |  |  |  | 60% FPC HD 12.5% C4 20% Reclaim 2% CaCO3 5.5% MB
10304 | 09.18.2019 | Follow-up | T-Shirt | HD | TE-2A | WHITE | 58 | 12.68 | 2 |  |  |  | 58 |  |  | 33.65 | 12 | 12.2 | 5.8 | 4.38 | 8572 | 2.037 | 3890 | 289 | 603 | 11 | 493 | 107 | [16 empty] | 43701 | """ |  |  |  | 60% FPC HD 12.5% C4 20% Reclaim 2% CaCO3 5.5% MB
10304 | 09.18.2019 | Follow-up | T-Shirt | HD | TE-2C | WHITE | 60 | 12.5 | 1 |  |  |  | 60 |  |  | 34.96 | 12.1 | 12.4 | 6.1 | 3.08 | 5875 | 2.297 | 4282 | 311 | 464 | 17 | 350 | 164 | [14 empty] | 771 |  | 43700 |  |  |  |  | 60.5% FPC HD 12.5% C4 20% Reclaim 2% CaCO3 5% MB
10304 | 09.18.2019 | Follow-up | T-Shirt | HD | TE-2C | WHITE | 60 | 13.9 | 2 |  |  |  | 60 |  |  | 40.81 | 14.1 | 14.4 | 6.5 | 4.538 | 7058 | 2.745 | 4071 | 357 | 525 | 21 | 322 | 152 | [16 empty] | 43701 | EXC9617-N |  |  |  | 60.5% FPC HD 12.5% C4 20% Reclaim 2% CaCO3 5% MB
10304 | 09.18.2019 | Follow-up | T-Shirt | HD | TE-2C | WHITE | 60 | 13.9 | 3 |  |  |  | 60 |  |  | 40.6 | 14 | 14.3 | 6.5 | 3.63 | 8201 | 2.562 | 5123 | 319 | 499 | 18 | 329 | 137 | [16 empty] | 43701 | EXC9617-N |  |  |  | 60.5% FPC HD 12.5% C4 20% Reclaim 2% CaCO3 5% MB
10304 | 09.18.2019 | Follow-up | T-Shirt | HD | TE-2C | WHITE | 60 | 14 | 4 |  |  |  | 60 |  |  | 38.37 | 13.2 | 13.4 | 8.8 | 4.59 | 8973 | 3.148 | 7122 | 335 | 453 | 24 | 212 | 197 | [16 empty] | 43702 | 1/8 HDTYOU2 |  |  |  | 60.5% FPC HD 12.5% C4 20% Reclaim 2% CaCO3 5% MB
10304 | 09.18.2019 | Follow-up | T-Shirt | HD | TE-2C | WHITE | 60 | 14 | 6 |  |  |  | 60 |  |  | 41.53 | 14.4 | 14.8 | 8.6 | 5.813 | 10261 | 3.367 | 6596 | 350 | 541 | 16 | 479 | 155 | [16 empty] | 43702 | 1/8 HDTYOU2 |  |  |  | 60.5% FPC HD 12.5% C4 20% Reclaim 2% CaCO3 5% MB | 60 |  |  |  |  | 12 |  | 20 |  | 2 | 5
10304 | 09.18.2019 | Follow-up | T-Shirt | HD | TE-2B | WHITE | 57 | 13 | 5 |  |  |  | 57.5 |  |  | 34.47 | 12.4 | 12.6 | 7 | 4.19 | 7804 | 2.678 | 4885 | 298 | 542 | 20 | 371 | 137 | [16 empty] | 43701 | SAFEWAY12720 |  |  |  | 60.5% FPC HD 12.5% C4 20% Reclaim 2% CaCO3 5% MB
10304 | 09.18.2019 | Follow-up | T-Shirt | HD | TE-2B | WHITE | 57 | 14 | 2 |  |  |  | 57.75 |  |  | 38.21 | 13.7 | 14 | 6.2 | 4.308 | 7298 | 2.74 | 4455 | 330 | 492 | 21 | 287 | 164 | [16 empty] | 43701 | HEB 1/7 COMP-C |  |  |  | 60.5% FPC HD 12.5% C4 20% Reclaim 2% CaCO3 5% MB
10304 | 09.18.2019 | Follow-up | T-Shirt | HD | TE-2B | WHITE | 57 | 14 | 3 |  |  |  | 57.25 |  |  | 42.75 | 15.5 | 15.8 | 7.3 | 4.327 | 6861 | 3.4 | 4454 | 340 | 524 | 21 | 265 | 149 | [16 empty] | 43700 | """ |  |  |  | 60.5% FPC HD 12.5% C4 20% Reclaim 2% CaCO3 5% MB
10304 | 09.18.2019 | Follow-up | T-Shirt | HD | TE-2B | WHITE | 57 | 14 | 4 |  |  |  | 57.5 |  |  | 38.84 | 13.8 | 14.1 | 7.3 | 4.967 | 7004 | 3.115 | 4613 | 330 | 530 | 20 | 268 | 170 | [16 empty] | 43700 | "" |  |  |  | 60.5% FPC HD 12.5% C4 20% Reclaim 2% CaCO3 5% MB
10304 | 09.18.2019 | Follow-up | T-Shirt | HD | TE-2B | WHITE | 57 | 14 | 5 |  |  |  | 57 |  |  | 37.58 | 13.7 | 14 | 8 | 3.56 | 6459 | 2.663 | 4230 | 280 | 510 | 15 | 280 | 155 | [16 empty] | 43697 | "" |  |  |  | 60.5% FPC HD 12.5% C4 20% Reclaim 2% CaCO3 5% MB
10284 | 09.20.2019 | Follow-up | T-Shirt | HD | TE-2B | WHITE | 57 | 14 | 2 |  |  |  | 57.25 |  |  | 37.85 | 13.7 | 14 | 10.9 | 3.957 | 7263 | 2.59 | 4141 | 345 | 553 | 14 | 370 | 135.5 | 46.02 | [15 empty] | 43649 | HEB1/7COMP-C |  |  |  | 60.5% FPC HD 12.5% C4 25% Reclaim 2% MB | 60 |  |  |  |  | 12 |  | 25 |  |  | 2
10284 | 09.20.2019 | Follow-up | T-Shirt | HD | TE-42 | WHITE | 57 | 14 |  |  |  |  | 57.375 |  |  | 37.87 | 13.7 | 14 | 10.7 | 2.763 | 4800 | 2.68 | 4352 | 288 | 468 | 14 | 331 | 170 | [16 empty] | 43649 | HEB1/7COMP-C |  |  |  | 60.4% FPC HD 12.5% C4 25% Reclaim 2.1% MB
10284 | 09.20.2019 | Follow-up | T-Shirt | HD | TE-52 | WHITE | 58 | 13 |  |  |  |  | 58.25 |  |  | 35.74 | 12.7 | 13.1 | 8.2 | 3.408 | 5633 | 2.482 | 4115 | 304 | 509 | 16 | 358 | 132.5 | [16 empty] | 43649 | HEBJRCOMP-C |  |  |  | 59.51% FPC HD 13.10% C4 25.27% Reclaim 2.12% CACO
10284 | 09.20.2019 | Follow-up | T-Shirt | HD | TE-53 | WHITE | 57 | 14 | 5 |  |  |  | 57 |  |  | 38.09 | 13.9 | 14.1 | 12.8 | 3.822 | 5530 | 2.28 | 3766 | 289 | 470 | 17 | 408 | 143 | 39.68 | [15 empty] | 43649 | HEB1/7COMP-C |  |  |  | 60.35% FPC HD 12.36% C4 25.15% Reclaim 2.14% CACO
10284 | 09.20.2019 | Follow-up | T-Shirt | HD | TE-56 | WHITE | 57 | 14 | 1 |  |  |  | 57 |  |  | 38.61 | 14.1 | 14.4 | 9.1 | 4.732 | 7423 | 2.473 | 4590 | 303 | 489 | 15 | 353 | 140 | [16 empty] | 43649 | HEB1/7COMP-C |  |  |  | 62.5% FPC HD 12.50% C4 25% Reclaim
10284 | 09.20.2019 | Follow-up | T-Shirt | HD | TE-51 | WHITE | 57 | 14 |  |  |  |  | 57.25 |  |  | 37.56 | 13.6 | 13.9 | 6 | 4.092 | 6659 | 2.635 | 4005 | 350 | 491 | 16 | 300 | 156.5 | 39.5 | [15 empty] | 43656 | HEB1/7COMP-C |  |  |  | 60.84% FPC HD 12.98% C4 24.44% Reclaim 1.73% CACO
10284 | 09.20.2019 | Follow-up | T-Shirt | HD | TE-51 | WHITE | 57 | 14 | 2 |  |  |  | 57.5 |  |  | 39.04 | 14.1 | 14.3 | 7.6 | 4.453 | 6614 | 2.505 | 3615 | 263 | 515 | 17 | 302 | 150.5 | [16 empty] | 43656 | HEB1/7COMP-C |  |  |  | 62.55% FPC HD 11.82% C4 25.63% Reclaim
10284 | 09.20.2019 | Follow-up | T-Shirt | HD | TE-53 | WHITE | 57 | 14 |  |  |  |  | 57 |  |  | 37.75 | 13.7 | 14 | 6.7 | 4.582 | 6702 | 2.357 | 3615 | 338 | 505 | 15 | 376 | 144.5 | [16 empty] | 43656 | HEB1/7COMP-C |  |  |  | 64.83% FPC HD 12.71% C4 20.25% Reclaim 2.21% CACO
10284 | 09.20.2019 | Follow-up | T-Shirt | HD | TE-53 | WHITE | 57 | 14 | 1 |  |  |  | 57 |  |  | 37 | 13.5 | 13.7 | 6.4 | 3.272 | 5012 | 2.818 | 5426 | 263 | 515 | 17 | 302 | 150.5 | [16 empty] | 43656 | HEB1/7COMP-C |  |  |  | 64.83% FPC HD 12.71% C4 20.25% Reclaim 2.21% CACO | 60 |  |  |  |  | 12 |  | 25 |  |  | 2
10284 | 09.20.2019 | Follow-up | T-Shirt | HD | CE-41 | WHITE | 57 | 14 |  |  |  |  | 57.25 |  |  | 38.48 | 14 | 14.3 | 4.8 | 4.882 | 8270 | 2.633 | 4559 | 348 | 604 | 14 | 458 | 111.5 | 43.44 | [15 empty] | 43656 | HEB1/7COMP-C |  |  |  | 60.3% FPC HD 12.5% C4 25% Reclaim 2.2% MB
10284 | 09.20.2019 | Follow-up | T-Shirt | HD | TE-28 | WHITE | 57 | 14 | 3 |  |  |  | 57.25 |  |  | 39.25 | 14.2 | 14.5 | 8.4 | 4.833 | 7581 | 3.53 | 5616 | 351 | 542 | 21 | 251 | 168.5 | [16 empty] | 43669 | HEB1/7COMP-C |  |  |  | 56.5% FPC HD 12.5% C4 25% Reclaim 2% CACO 4% MB
10284 | 09.20.2019 | Follow-up | T-Shirt | HD | TE-29 | WHITE | 57 | 14 | 3 |  |  |  | 57 |  |  | 35.27 | 12.8 | 13 | 8.4 | 4.385 | 7598 | 2.728 | 4623 | 331 | 539 | 17 | 328 | 135.5 | 35.82 | [15 empty] | 43669 | HEB1/7COMP-C |  |  |  | 60.6% FPC HD 12.5% C4 25% Reclaim 1.9% MB
10284 | 09.20.2019 | Follow-up | T-Shirt | HD | TE-32 | WHITE | 57 | 14 | 4 |  |  |  | 57.5 |  |  | 38.49 | 13.9 | 14.2 | 8.5 | 5.33 | 7933 | 2.403 | 3818 | 352 | 529 | 18 | 514 | 132.5 | [16 empty] | 43669 | HEB1/7COMP-C |  |  |  | 62.5% FPC HD 12.50% C4 25% Reclaim
10284 | 09.20.2019 | Follow-up | T-Shirt | HD | TE-2A | WHITE | 58 | 12.6 | 3 |  |  |  | 58.5 |  |  | 35.4 | 12.6 | 12.9 | 8 | 3.815 | 7484 | 2.448 | 4549 | 295 | 600 | 13 | 547 | 122 | 35.86 | [15 empty] | 43669 | HEBJRCOMP-C |  |  |  | 56.5% FPC HD 12.5% C4 25% Reclaim 2% CACO 4% MB
10284 | 09.20.2019 | Follow-up | T-Shirt | HD | TE-2B | WHITE | 57 | 14 | 3 |  |  |  | 57.25 |  |  | 36.79 | 13.3 | 13.6 | 7.2 | 5.253 | 8940 | 2.607 | 4892 | 332 | 584 | 13 | 422 | 111.5 | [16 empty] | 43669 | HEB1/7COMP-C |  |  |  | 56.5% FPC HD 12.5% C4 25% Reclaim 2% CACO 4% MB
10281-1 | 09.20.2019 | Follow-up | T-Shirt | HD | TE-58 | GREY | 54 | 14 | 1 |  |  |  | 53.75 |  |  | 39.48 | 15.3 | 15.8 | 13.2 | 3.665 |  | 6496 | 3.11 | 4385 | 256 | 624 | 10 | 260 | 126.5 | [15 empty] | 43648 |  |  |  |  | 40% FPC HD 5% C4 20% Reclaim 35% (50/50) | 40 |  |  |  |  | 5 |  | 20 | [8 empty] | 35% (50/50)
10281-1 | 09.20.2019 | Follow-up | T-Shirt | HD | TE-55 | GREY | 54 | 14 |  |  |  |  | 54 1/2 |  |  | 36.37 | 13.9 | 14.3 | 12.7 | 4.102 | 7112 | 3.058 | 4513 | 353 | 574 | 13 | 227 | 143 | [21 empty] | 40% FPC HD 5% C4 20% Reclaim 35% (50/50)
10281-1 | 09.20.2019 | Follow-up | T-Shirt | HD | TE-57 | GREY | 54 | 14 |  |  |  |  | 54 |  |  | 36.1 | 13.9 | 14.2 | 9.6 | 4.233 | 6426 | 2.922 | 5177 | 347 | 496 | 15 | 194 | 164 | 40.94 | [20 empty] | 40% FPC HD 5% C4 20% Reclaim 35% (50/50)
10281-1 | 09.20.2019 | Follow-up | T-Shirt | HD | TE-58 | GREY | 54 | 14 |  |  |  |  | 54 |  |  | 37.13 | 14.3 | 14.6 | 12 | 4.745 | 6426 | 7445 | 2.522 | 4298 | 325 | 526 | 13 | 369 | 128 | [20 empty] | 40% FPC HD 5% C4 20% Reclaim 35% (50/50)
10281-1 | 09.20.2019 | Follow-up | T-Shirt | HD | TE-59 | GREY | 54 | 14 |  |  |  |  | 54.3125 |  |  | 36.76 | 14.1 | 14.5 | 9.8 | 3.44 | 5824 | 2.708 | 4605 | 267 | 510 | 15 | 368 | 131 | 41.64 | [20 empty] | 40% FPC HD 5% C4 20% Reclaim 35% (50/50)
10281-1 | 09.20.2019 | Follow-up | T-Shirt | HD | TE-54 | GREY | 54 | 14 |  |  |  |  | 54.25 |  |  | 34.55 | 13.2 | 13.6 | 7.1 | 4.38 | 8266 | 2.667 | 4821 | 298 | 530 | 13 | 449 | 135.5 | 38.48 | [15 empty] | 43656 |  |  |  |  | 42.5% FPC HD 12.5% C4 20% Reclaim 25% (50/50)
10281-1 | 09.20.2019 | Follow-up | T-Shirt | HD | TE-57 | GREY | 54 | 14 | 1 |  |  |  | 53.75 |  |  | 33.95 | 13.1 | 13.5 | 9.8 | 3.733 | 6375 | 2.718 | 4825 | 386 | 495 | 17 | 240 | 132.5 | [21 empty] | 42.5% FPC HD 12.5% C4 20% Reclaim 25% (50/50)
10281-1 | 09.20.2019 | Follow-up | T-Shirt | HD | TE-54 | GREY | 54 | 14 | 1 |  |  |  | 54 |  |  | 35.48 | 13.6 | 13.9 | 10.2 | 5.518 | 9140 | 2.947 | 5401 | 376 | 563 | 17 | 347 | 140 | [21 empty] | 42.5% FPC HD 12.5% C4 20% Reclaim 25% (50/50)
10281-1 | 09.20.2019 | Follow-up | T-Shirt | HD | TE-56 | GREY | 54 | 14 | 1 |  |  |  | 54 |  |  | 34.83 | 13.4 | 13.9 | 9.4 | 3.317 | 7225 | 2.923 | 4821 | 332 | 494 | 21 | 275 | 162.5 | 45.74 | [15 empty] | 43656 |  |  |  |  | 42.5% FPC HD 12.5% C4 20% Reclaim 25% (50/50) | 40 |  |  |  |  | 5 |  | 20 | [8 empty] | 35% (50/50)
10281-1 | 09.20.2019 | Follow-up | T-Shirt | HD | TE-58 | GREY | 54 | 14 | 1 |  |  |  | 54 |  |  | 28.81 | 11.1 | 11.3 | 7.4 | 4.497 | 8163 | 2.19 | 4458 | 328 | 599 | 11 | 426 | 87.5 | [21 empty] | 42.5% FPC HD 12.5% C4 20% Reclaim 25% (50/50)
10281-1 | 09.20.2019 | Follow-up | T-Shirt | HD | TE-58 | GREY | 54 | 14 | 7 |  |  |  | 54 |  |  | 37.63 | 14.5 | 14.9 | 10.8 | 4.935 | 7816 | 3.023 | 4527 | 345 | 612 | 14 | 478 | 132.5 | 44.96 | [15 empty] | 43662 |  |  |  |  | 42.5% FPC HD 12.5% C4 20% Reclaim 25% (50/50)
10281-1 | 09.20.2019 | Follow-up | T-Shirt | HD | TE-59 | GREY | 54 | 14 |  |  |  |  | 54.5 |  |  | 36.12 | 13.8 | 14.1 | 11.7 | 3.26 | 6216 | 2.37 | 4925 | 264 | 434 | 16 | 471 | 135.5 | [21 empty] | 42.5% FPC HD 12.5% C4 20% Reclaim 25% (50/50)
10281-1 | 09.20.2019 | Follow-up | T-Shirt | HD | TE-54 | GREY | 54 | 14 | 1 |  |  |  | 54.25 |  |  | 36.27 | 13.9 | 14.3 | 7.7 | 4.175 | 7752 | 2.483 | 5400 | 340 | 540 | 16 | 471 | 114.5 | 44.86 | [20 empty] | 42.5% FPC HD 12.5% C4 20% Reclaim 25% (50/50)
10281-1 | 09.20.2019 | Follow-up | T-Shirt | HD | TE-57 | GREY | 54 | 14 | 2 |  |  |  | 54 |  |  | 36.14 | 13.9 | 14.3 | 9 | 4.798 | 7919 | 2.992 | 4930 | 374 | 530 | 20 | 353 | 158 | [21 empty] | 42.5% FPC HD 12.5% C4 20% Reclaim 25% (50/50)
10281-1 | 09.20.2019 | Follow-up | T-Shirt | HD | TE*54 | GREY | 54 | 14 | 4 |  |  |  | 54.25 |  |  | 36.75 | 14.1 | 14.6 | 7.1 | 4.725 | 7805 | 2.418 | 4329 | 351 | 519 | 12 | 386 | 116 | [21 empty] | 42.5% FPC HD 12.5% C4 20% Reclaim 25% (50/50)
10281-1 | 09.20.2019 | Follow-up | T-Shirt | HD | TE-57 | GREY | 54 | 14 | 4 |  |  |  | 54.25 |  |  | 36.07 | 13.8 | 14.2 | 7.2 | 2.875 | 5211 | 2.087 | 3452 | 226 | 502 | 11 | 396 | 116 | 45.16 | [15 empty] | 43669 |  |  |  |  | 42.5% FPC HD 12.5% C4 20% Reclaim 25% (50/50)
10281-1 | 09.20.2019 | Follow-up | T-Shirt | HD | TE-56 | GREY | 54 | 14 | 5 |  |  |  | 54.5 |  |  | 37.93 | 14.5 | 14.7 | 7.8 | 3.335 | 6025 | 2.052 | 3647 | 264 | 499 | 11 | 460 | 120.5 | [16 empty] | 43669 |  |  |  |  | 42.5% FPC HD 12.5% C4 20% Reclaim 25% (50/50) | 40 |  |  |  |  | 5 |  | 20 | [8 empty] | 35% (50/50)
10281-1 | 09.20.2019 | Follow-up | T-Shirt | HD | TE-58 | GREY | 54 | 14 | 5 |  |  |  | 54.25 |  |  | 38.15 | 14.6 | 15 | 8.2 | 3.95 | 6848 | 2.807 | 4758 | 346 | 513 | 15 | 339 | 149 | [21 empty] | 42.5% FPC HD 12.5% C4 20% Reclaim 25% (50/50)
10281-1 | 09.20.2019 | Follow-up | T-Shirt | HD | TE-59 | GREY | 54 | 14 | 2 |  |  |  | 54 |  |  | 36.44 | 13.9 | 14.1 | 9.6 | 4.225 | 7690 | 2.82 | 4559 | 344 | 647 | 14 | 445 | 123.5 | [16 empty] | 43662 |  |  |  |  | 42.5% FPC HD 12.5% C4 20% Reclaim 25% (50/50)
10281-1 | 09.20.2019 | Follow-up | T-Shirt | HD | TE-59 | GREY | 54 | 14 | 4 |  |  |  | 54.25 |  |  | 34.22 | 13.1 | 13.5 | 8.1 | 4.772 | 8675 | 2.232 | 4160 | 355 | 577 | 10 | 538 | 105.5 | 39.68 | [20 empty] | 42.5% FPC HD 12.5% C4 20% Reclaim 25% (50/50)
10283 | 09.24.2019 | Follow-up | T-Shirt | HD | TE-2C | WHITE | 54 | 13 | 6 |  |  |  | 54 |  |  | 31.65 | 12.2 | 12.7 | 12 | 4.113 | 7304 | 2.905 | 4433 | 304 | 484 | 21 | 257 | 185 | [16 empty] | 43642 | HARBORFREIGHT |  |  |  | 60.3% FPC HD 12.5% C4 25% Reclaim 2.2% MB | 60 |  |  |  |  | 12 |  | 25 |  |  | 2
10283 | 09.24.2019 | Follow-up | T-Shirt | HD | TE-2C | WHITE | 54 | 14 | 5 |  |  |  | 54 3/16 |  |  | 35.51 | 13.6 | 13.9 | 8.5 | 4.145 | 6766 | 2.433 | 4424 | 293 | 541 | 18 | 483 | 116 | [17 empty] | FREDSMD |  |  |  | 60.3% FPC HD 12.5% C4 25% Reclaim 2.2% MB
10283 | 09.24.2019 | Follow-up | T-Shirt | HD | TE-2C | KRAFT | 57 | 13 | 2 |  |  |  | 57.5 |  |  | 33.59 | 12.1 | 12.5 | 13.5 | 3.682 | 7222 | 2.868 | 5365 | 388 | 497 | 25 | 243 | 215 | 36.2 | [15 empty] | 43643 | ABS12720-C |  |  |  | 50.1% FPC HD 6.6% C4 27.5% Reclaim 15.8% CaCO3 | 50 |  |  |  |  | 7 |  | 28 |  | 16
10283 | 09.24.2019 | Follow-up | T-Shirt | HD | TE-2A | WHITE | 54 | 13.5 | 1 |  |  |  | 54 |  |  | 34.57 | 13.3 | 13.6 | 9.5 | 3.967 | 7564 | 2.258 | 3670 | 291 | 611 | 8 | 580 | 116 | [17 empty] | SAVET11614 |  |  |  | 60.3% FPC HD 12.5% C4 25% Reclaim 2.2% MB
10283 | 09.24.2019 | Follow-up | T-Shirt | HD | TE-32 | WHITE | 57 | 13 | 4 |  |  |  | 57 |  |  | 35.74 | 13 | 13.4 | 10.1 | 4.293 | 7103 | 2.34 | 3879 | 287 | 567 | 10 | 521 | 113 | 34.3 | [16 empty] | SAFEWAY |  |  |  | 62.5% FPC HD 12.5% C4 25% Reclaim | 62 |  |  |  |  | 12 |  | 25
10283 | 09.24.2019 | Follow-up | T-Shirt | HD | TE-42 | WHITE | 51 | 13 | 2 |  |  |  | 51.25 |  |  | 33.72 | 13.7 | 14 | 9.8 | 5.428 | 8801 | 2.982 | 4555 | 363 | 567 | 17 | 405 | 146 | 31.52 | [16 empty] | RAIDSACK3-UP |  |  |  | 60.4% FPC HD 12.5% C4 25% Reclaim 2.1% MB
10283 | 09.24.2019 | Follow-up | T-Shirt | HD | TE-28 | WHITE | 54 | 14 | 1 |  |  |  | 54.25 |  |  | 37.33 | 14.3 | 14.7 | 12.9 | 3.703 | 5902 | 2.95 | 4033 | 349 | 491 | 20 | 171 | 207.5 | [16 empty] | 43656 | EXC11621 |  |  |  | 60.5% FPC HD 12.5% C4 25% Reclaim 2% MB
10283 | 09.24.2019 | Follow-up | T-Shirt | HD | TE-2A | WHITE | 54 | 13 | 1 |  |  |  | 54 |  |  | 36.87 | 14.2 | 14.6 | 11 | 4.718 | 8215 | 2.575 | 3705 | 293 | 596 | 11 | 485 | 86 | [17 empty] | ROSS12620. |  |  |  | 60.3% FPC HD 12.5% C4 25% Reclaim 2.2% MB
10283 | 09.24.2019 | Follow-up | T-Shirt | HD | TE-2B | WHITE | 57 | 13 |  |  |  |  | 57 |  |  | 36.44 | 13.3 | 13.7 | 8.5 | 3.945 | 7385 | 2.285 | 4478 | 297 | 551 | 15 | 455 | 119 | [16 empty] | 43656 | ABS12770-C |  |  |  | 60.3% FPC HD 12.5% C4 25% Reclaim 2.2% MB | 60 |  |  |  |  | 12 |  | 25 |  |  | 2
10283 | 09.24.2019 | Follow-up | T-Shirt | HD | TE-28 | WHITE | 54 | 14 |  |  |  |  | 54.25 |  |  | 35.3 | 13.5 | 13.9 | 8.8 | 4.763 | 9743 | 3.175 | 6755 | 361 | 495 | 20 | 277 | 218 | 46.36 | [16 empty] | EXC11621 |  |  |  | 60.5% FPC HD 12.5% C4 25% Reclaim 2% MB
10283 | 09.24.2019 | Follow-up | T-Shirt | HD | TE-2C | WHITE | 54 | 14 |  |  |  |  | 54 |  |  | 35.95 | 13.8 | 14.1 | 8.9 | 5.418 | 8301 | 2.515 | 4230 | 321 | 496 | 14 | 407 | 126.5 | 27.09 | [15 empty] | 43661 | CHERRYSAKIMP |  |  |  | 60.6% FPC HD 12.5% C4 25% Reclaim 1.9% MB | 50 |  |  |  |  | 7 |  | 28 |  | 16
10283 | 09.24.2019 | Follow-up | T-Shirt | HD | TE-53 | WHITE | 54 | 14 | 1 |  |  |  | 53.5 |  |  | 33.21 | 12.9 | 13.3 | 10.9 | 4.478 | 8169 | 2.98 | 5853 | 341 | 498 | 21 | 292 | 180.5 | [17 empty] | CHERRYSAKIMP |  |  |  | 64.36% FPC HD 13.05% C4 19.98% Reclaim 3.23% CACO
10283 | 09.24.2019 | Follow-up | T-Shirt | HD | TE-42 | WHITE | 51 | 13 | 1 |  |  |  | 51.5 |  |  | 31.18 | 12.6 | 13 | 7.5 | 4.505 | 9245 | 3.098 | 6267 | 364 | 539 | 20 | 291 | 167 | [17 empty] | RAIDSACK |  |  |  | 60.4% FPC HD 12.5% C4 25% Reclaim 2.1% MB | 62 |  |  |  |  | 12 |  | 25
10283 | 09.24.2019 | Follow-up | T-Shirt | HD | TE-53 | WHITE | 51 | 13 | 2 |  |  |  | 51.25 |  |  | 33.72 | 13.7 | 14 | 9.8 | 5.428 | 8801 | 2.982 | 4555 | 363 | 567 | 17 | 405 | 146 | 31.52 | [16 empty] | RAIDSACK3-UP |  |  |  | 60.4% FPC HD 12.5% C4 25% Reclaim 2.1% MB
10283 | 09.24.2019 | Follow-up | T-Shirt | HD | TE-53 | MEMPHIS YELLOW | 54 | 13 | 1 |  |  |  | 53.5 |  |  | 30.45 | 11.8 | 12 | 5.9 | 3.852 | 6827 | 2.43 | 4432 | 320 | 463 | 23 | 269 | 159.5 | 47.08 | [16 empty] | DGCOUPONS |  |  |  | 64.36% FPC HD 13.05% C4 19.98% Reclaim 3.23% CACO
10283 | 09.24.2019 | Follow-up | T-Shirt | HD | TE-28 | WHITE | 54 | 13.5 | 1 |  |  |  | 54.25 |  |  | 34.77 | 13.3 | 13.6 | 7.2 | 4.313 | 8309 | 3.238 | 6050 | 335 | 531 | 21 | 307 | 174.5 | [17 empty] | ROSS12620 |  |  |  | 60.5% FPC HD 12.5% C4 25% Reclaim 2% MB
10283 | 09.25.2019 | Follow-up | T-Shirt | HD | TE-58 | WHITE | 54 | 13.5 |  |  |  |  | 54 |  |  | 30.5 | 11.7 | 12.1 | 7.8 | 4.368 | 8159 | 2.815 | 4790 | 339 | 580 | 13 | 343 | 134 | [16 empty] | 43656 | ROSS12620-C |  |  |  | 62.55% FPC HD 11.82% C4 25.63% Reclaim | 65 |  |  |  |  | 13 |  | 20 |  |  | 2
10283 | 09.25.2019 | Follow-up | T-Shirt | HD | CE-25 | WHITE | 66 | 17.7 |  |  |  |  | 66.5 |  |  | 51.59 | 16.1 | 16.5 | 10.9 | 5.042 | 7536 | 3.818 | 4670 | 409 | 658 | 13 | 412 | 141.5 | 35.8 | [16 empty] | ROSS21X12X36 |  |  |  | 60.3% FPC HD 12.5% C4 25% Reclaim 2.2% MB | 60 |  |  |  |  | 12 |  | 25 |  |  | 2
10283 | 09.25.2019 | Follow-up | T-Shirt | HD | TE-29 | WHITE | 54 | 13.5 | 1 |  |  |  | 54.25 |  |  | 34.03 | 13 | 13.3 | 5.1 | 3.442 | 6318 | 2.868 | 5793 | 264 | 509 | 16 | 388 | 149 | [17 empty] | SAVET11619 |  |  |  | 60.5% FPC HD 12.5% C4 25% Reclaim 2% MB
10283 | 09.25.2019 | Follow-up | T-Shirt | HD | TE-2C | WHITE | 57 | 13 | 1 |  |  |  | 56.75 |  |  | 35.78 | 13.1 | 13.4 | 6.6 | 3.622 | 6564 | 2.642 | 4838 | 323 | 466 | 17 | 195 | 158 | [17 empty] | SAFEWAY |  |  |  | 60.5% FPC HD 12.5% C4 25% Reclaim 2% MB
10283 | 09.25.2019 | Follow-up | T-Shirt | HD | TE-2A | WHITE | 54 | 13.5 |  |  |  |  | 54 |  |  | 32.6 | 12.5 | 12.7 | 5.5 | 5.438 | 9247 | 2.582 | 4744 | 352 | 579 | 17 | 477 | 146 | [17 empty] | SAVET11619 |  |  |  | 60.3% FPC HD 12.5% C4 25% Reclaim 2.2% MB
10337 | 09.27.2019 | Follow-up | T-Shirt | HD | TE-28 | WHITE | 57 | 14 |  |  |  |  | 57 |  |  | 38.34 | 14 | 13.8 | 6.5 | 3.714 | 7313 | 2.598 | 5220 | 340 | 396 | 27 | 195 | 248 | 50.98
10303 | 10.09.2019 | Follow-up | T-Shirt | HD | TE-2B | WHITE | 57 | 14 | 2 |  |  |  | 57 |  |  | 38.96 | 14.2 | 14.5 | 5.4 | 5.06 | 9200 | 2.753 | 5546 | 346 | 554 | 13 | 410 | 122 | [16 empty] | 43678 | HEB 1/7 COMP-C |  |  |  | 61% FPC HD 12.5% C4 25% Reclaim 1.5% MB | 61 |  |  |  |  | 12 |  | 25 |  |  | 2
10303 | 10.09.2019 | Follow-up | T-Shirt | HD | TE-2B | WHITE | 57 | 14 |  |  |  |  | 57 |  |  | 38.7 | 14.1 | 14.3 | 8.1 | 4.085 | 7416 | 2.865 | 5089 | 322 | 550 | 17 | 589 | 132.5 | [16 empty] | "' | "" |  |  |  | 61% FPC HD 12.5% C4 25% Reclaim 1.5% MB
10303 | 10.09.2019 | Follow-up | T-Shirt | HD | TE-28 | WHITE | 57 | 14 | 3 |  |  |  | 57.25 |  |  | 37.95 | 13.8 | 14 | 7.2 | 4.728 | 8536 | 3.265 | 5931 | 365 | 593 | 15 | 252 | 143 | 38.44 | [20 empty] | 61% FPC HD 12.5% C4 25% Reclaim 1.5% MB
10303 | 10.09.2019 | Follow-up | T-Shirt | HD | TE-28 | WHITE | 57 | 14 |  |  |  |  | 57 |  |  | 36.83 | 13.4 | 13.6 | 8.8 | 6.852 | 11083 | 2.745 | 4764 | 353 | 547 | 23 | 329 | 150.5 | [21 empty] | 61% FPC HD 12.5% C4 25% Reclaim 1.5% MB
10303 | 10.09.2019 | Follow-up | T-Shirt | HD | TE-2A | WHITE | 58 | 13 | 2 |  |  |  | 58.5 |  |  | 33.58 | 11.9 | 12.3 | 5.4 | 3.947 | 8162 | 2.007 | 4156 | 341 | 556 | 16 | 467 | 104 | 39.18 | [15 empty] | 43678 | HEBJRCOMP-C |  |  |  | 56.5% FPC HD 12.5% C4 25% Reclaim 2% CaCO3 4% MB | 56 |  |  |  |  | 12 |  | 25 |  | 2 | 4
10303 | 10.09.2019 | Follow-up | T-Shirt | HD | TE-2A | WHITE | 58 | 13 | 1 |  |  |  | 58 |  |  | 35.8 | 12.8 | 13.2 | 5.9 | 3.447 | 6758 | 2.8 | 4866 | 335 | 584 | 24 | 377 | 129.5 | 36.18 | [15 empty] | 43681 | "" |  |  |  | 56.5% FPC HD 12.5% C4 25% Reclaim 2% CaCO3 4% MB
10303 | 10.09.2019 | Follow-up | T-Shirt | HD | TE-2A | WHITE | 58 | 13 |  |  |  |  | 58 |  |  | 34.23 | 12.2 | 12.5 | 6.6 | 3.387 | 6501 | 2.382 | 4230 | 314 | 589 | 15 | 454 | 113 | [16 empty] | "" | "" |  |  |  | 56.5% FPC HD 12.5% C4 25% Reclaim 2% CaCO3 4% MB
10303 | 10.09.2019 | Follow-up | T-Shirt | HD | TE-2A | WHITE | 58 | 13 | 3 |  |  |  | 58 |  |  | 35.02 | 12.5 | 12.8 | 7.6 | 3.838 | 7214 | 2.52 | 4472 | 350 | 581 | 18 | 355 | 128 | [16 empty] | "" | "' |  |  |  | 56.5% FPC HD 12.5% C4 25% Reclaim 2% CaCO3 4% MB
10303 | 10.09.2019 | Follow-up | T-Shirt | HD | TE-51 | WHITE | 57 | 14 |  |  |  |  | 57 |  |  | 33.37 | 12.1 | 12.3 | 9 | 4.165 | 6652 | 2.542 | 4639 | 309 | 494 | 20 | 454 | 146 | [16 empty] | 43681 | HEB 1/7 COMP-C |  |  |  | 64.2% FPC HD 13.02% C4 19.97% Reclaim 2.81% CACO | 61 |  |  |  |  | 12 |  | 25 |  |  | 2
10303 | 10.09.2019 | Follow-up | T-Shirt | HD | TE-2B | WHITE | 57 | 14 |  |  |  |  | 56.75 |  |  | 37.55 | 13.7 | 14 | 5.2 | 4.508 | 7832 | 3.235 | 5894 | 375 | 516 | 19 | 199 | 161 | 39.94 | [15 empty] | "' | "" |  |  |  | 61% FPC HD 12.5% C4 25% Reclaim 1.5% MB
10303 | 10.09.2019 | Follow-up | T-Shirt | HD | CE-41 | WHITE | 57 | 14 |  |  |  |  | 57.5 |  |  | 38.91 | 14 | 14.5 | 6.6 | 4.988 | 8731 | 3.4 | 6027 | 316 | 603 | 13 | 318 | 126.5 | 40.84 | [15 empty] | 43690 | "' |  |  |  | 63.5% FPC HD 12.5% C4 20% Reclaim 4% Equistar
10303 | 10.09.2019 | Follow-up | T-Shirt | HD | TE-51 | WHITE | 57 | 14 |  |  |  |  | 57 |  |  | 36.83 | 13.4 | 13.6 | 8.8 | 6.852 | 11083 | 2.745 | 4764 | 353 | 547 | 23 | 329 | 150.5 | [16 empty] | "' | "' |  |  |  | 67.5% FPC HD 12.5% C4 25% Reclaim 1.5% MB
10303 | 10.09.2019 | Follow-up | T-Shirt | HD | TE-32 | WHITE | 57 | 14 | 5 |  |  |  | 57.25 |  |  | 37.65 | 13.7 | 14.1 | 7.8 | 4.878 | 9099 | 2.932 | 4859 | 359 | 566 | 15 | 427 | 135.5 | [16 empty] | "" | "' |  |  |  | 63.5% FPC HD 12.5% C4 20% Reclaim 4% Equistar | 56 |  |  |  |  | 12 |  | 25 |  | 2 | 4
10303 | 10.09.2019 | Follow-up | T-Shirt | HD | TE-51 | WHITE | 57 | 14 |  |  |  |  | 57.75 |  |  | 39.62 | 14.2 | 14.5 | 8.1 | 4.153 | 6743 | 3.362 | 5625 | 246 | 528 | 20 | 301 | 155 | [17 empty] | "" |  |  |  | 67.5% FPC HD 12.5% C4 20% Reclaim
10303 | 10.09.2019 | Follow-up | T-Shirt | HD | TE-2A | WHITE | 57 | 14 |  |  |  |  | 57.25 |  |  | 38.45 | 13.9 | 14.2 | 6.8 | 4.792 | 8071 | 3.432 | 5351 | 365 | 548 | 26 | 243 | 150.5 | [16 empty] | "" | "" |  |  |  | 61.5% FPC HD 12.5% C4 20% Reclaim 4% MB 2% CACO
10303 | 10.09.2019 | Follow-up | T-Shirt | HD | TE-51 | WHITE | 57 | 14 |  |  |  |  | 57.5 |  |  | 39.83 | 14.4 | 14.8 | 7.6 | 3.96 | 6801 | 2.955 | 5956 | 260 | 481 | 16 | 386 | 167 | 41.48 | [15 empty] | 43692 | "' |  |  |  | 67.5% FPC HD 12.5% C4 20% Reclaim
10303 | 10.09.2019 | Follow-up | T-Shirt | HD | TE-2B | WHITE | 58 | 13 |  |  |  |  | 58 |  |  | 34.76 | 12.4 | 12.8 | 6 | 4.487 | 8880 | 2.21 | 4437 | 296 | 494 | 17 | 351 | 125 | [16 empty] | 43692 | HEBJR COMP-C |  |  |  | 61.5% FPC HD 12.5% C4 20% Reclaim 4% MB 2% CACO | 61 |  |  |  |  | 12 |  | 25 |  |  | 2
10303 | 10.09.2019 | Follow-up | T-Shirt | HD | TE-2A | WHITE | 58 | 13 |  |  |  |  | 58 |  |  | 33.66 | 12 | 12.3 | 6 | 3.872 | 7803 | 2.292 | 4521 | 314 | 533 | 16 | 349 | 128 | 37.44 | [15 empty] | "' | "" |  |  |  | 61.5% FPC HD 12.5% C4 20% Reclaim 4% MB 2% CACO
10303 | 10.09.2019 | Follow-up | T-Shirt | HD | TE-51 | WHITE | 57 | 14 | 4 |  |  |  | 57.25 |  |  | 37.8 | 13.7 | 14 | 7.7 | 5.072 | 8742 | 2.737 | 5550 | 346 | 530 | 12 | 379 | 140 | [16 empty] | 43684 | HEB1/7COMP-C |  |  |  | 67.5% FPC HD 12.5% C4 20% Reclaim
10303 | 10.09.2019 | Follow-up | T-Shirt | HD | TE-2B | WHITE | 57 | 14 | 4 |  |  |  | 57 |  |  | 39 | 14.2 | 13.9 | 10.7 | 4.833 | 8418 | 2.223 | 4454 | 332 | 505 | 16 | 516 | 117.5 | [16 empty] | "' | "' |  |  |  | 61% FPC HD 12.5% C4 25% Reclaim 1.5% MB
10349 | 10.11.2019 | Follow-up | T-Shirt | HD | 1 | WHITE | 57 | 14 |  |  |  |  | 57.5 |  |  | 40.24 | 14.5 | 14.8 | 6.7 | 3.643 | 7469 | 2.81 | 5547 | 337 | 467 | 23 | 260 | 209 | 43.22 | [6 empty] | 0.364 | 0.26 | 0.287 | 0.237
10350 | 10.11.2019 | Follow-up | T-Shirt | HD | 1 | WHITE | 12 X 7 X 20 | 14 |  |  |  |  | 12.3125 | 20.25 | 6.8125 | 5.11 | 12.9 | 12.7 | 4.6 | 4.275 | 11499 | 2.702 | 5751 | 323 | 593 | 11 | 387 | 99.5 | 38.58 | 7.7 |  | 5.468 / 12151 | 2.773 / 6167 |  | 2.320 / 4558 | [14 empty] | TB-93 Regular HEB film
10350 | 10.11.2019 | Follow-up | T-Shirt | HD | BOX 1 | WHITE | 12 X 7 X 20 | 14 | TOP |  |  |  | 11.6875 | 19.875 | 7.625 | 5.88 | 15.5 | 15.5 | 3.5 | 4.506 | 9144 | 2.569 | 5185 | 341 | 515 | 19 | 384 | 123.5 | 49.38 | 7.3 |  | 5.395 / 9490 | 2.563 / 4848 |  | 2.585 / 4673 | [14 empty] | HEB 1/7XMAS8-C
10350 | 10.11.2019 | Follow-up | T-Shirt | HD | BOX 1 | WHITE | 12 X 7 X 20 | 14 | BOTTOM |  |  |  | 11.75 | 20.0625 | 7.4375 | 6.21 | 15.9 | 15.6 | 5.7 | 5.4 | 9544 | 3.063 | 5617 | 345 | 550 | 17 | 218 | 129.5 | 47.66 | 7.2 |  | 5.938 / 11569 | 2.495 / 4713 |  | 2.350 / 4272 | [14 empty] | HEB 1/7XMAS8-C
10350 | 10.11.2019 | Follow-up | T-Shirt | HD | BOX 2 | WHITE | 12 X 7 X 20 | 14 | TOP |  |  |  | 11.5625 | 19.875 | 7.1875 | 5.51 | 14.3 | 14.5 | 5.2 | 4.21 | 9681 | 2.571 | 6121 | 322 | 512 | 13 | 347 | 131 | 47.18 | 7.4 |  | 5.080 / 10316 | 2.580 / 5058 |  | 2.135 / 4186 | [14 empty] | HEB 1/7XMAS8-C
10350 | 10.11.2019 | Follow-up | T-Shirt | HD | BOX 2 | WHITE | 12 X 7 X 20 | 14 | BOTOM |  |  |  | 11.8125 | 20 | 7.3125 | 5.31 | 13.1 | 13 | 4.1 | 4.117 | 9567 | 2.462 | 5984 | 329 | 483 | 19 | 289 | 143 | 43.68 | 7.3 |  | 4.615 / 9819 | 2.605 / 7924 |  | 2.130 / 4531 | [14 empty] | HEB 1/7XMAS8-C
10302 | 10.12.2019 | Follow-up | T-Shirt | HD | TE-41 | WHITE | 54 | 13 | 4 |  |  |  | 54.75 |  |  | 32.11 | 12.2 | 12.6 | 8.2 | 4.678 | 8596 | 2.488 | 4321 | 293 | 595 | 12 | 474 | 134 | 25.86 | [15 empty] | 43689 | ROSS17620 |  |  |  | 65.5% FPC HD 12.5% C4 20% Reclaim 2% MB | 66 |  |  |  |  | 12 |  | 20 |  |  | 2
10302 | 10.12.2019 | Follow-up | T-Shirt | HD | TE-42 | WHITE | 51 | 13 | 1 |  |  |  | 51.5 |  |  | 30.99 | 12.5 | 12.9 | 6.2 | 4.827 | 9285 | 2.667 | 4857 | 325 | 601 | 14 | 393 | 116 | [16 empty] | 43675 | RAIDSACKUPC |  |  |  | 65.5% FPC HD 12.5% C4 20% Reclaim 2% MB
10302 | 10.12.2019 | Follow-up | T-Shirt | HD | TE-53 | MEMIPHIS YELLOW | 54 | 13 |  |  |  |  | 54.5 |  |  | 33.71 | 12.8 | 13 | 7.5 | 4.933 | 9201 | 2.738 | 6160 | 344 | 563 | 15 | 377 | 134 | 32.38 | [15 empty] | 43691 | DGCOUPONS |  |  |  | 67.24% FPC HD 12.58% C4 20.18% Reclaim | 67 |  |  |  |  | 13 |  | 20
10302 | 10.12.2019 | Follow-up | T-Shirt | HD | TE-2C | WHITE | 57 | 13 | 4 |  |  |  | 57.25 |  |  | 35.75 | 13 | 13.4 | 5.4 | 4.43 | 8441 | 3.083 | 5696 | 324 | 578 | 22 | 294 | 149 | [16 empty] | 43684 | SAFEWAY12720 |  |  |  | 61.5% FPC HD 12.5% C4 20% Reclaim 2% CaCO3 4% MB | 62 |  |  |  |  | 12 |  | 20 |  | 2 | 4
10302 | 10.12.2019 | Follow-up | T-Shirt | HD | TE-42 | WHITE | 51 | 13 | 5 |  |  |  | 51 |  |  | 30.64 | 12.5 | 12.9 | 5.6 | 5.608 | 11967 | 2.722 | 4762 | 341 | 657 | 13 | 523 | 131 | [16 empty] | 43689 | RAIDSACKUPC |  |  |  | 65.5% FPC HD 12.5% C4 20% Reclaim 2% MB
10302 | 10.12.2019 | Follow-up | T-Shirt | HD | TE-2C | WHITE | 57 | 13 |  |  |  |  | 57.25 |  |  | 36.76 | 13.3 | 13.6 | 7.3 | 4.548 | 8467 | 3.293 | 6101 | 347 | 559 | 21 | 297 | 170 | 34 | [15 empty] | 43696 | SAFEWAY12720 |  |  |  | 61.5% FPC HD 12.5% C4 20% Reclaim 2% CaCO3 4% MB
10302 | 10.12.2019 | Follow-up | T-Shirt | HD | TE-42 | WHITE | 51 | 13 |  |  |  |  | 51.25 |  |  | 33.96 | 13.8 | 13.8 | 9.6 | 5.203 | 10180 | 2.832 | 4893 | 321 | 594 | 22 | 522 | 108.5 | [16 empty] | 43696 | RAIDSACKUPC |  |  |  | 65.5% FPC HD 12.5% C4 20% Reclaim 2% MB
10302 | 10.12.2019 | Follow-up | T-Shirt | HD | TE-53 | MEMIPHIS YELLOW | 54 | 13 | 1 |  |  |  | 54.5 |  |  | 33.09 | 12.6 | 12.9 | 5.8 | 5.043 | 10155 | 2.49 | 5636 | 385 | 511 | 17 | 298 | 141.5 | [16 empty] | 43696 | DGCOUPONS |  |  |  | 54.96% FPC HD 9.8% C4 20.41% Reclaim 14.83% CaCO3 | 55 |  |  |  |  | 10 |  | 20 |  | 15
10302 | 10.12.2019 | Follow-up | T-Shirt | HD | TE-28 | WHITE | 54 | 13 |  |  |  |  | 53.75 |  |  | 34.19 | 13.2 | 13.5 | 5.3 | 5.257 | 10195 | 3.112 | 6956 | 324 | 488 | 17 | 247 | 153.5 | [16 empty] | 43696 | CHERRYSAKIMP |  |  |  | 61.5% FPC HD 12.5% C4 20% Reclaim 2% CaCO3 4% MB C/F Equistar | 66 |  |  |  |  | 12 |  | 20 |  |  | 2
10302 | 10.12.2019 | Follow-up | T-Shirt | HD | TE-53 | MEMIPHIS YELLOW | 54 | 13 |  |  |  |  | 54.5 |  |  | 33.87 | 12.9 | 13.3 | 9.2 | 4.933 | 10502 | 2.8 | 6573 | 361 | 496 | 18 | 338 | 191 | 29.82 | [15 empty] | 43696 | DGCOUPONS |  |  |  | 54.96% FPC HD 9.8% C4 20.41% Reclaim 14.83% CaCO3
10330 | 11.02.2019 | Follow-up | T-Shirt | HD | TE-28 | WHITE | 54 | 13.5 |  |  |  |  | 54.25 |  |  | 35.26 | 13.5 | 13.9 | 6 | 4.63 | 8863 | 3.162 | 4914 | 344 | 502 | 18 | 239 | 196 | 30.46 | [15 empty] | 43710 | SAVET116190 |  |  |  | 65% FPC HD 12.5% C4 20% Reclaim 2.5% MB | 65 |  |  |  |  | 12 |  | 20 |  |  | 2
10330 | 11.02.2019 | Follow-up | T-Shirt | HD | TE-53 | WHITE | 54 | 13.5 |  |  |  |  | 54.5 |  |  | 34.76 | 13.2 | 13.5 | 8.5 | 4.515 | 7580 | 2.762 | 5273 | 325 | 517 | 14 | 456 | 138.5 | [17 empty] | ROSS12620
10330 | 11.02.2019 | Follow-up | T-Shirt | HD | TE-32 | WHITE | 57 | 16.5 |  |  |  |  | 57.5 |  |  | 47.88 | 17.3 | 17.5 | 6.4 | 5.807 | 8178 | 3.908 | 5739 | 378 | 548 | 23 | 260 | 162.5 | 37.28 | [16 empty] | HOBBY16930 |  |  |  | 67.5% FPC HD 12.5% C4 20% Reclaim | 68 |  |  |  |  | 12 |  | 20
10330 | 11.02.2019 | Follow-up | T-Shirt | HD | CE-25 | WHITE | 57 | 16.5 |  |  |  |  | 57.25 |  |  | 46.12 | 16.7 | 16.9 | 10.4 | 5.988 | 7974 | 2.895 | 4255 | 360 | 532 | 16 | 392 | 122 | [16 empty] | 43717 | HOBBY127-22 |  |  |  | 60.1% FPC HD 12.5% C4 20% Reclaim 2% CaCO3 5.4% MB | 60 |  |  |  |  | 12 |  | 20 |  | 2 | 5
10330 | 11.02.2019 | Follow-up | T-Shirt | HD | TE-2B | WHITE | 57 | 16.5 |  |  |  |  | 57.125 |  |  | 43.86 | 15.9 | 16.2 | 11.5 | 6.043 | 10765 | 3.193 | 5889 | 329 | 608 | 14 | 489 | 105.5 | [17 empty] | HOBBY127-22 |  |  |  | 65% FPC HD 12.5% C4 20% Reclaim 2.5% MB
10330 | 11.02.2019 | Follow-up | T-Shirt | HD | TE-2B | WHITE | 54 | 13 |  |  |  |  | 54.25 |  |  | 34.83 | 13.3 | 13.2 | 8 | 3.28 | 6415 | 2.87 | 3782 | 356 | 518 | 17 | 353 | 119 | 28.01 | [15 empty] | 43724 | SU9A144-1 |  |  |  | 62.3% FPC HD 12.5% C4 20% Reclaim 5.2% MB
10330 | 11.02.2019 | Follow-up | T-Shirt | HD | TE-27 | WHITE | 54 | 13 |  |  |  |  | 54.125 |  |  | 34.44 | 13.2 | 13.2 | 8.2 | 4.56 | 12324 | 3.15 | 9009 | 312 | 489 | 18 | 396 | 99.5 | [16 empty] | 43724 | SU9A144-1 |  |  |  | 65% FPC HD 12.5% C4 20% Reclaim 2.5% MB
10330 | 11.02.2019 | Follow-up | T-Shirt | HD | TE-53 | WHITE | 54 | 13.5 |  |  |  |  | 54.5 |  |  | 34.86 | 13.3 | 13.2 | 8.9 | 4.22 | 7491 | 2.91 | 7953 | 277 | 531 | 14 | 326 | 108.5 | [17 empty] | ROSS12620
10330 | 11.04.2019 | Follow-up | T-Shirt | HD | TE-53 | WHITE | 54 | 13.5 | 1 |  |  |  | 54.25 |  |  | 34.11 | 13.1 | 13.1 | 7.3 | 4.86 | 10708 | 2.53 | 7427 | 336 | 447 | 16 | 234 | 158 | [16 empty] | 43712 | ROSS12620
10330 | 11.04.2019 | Follow-up | T-Shirt | HD | TE-54 | WHITE | 54 | 13.5 |  |  |  |  | 54.25 |  |  | 33.82 | 12.9 | 13.4 | 8.3 | 4.77 | 10453 | 2.84 | 7740 | 334 | 493 | 15 | 285 | 113 | 23.02 | [15 empty] | "' '' | "'
10331 | 11.16.2019 | Follow-up | T-Shirt | HD | TE-27 | WHITE | 57 | 14 | 4 |  |  |  | 57.5 |  |  | 38.07 | 13.7 | 14 | 7.2 | 3.882 | 8061 | 2.462 | 4833 | 319 | 492 | 18 | 327 | 126.5 | 37.64 | [15 empty] | 43710 | HEB1/7COMP-C | TMWS56 |  |  | 60.1% FPC HD 12.5% C4 20% Reclaim 5.4% MB 2%CACO | 65 |  |  |  |  | 12 |  | 20 |  |  | 2
10331 | 11.16.2019 | Follow-up | T-Shirt | HD | TE-2A | WHITE | 57 | 14 | 1 |  |  |  | 57 |  |  | 38.26 | 13.9 | 14.1 | 5.8 | 4.35 | 8778 | 2.468 | 5132 | 341 | 512 | 20 | 244 | 128 | [16 empty] | 43717 | HEB1/7COMP-C | COMP |  |  | 60.1% FPC HD 12.5% C4 20% Reclaim 5.4% MB 2%CACO
10331 | 11.16.2019 | Follow-up | T-Shirt | HD | TE-2C | WHITE | 58 | 13 | 4 |  |  |  | 58 |  |  | 32.95 | 11.8 | 12.4 | 7 | 3.42 | 8654 | 2.605 | 6997 | 320 | 433 | 22 | 205 | 175 | 37.82 | [15 empty] | 43712 | HEBJRCOMP-C |  |  |  | 60.1% FPC HD 12.5% C4 20% Reclaim 5.4% MB 2%CACO
10331 | 11.16.2019 | Follow-up | T-Shirt | HD | TE-2C | WHITE | 58 | 13 |  |  |  |  | 58 |  |  | 32.84 | 11.7 | 12 | 7 | 3.913 | 7595 | 2.495 | 4215 | 267 | 514 | 31 | 366 | 114.5 | [17 empty] | HEBJRCOMP-C |  |  |  | 60.1% FPC HD 12.5% C4 20% Reclaim 5.4% MB 2%CACO
10331 | 11.16.2019 | Follow-up | T-Shirt | HD | TE-2A | WHITE | 57 | 14 | 5 |  |  |  | 57.25 |  |  | 36.58 | 13.3 | 13.6 | 5.9 | 4.558 | 8697 | 2.055 | 3455 | 272 | 599 | 24 | 196 | 90.5 | [17 empty] | HEB1/7COMP-C |  |  |  | 60.1% FPC HD 12.5% C4 20% Reclaim 5.4% MB 2%CACO
10331 | 11.16.2019 | Follow-up | T-Shirt | HD | TE-29 | WHITE | 57 | 14 |  |  |  |  | 57 |  |  | 38.15 | 13.9 | 14.2 | 8 | 4.223 | 7684 | 2.622 | 4885 | 323 | 477 | 18 | 281 | 147.5 | [17 empty] | "' |  |  |  | 60.1% FPC HD 12.5% C4 20% Reclaim 5.4% MB 2%CACO
10331 | 11.16.2019 | Follow-up | T-Shirt | HD | TE-2C | WHITE | 58 | 13 |  |  |  |  | 58.25 |  |  | 32.41 | 11.5 | 11.9 | 6.8 | 3.573 | 6283 | 2.175 | 4093 | 299 | 481 | 19 | 235 | 164 | [17 empty] | HEBJRCOMP-C |  |  |  | 60.1% FPC HD 12.5% C4 20% Reclaim 5.4% MB 2%CACO
10331 | 11.16.2019 | Follow-up | T-Shirt | HD | TE-27 | WHITE | 57 | 14 |  |  |  |  | 57.25 |  |  | 39.18 | 14.2 | 14.5 | 8.9 | 4.533 | 7146 | 2.492 | 4421 | 319 | 519 | 14 | 360 | 143 | 41.34 | [16 empty] | HEB1/7COMP-C |  |  |  | 60.1% FPC HD 12.5% C4 20% Reclaim 5.4% MB 2%CACO
10331 | 11.16.2019 | Follow-up | T-Shirt | HD | TE-29 | WHITE | 57 | 14 |  |  |  |  | 57.25 |  |  | 36.91 | 13.4 | 13.8 | 8.4 | 5.207 | 8470 | 2.488 | 4869 | 340 | 618 | 17 | 438 | 116 | 39.96 | [16 empty] | HEB1/7COMP-C | TMWS56 |  |  | 60.1% FPC HD 12.5% C4 20% Reclaim 5.4% MB 2%CACO | 65 |  |  |  |  | 12 |  | 20 |  |  | 2
10331 | 11.16.2019 | Follow-up | T-Shirt | HD | TE-29 | WHITE | 57 | 14 | 2 |  |  |  | 57.25 |  |  | 37.14 | 13.5 | 13.8 | 8.1 | 3.955 | 6715 | 2.267 | 4011 | 315 | 537 | 16 | 408 | 129.5 | [16 empty] | 43710 | HEB1/7COMP-C |  |  |  | 60.1% FPC HD 12.5% C4 20% Reclaim 5.4% MB 2%CACO
10331 | 11.16.2019 | Follow-up | T-Shirt | HD | TE-29 | WHITE | 57 | 14 | 1 |  |  |  | 57.25 |  |  | 37.2 | 13.5 | 13.7 | 7.4 | 4.782 | 8888 | 2.832 | 4241 | 320 | 595 | 13 | 396 | 108.5 | [17 empty] | HEB1/7COMP-C |  |  |  | 60.1% FPC HD 12.5% C4 20% Reclaim 5.4% MB 2%CACO
10331 | 11.16.2019 | Follow-up | T-Shirt | HD | TE-28 | WHITE | 57 | 14 | 2 |  |  |  | 57.0625 |  |  | 39.62 | 14.4 | 14.4 | 7.8 | 4.643 | 6393 | 2.813 | 4389 | 316 | 447 | 26 | 191 | 197 | 47.56 | [15 empty] | 43717 | HEB1/7COMP-C |  |  |  | 60.1% FPC HD 12.5% C4 20% Reclaim 5.4% MB 2%CACO
10331 | 11.16.2019 | Follow-up | T-Shirt | HD | TE-51 | WHITE | 57 | 14 | 1 |  |  |  | 57.5 |  |  | 38.45 | 13.9 | 14 | 7.1 | 4.793 | 9467 | 3.288 | 6194 | 356 | 578 | 19 | 347 | 176 | [17 empty] | HEB1/7COMP-C |  |  |  | 68.31% FPC HD 12.11% C4 19.58% Reclaim
10331 | 11.16.2019 | Follow-up | T-Shirt | HD | TE-28 | WHITE | 57 | 14 |  |  |  |  | 56.5 |  |  | 39.11 | 14.4 | 14.6 | 9.6 | 3.86 | 8494 | 2.733 | 5708 | 321 | 514 | 16 | 283 | 213.5 | [16 empty] | 43724 | HEB1/7COMP-C |  |  |  | 62.3% FPC HD 12.5% C4 20% Reclaim 5.2% MB
10331 | 11.16.2019 | Follow-up | T-Shirt | HD | TE-2C | WHITE | 58 | 13 |  |  |  |  | 58.25 |  |  | 35.99 | 12.8 | 13.2 | 8.9 | 4.322 | 9537 | 3.74 | 7957 | 351 | 493 | 30 | 390 | 159.5 | 35.34 | [16 empty] | HEBJRCOMP-C |  |  |  | 62.3% FPC HD 12.5% C4 20% Reclaim 5.2% MB
10331 | 11.16.2019 | Follow-up | T-Shirt | HD | TE-2A | WHITE | 57 | 14 |  |  |  |  | 57.5 |  |  | 37.3 | 13.5 | 13.8 | 4.2 | 4.007 | 7667 | 2.282 | 4342 | 327 | 511 | 17 | 145 | 120.5 | [16 empty] | 43726 | HEB1/7COMP-C |  |  |  | 60.3% FPC HD 12.5% C4 20% Reclaim 5.2% MB 2%CACO
10331 | 11.16.2019 | Follow-up | T-Shirt | HD | TE-29 | WHITE | 57 | 14 | 2 |  |  |  | 57 |  |  | 39.21 | 14.3 | 14.8 | 10.2 | 5.094 | 6979 | 1.9 | 3088 | 284 | 530 | 17 | 538 | 107 | [16 empty] | 43726 | HEB1/7COMP-C | TMWS56 |  |  | 60.3% FPC HD 12.5% C4 20% Reclaim 5.2% MB 2%CACO | 65 |  |  |  |  | 12 |  | 20 |  |  | 2
10331 | 11.16.2019 | Follow-up | T-Shirt | HD | TE-29 | WHITE | 57 | 14 | 3 |  |  |  | 57 |  |  | 36.94 | 13.5 | 13.9 | 7.3 | 4.67 | 8844 | 2.882 | 6123 | 334 | 565 | 17 | 341 | 134 | 34.96 | [15 empty] | 43724 | HEB1/7COMP-C |  |  |  | 62.3% FPC HD 12.5% C4 20% Reclaim 5.2% MB
10331 | 11.16.2019 | Follow-up | T-Shirt | HD | TE-2C | WHITE | 57 | 14 |  |  |  |  | 56.25 |  |  | 34.93 | 12.9 | 13.2 | 6.6 | 4.198 | 8464 | 3.202 | 5959 | 358 | 490 | 28 | 208 | 152 | [16 empty] | "' | HEB1/7COMP-C |  |  |  | 62.3% FPC HD 12.5% C4 20% Reclaim 5.2% MB
10331 | 11.16.2019 | Follow-up | T-Shirt | HD | TE-2A | WHITE | 57 | 14 |  |  |  |  | 57.25 |  |  | 36.87 | 13.4 | 13.6 | 6 | 3.99 | 8072 | 3.093 | 6085 | 347 | 596 | 22 | 324 | 149 | 40.56 | [15 empty] | "' | HEB1/7COMP-C |  |  |  | 62.3% FPC HD 12.5% C4 20% Reclaim 5.2% MB
10332 | 11.16.2019 | Follow-up | T-Shirt | HD | TE-53 | GREY | 54 | 14 | 1 |  |  |  | 54.25 |  |  | 36.62 | 14 | 14 | 6.5 | 4.368 | 8345 | 2.585 | 5214 | 337 | 485 | 15 | 257 | 98 | [16 empty] | 43717 | WALT20-NW |  |  |  | 41.81% FPC HD 11.09% C4 26.89% Reclaim 20.12% 50/50 copm. | 42 |  |  |  |  | 11 |  | 27 |  | 20
10332 | 11.16.2019 | Follow-up | T-Shirt | HD | TE-54 | GREY | 54 | 14 | 2 |  |  |  | 54.0625 |  |  | 35.96 | 13.8 | 13.8 | 8.6 | 4.178 | 8652 | 2.52 | 5667 | 364 | 501 | 23 | 324 | 114.5 | 39.6 | [16 empty] | "" |  |  |  | 42.5% FPC HD 12.5% C4 20% Reclaim 25% 50/50 copm.
10332 | 11.16.2019 | Follow-up | T-Shirt | HD | TE-51 | GREY | 54 | 14 | 2 |  |  |  | 54.125 |  |  | 36.64 | 14.1 | 14.3 | 8 | 4.73 | 8370 | 2.468 | 5259 | 369 | 511 | 21 | 318 | 113 | [17 empty] | "" |  |  |  | 47.86% FPC HD 12.5% C4 20% Reclaim 25% 50/50 copm.
10332 | 11.16.2019 | Follow-up | T-Shirt | HD | TE-55 | GREY | 54 | 14 | 2 |  |  |  | 54.125 |  |  | 32.88 | 12.6 | 12.6 | 10.6 | 2.91 | 5796 | 2.67 | 4350 | 293 | 506 | 11 | 215 | 141.5 | [21 empty] | 42.5% FPC HD 12.5% C4 20% Reclaim 25% 50/50 copm.
10332 | 11.16.2019 | Follow-up | T-Shirt | HD | TE-52 | GREY | 54 | 14 |  |  |  |  | 54.0625 |  |  | 35.66 | 13.7 | 13.7 | 9.1 | 4.095 | 8266 | 2.497 | 4910 | 339 | 579 | 16 | 409 | <62 | [21 empty] | 42.5% FPC HD 12.5% C4 20% Reclaim 25% 50/50 copm.
10332 | 11.16.2019 | Follow-up | T-Shirt | HD | TE-52 | GREY | 54 | 14 |  |  |  |  | 53.9375 |  |  | 36.72 | 14.1 | 14.3 | 8.3 | 4.387 | 9514 | 2.715 | 6180 | 348 | 533 | 15 | 390 | 197 | [16 empty] | 43724 |  |  |  |  | 42.32% FPC HD 12.65% C4 24.81% Reclaim 20.23% 50/50 copm.
10332 | 11.16.2019 | Follow-up | T-Shirt | HD | TE-54 | GREY | 54 | 14 |  |  |  |  | 54.25 |  |  | 36.57 | 14 | 14.3 | 7.3 | 3.782 | 9792 | 2.382 | 5087 | 317 | 566 | 17 | 442 | 131 | 42.8 | [20 empty] | 42.5% FPC HD 12.5% C4 20% Reclaim 25% 50/50 copm.
10332 | 11.16.2019 | Follow-up | T-Shirt | HD | TE-51 | GREY | 54 | 14 |  |  |  |  | 54.25 |  |  | 35.44 | 13.6 | 14.1 | 4.1 | 4.013 | 10618 | 2.468 | 6205 | 356 | 525 | 17 | 299 | 203 | [21 empty] | 47.86% FPC HD 12.5% C4 20% Reclaim 25% 50/50 copm.
10332 | 11.16.2019 | Follow-up | T-Shirt | HD | TE-53 | GREY | 54 | 14 | 2 |  |  |  | 54.125 |  |  | 36.64 | 14.1 | 14.6 | 8.5 | 4.61 | 11159 | 2.81 | 5532 | 344 | 560 | 17 | 305 | 221 | [16 empty] | 43726 | WALT20-NW |  |  |  | 47.99% FPC HD 11.94% C4 19.54% Reclaim 20.54% 50/50 copm. | 42 |  |  |  |  | 11 |  | 27 |  | 20
10332 | 11.16.2019 | Follow-up | T-Shirt | HD | TE-51 | GREY | 54 | 14 | 2 |  |  |  | 54.875 |  |  | 37.69 | 14.3 | 14.8 | 8 | 4.737 | 8355 | 2.378 | 4818 | 369 | 508 | 13 | 398 | 188 | 50.58 | [16 empty] | "" |  |  |  | 47.67% FPC HD 12.65% C4 19.96% Reclaim 19.72% 50/50 copm.
10332 | 11.16.2019 | Follow-up | T-Shirt | HD | TE-58 | GREY | 54 | 14 | 2 |  |  |  | 54.5 |  |  | 36.72 | 14.1 | 14.6 | 7.6 | 3.478 | 7496 | 2.81 | 6085 | 310 | 557 | 22 | 307 | 141.5 | 40.9 | [16 empty] | "" |  |  |  | 47.5% FPC HD 12.5% C4 20% Reclaim 25% 50/50 copm.
10332 | 11.16.2019 | Follow-up | T-Shirt | HD | TE-57 | GREY | 54 | 14 | 2 |  |  |  | 54 |  |  | 38.02 | 14.6 | 14.6 | 6.6 | 4.172 | 7967 | 2.553 | 6562 | 366 | 520 | 18 | 334 | 128 | [21 empty] | 47.5% FPC HD 12.5% C4 20% Reclaim 25% 50/50 copm.
10332 | 11.16.2019 | Follow-up | T-Shirt | HD | TE-56 | GREY | 54 | 14 | 2 |  |  |  | 54 |  |  | 35.8 | 13.8 | 14.3 | 5.4 | 4.272 | 11047 | 2.713 | 8096 | 369 | 595 | 14 | 284 | 120.5 | [21 empty] | 47.5% FPC HD 12.5% C4 20% Reclaim 25% 50/50 copm.
10332 | 11.16.2019 | Follow-up | T-Shirt | HD | TE-57 | GREY | 54 | 14 | 1 |  |  |  | 54 |  |  | 35.89 | 13.8 | 13.8 | 6.3 | 3.745 | 7770 | 2.467 | 6199 | 334 | 587 | 15 | 405 | 108.5 | [21 empty] | 47.5% FPC HD 12.5% C4 20% Reclaim 25% 50/50 copm.
10332 | 11.16.2019 | Follow-up | T-Shirt | HD | TE-58 | GREY | 54 | 14 | 1 |  |  |  | 53.75 |  |  | 34.19 | 13.2 | 13.5 | 7.4 | 3.857 | 9020 | 2.545 | 5475 | 365 | 568 | 16 | 282 | 125 | 44.54 | [20 empty] | 47.5% FPC HD 12.5% C4 20% Reclaim 25% 50/50 copm.
10332 | 11.16.2019 | Follow-up | T-Shirt | HD | TE-57 | GREY | 54 | 14 |  |  |  |  | 54 |  |  | 36.58 | 14.1 | 14.2 | 5.1 | 3.325 | 6124 | 2.472 | 4299 | 244 | 532 | 20 | 396 | 125 | [21 empty] | 47.5% FPC HD 12.5% C4 20% Reclaim 25% 50/50 copm.
10332 | 11.16.2019 | Follow-up | T-Shirt | HD | TE-56 | GREY | 54 | 14 |  |  |  |  | 53.75 |  |  | 36.64 | 14.2 | 14.1 | 6.5 | 3.677 | 8116 | 2.358 | 5159 | 329 | 489 | 16 | 339 | 138.5 | 75.16 | [15 empty] | 43726 | WALT20-NW |  |  |  | 47.5% FPC HD 12.5% C4 20% Reclaim 25% 50/50 copm. | 42 |  |  |  |  | 11 |  | 27 |  | 20
10332 | 11.16.2019 | Follow-up | T-Shirt | HD | TE-52 | GREY | 54 | 14 |  |  |  |  | 54 |  |  | 35.79 | 13.8 | 13.8 | 8.3 | 4.38 | 8374 | 2.38 | 4523 | 344 | 547 | 12 | 468 | 129.5 | [17 empty] | "" |  |  |  | 43.52% FPC HD 13.88% C4 23.5% Reclaim 19.09% 50/50 copm.
10332 | 11.16.2019 | Follow-up | T-Shirt | HD | TE-55 | GREY | 54 | 14 | 1 |  |  |  | 54.25 |  |  | 35.24 | 13.5 | 13.9 | 9.5 | 4.692 | 9199 | 1.818 | 4511 | 355 | 348 | 16 | 342 | 120.5 | [17 empty] | "" |  |  |  | 47.5% FPC HD 12.5% C4 20% Reclaim 25% 50/50 copm.
10332 | 11.16.2019 | Follow-up | T-Shirt | HD | TE-54 | GREY | 54 | 14 | 1 |  |  |  | 54 |  |  | 35.85 | 13.8 | 13.7 | 9.5 | 4.545 | 8911 | 2.567 | 4582 | 361 | 506 | 20 | 305 | 134 | 76.84 | [20 empty] | 47.5% FPC HD 12.5% C4 20% Reclaim 25% 50/50 copm.
10332 | 11.16.2019 | Follow-up | T-Shirt | HD | TE-53 | GREY | 54 | 14 |  |  |  |  | 54 |  |  | 36.11 | 13.9 | 14.1 | 10.3 | 4.137 | 9160 | 3.02 | 4507 | 382 | 533 | 17 | 258 | 132.5 | 35.2 | [20 empty] | 47.5% FPC HD 12.5% C4 20% Reclaim 25% 50/50 copm.
10332 | 11.16.2019 | Follow-up | T-Shirt | HD | TE-57 | GREY | 54 | 14 | 1 |  |  |  | 54 |  |  | 36.58 | 14.1 | 14.5 | 8.2 | 3.275 | 6421 | 2.51 | 4921 | 291 | 644 | 13 | 307 | 90.5 | [21 empty] | 47.5% FPC HD 12.5% C4 20% Reclaim 25% 50/50 copm.
10332 | 11.16.2019 | Follow-up | T-Shirt | HD | TE-58 | GREY | 54 | 14 | 1 |  |  |  | 54 |  |  | 36.22 | 13.9 | 14.3 | 5.2 | 4.47 | 9063 | 2.603 | 5537 | 341 | 519 | 18 | 286 | 146 | [21 empty] | 47.5% FPC HD 12.5% C4 20% Reclaim 25% 50/50 copm.
10332 | 11.16.2019 | Follow-up | T-Shirt | HD | TE-58 | GREY | 54 | 14 |  |  |  |  | 54 |  |  | 37.7 | 14.5 | 14.5 | 8.3 | 4.155 | 7985 | 2.853 | 5214 | 353 | 492 | 20 | 363 | 147.5 | 45.02 | [20 empty] | 47.5% FPC HD 12.5% C4 20% Reclaim 25% 50/50 copm.
10332-1 | 11.16.2019 | Follow-up | T-Shirt | HD | TE-51 | GREY | 54 | 14 | 1 |  |  |  | 54 |  |  | 37.35 | 14.4 | 14.8 | 8.1 | 6.525 | 12794 | 2.123 | 4161 | 382 | 510 | 13 | 459 | 126.5 | [16 empty] | 43731 | WALT20-NW |  |  |  | 47.5% FPC HD 12.5% C4 20% Reclaim 25% 50/50 copm. | 42 |  |  |  |  | 11 |  | 27 |  | 20
10381 | 12.02.2019 | Follow-up | T-Shirt | HD | 1 | WHITE | [6 empty] | 11.75 | 20.1875 | 7.625 | 6.91 | 16.8 | 16.3 | 7.1 | 5.468 | 8254 | 2.848 | 4984 | 318 | 470 | 14 | 364 | 120 | 38.8 | 14.4 | 82.2 | 6.820 / 10848 | 3.317 / 5623 |  | 2.453 / 4459
10385 | 12.10.2019 | Follow-up | T-Shirt | HD | 1 | WHITE | 12 X 20 | 14 |  |  |  |  | 12 | 20.25 | 7.25 | 6.96 | 16.9 | 16.5 | 5.8 | 5.408 | 9000 | 2.872 | 5108 | 314 | 561 | 11 | 474 | 87 |  | 12 |  | 6.492 / 11011 | 3.697 / 5869 |  | 2.240 / 3661 | [14 empty] | HEB "Holiday Magic"
10416 | 01.15.2020 | Follow-up | T-Shirt | HD | TE- 27 | WHITE | 57 | 14 |  |  |  |  | 57.25 |  |  | 38.33 | 13.9 | 14 | 4.4 | 4.327 | 7994 | 2.675 | 4887 | 311 | 558 | 14 | 388 | 74 | 29.81 | 14.6 | [19 empty] | 63.2% FPC HD 10% C4 20% Reclaim 2% CaCO3 4.8% MB | 63 |  |  |  |  | 10 |  | 20 |  | 2 | 5
10389 | 01.29.2020 | Follow-up | T-Shirt | HD | TE-29 | WHITE | 57 | 13 | 2 |  |  |  | 57 |  |  | 36.04 | 13.1 | 13.2 | 6.5 | 4.995 | 10627 | 2848 | 6058 | 358 | 512 | 17 | 323 | 154 | [16 empty] | 44161 | SAFEWAY |  |  |  | 63.5% FPC HD 10% C4 20% Reclaim 2% CaCO3 4.5% MB | 64 |  |  |  |  | 10 |  | 20 |  | 2 | 4
10389 | 01.29.2020 | Follow-up | T-Shirt | HD | TE-2C | WHITE | 54 | 13.5 | 4 |  |  |  | 54.5 |  |  | 33.91 | 12.9 | 13.2 | 5.9 | 5.3 | 11276 | 2.135 | 4542 | 302 | 522 | 13 | 440 | 110 | [17 empty] | SAVET11619 |  |  |  | 63.5% FPC HD 10% C4 20% Reclaim 2% CaCO3 4.5% MB
10389 | 01.29.2020 | Follow-up | T-Shirt | HD | CE-25 | WHITE | 66 | 17.7 |  |  |  |  | 66 |  |  | 51.38 | 16.2 | 16.1 | 6.5 | 5.168 | 10994 | 2.66 | 5659 | 335 | 562 | 17 | 480 | <62 | [17 empty] | ROSS21X12X36 |  |  |  | 63.5% FPC HD 10% C4 20% Reclaim 2% CaCO3 4.5% MB
10389 | 01.29.2020 | Follow-up | T-Shirt | HD | TE-28 | WHITE | 54 | 13.5 | 2 |  |  |  | 54.5 |  |  | 34.94 | 13.3 | 13.3 | 5.2 | 4.965 | 9735 | 3.032 | 5946 | 346 | 521 | 17 | 302 | 190 | [17 empty] | ROSS12620 |  |  |  | 68% FPC HD 10% C4 20% Reclaim 2 % MB
10389 | 01.29.2020 | Follow-up | T-Shirt | HD | CE-25 | WHITE | 66 | 17.7 |  |  |  |  | 66 |  |  | 51.96 | 16.4 | 16.5 | 7.1 | 4.978 | 9759 | 2.902 | 3674 | 362 | 496 | 18 | 365 | 121 | [17 empty] | ROSS21X12X36 |  |  |  | 63.5% FPC HD 10% C4 20% Reclaim 2% CaCO3 4.5% MB
10390 | 01.31.2020 | Follow-up | T-Shirt | HD | TE-2A | WHITE | 57 | 14 | 1 |  |  |  | 57 |  |  | 35.97 | 13.1 | 13.1 | 9.8 | 3.988 | 10779 | 2.47 | 6675 | 343 | 510 | 18 | 350 | 130 | [16 empty] | 44139 | HEB1/7COMP |  |  |  | 67.5% FPC HD 10% C4 20% Reclaim 2.5% MB | 68 |  |  |  |  | 10 |  | 20 |  |  | 2
10390 | 01.31.2020 | Follow-up | T-Shirt | HD | TE-2B | WHITE | 57 | 14 | 1 |  |  |  | 57.25 |  |  | 37.79 | 13.7 | 14.1 | 4.6 | 4.665 | 12608 | 2.838 | 7671 | 365 | 579 | 15 | 349 | 134 | [17 empty] | "' |  |  |  | 63.5% FPC HD 10% C4 20% Reclaim 2% CaCO3 4.5% MB | 64 |  |  |  |  | 10 |  | 20 |  | 2 | 4
10390 | 01.31.2020 | Follow-up | T-Shirt | HD | TE-28 | WHITE | 57 | 14 |  |  |  |  | 56.75 |  |  | 37.37 | 13.7 | 13.8 | 5.9 | 3.937 | 10639 | 3.27 | 8837 | 358 | 505 | 27 | 203 | 236 | [21 empty] | 67.5% FPC HD 10% C4 20% Reclaim 2.5% MB CF=Equistar
10390 | 01.31.2020 | Follow-up | T-Shirt | HD | TE-2B | WHITE | 57 | 14 | 2 |  |  |  | 57 |  |  | 38.26 | 13.9 | 14.3 | 7.8 | 4.622 | 12490 | 2.81 | 7594 | 341 | 15 | 357 | 149 | [22 empty] | 63.5% FPC HD 10% C4 20% Reclaim 2% CaCO3 4.5% MB
10391 | 01.31.2020 | Follow-up | T-Shirt | HD | TE-51 | GREY | 54 | 14 | 1 |  |  |  | 54.25 |  |  | 36.16 | 13.8 | 14 | 6.1 | 4.925 | 11453 | 2.717 | 6319 | 356 | 611 | 12 | 478 | 62 | [16 empty] | 44139 | WALMT20NW |  |  |  | 45.90% FPC HD 9.79% C4 24.7% Reclaim 19.62% Compound 50/50 | 46 |  |  |  |  | 10 |  | 25 |  | 20
10391 | 01.31.2020 | Follow-up | T-Shirt | HD | TE-52 | GREY | 54 | 14 | 1 |  |  |  | 54.25 |  |  | 36.69 | 14 | 14.4 | 7.3 | 4.295 | 9988 | 2.755 | 6406 | 377 | 526 | 17 | 347 | 134 | 51.28 | [20 empty] | 44.10% FPC HD 10.71% C4 24.84% Reclaim 20.34% Compound 50/50
10391 | 01.31.2020 | Follow-up | T-Shirt | HD | TE-54 | GREY | 54 | 14 |  |  |  |  | 53.75 |  |  | 35.86 | 13.9 | 13.9 | 7.8 | 3.75 | 8720 | 2.365 | 5500 | 371 | 487 | 18 | 293 | 134 | [21 empty] | 45% FPC HD 10% C4 20% Reclaim 25% Compound 50/50
10391 | 01.31.2020 | Follow-up | T-Shirt | HD | TE-58 | GREY | 54 | 14 |  |  |  |  | 54.5 |  |  | 41.77 | 15.9 | 16.3 | 14.1 | 5.085 | 11825 | 3.4 | 7906 | 389 | 558 | 15 | 251 | 145 | 44.86 | [20 empty] | 45.02% FPC HD 9.92% C4 20.03% 50/50 25%REC
10391 | 01.31.2020 | Follow-up | T-Shirt | HD | TE-53 | GREY | 54 | 14 | 1 |  |  |  | 54.75 |  |  | 35.16 | 13.3 | 13.5 | 4.1 | 4.998 | 11622 | 2.585 | 6011 | 357 | 592 | 12 | 407 | 134 | [21 empty] | 45.2% FPC HD 10.15% C4 24.95% Reclaim 19.88% Compound 50/50
10391 | 01.31.2020 | Follow-up | T-Shirt | HD | TE-54 | GREY | 54 | 14 | 7 |  |  |  | 54 |  |  | 35.99 | 13.8 | 13.6 | 7.5 | 5.957 | 7269 | 2.885 | 5656 | 339 | 567 | 17 | 300 | 146 | [21 empty] | 45% FPC HD 10% C4 20% Reclaim 25% Compound 50/50
10391 | 01.31.2020 | Follow-up | T-Shirt | HD | TE-57 | GREY | 54 | 14 | 6 |  |  |  | 54 |  |  | 34.77 | 13.4 | 13.8 | 5.6 | 3.628 | 7112 | 2.817 | 5524 | 335 | 527 | 15 | 266 | 142 | [21 empty] | 45.97% FPC HD 10.35% C4 19.74% Reclaim 23.95% Compound 50/50
10391 | 01.31.2020 | Follow-up | T-Shirt | HD | TE-55 | GREY | 54 | 14 | 6 |  |  |  | 54.25 |  |  | 35.67 | 13.6 | 13.9 | 7.6 | 3.865 | 7578 | 3.035 | 5950 | 350 | 574 | 12 | 334 | 136 | 43.5 | [20 empty] | 45% FPC HD 10% C4 20% Reclaim 25% Compound 50/50
10391 | 01.31.2020 | Follow-up | T-Shirt | HD | TE-59 | GREY | 54 | 14 |  |  |  |  | 54 |  |  | 37.23 | 14.3 | 14.5 | 6.9 | 4.345 | 8519 | 2.41 | 4725 | 401 | 507 | 18 | 390 | 128 | 44.32 | [16 empty] | WALMT20NW |  |  |  | 45.2% FPC HD 10.07% C4 20.16% Reclaim 24.75% Compound 50/50 | 46 |  |  |  |  | 10 |  | 25 |  | 20
10391 | 01.31.2020 | Follow-up | T-Shirt | HD | TE-52 | GREY | 54 | 14 | 1 |  |  |  | 54 |  |  | 37.69 | 14.5 | 14.6 | 7.4 | 3.855 | 7558 | 2.705 | 5303 | 342 | 554 | 13 | 474 | 133 | [21 empty] | 44.10% FPC HD 10.71% C4 24.84% Reclaim 20.34% Compound 50/50
10391 | 01.31.2020 | Follow-up | T-Shirt | HD | TE-53 | GREY | 54 | 14 | 1 |  |  |  | 54 |  |  | 36.51 | 14 | 14.3 | 6.9 | 4.348 | 3150 | 3.055 | 2213 | 350 | 626 | 18 | 336 | 134 | [21 empty] | 45.02% FPC HD 10.15% C4 24.95% Reclaim 19.88% Compound 50/50
10391 | 01.31.2020 | Follow-up | T-Shirt | HD | TE-57 | GREY | 54 | 14 |  |  |  |  | 54 |  |  | 37.43 | 14.4 | 14.7 | 5.7 | 3.068 | 2223 | 2.892 | 2095 | 267 | 532 | 19 | 290 | 160 | [21 empty] | 51.74% FPC HD 10.5% C4 18.17% 50/50 19.59%REC
10391 | 01.31.2020 | Follow-up | T-Shirt | HD | TE-52 | GREY | 54 | 14 | 1 |  |  |  | 54 |  |  | 34.84 | 13.4 | 13.7 | 6.3 | 4.322 | 6547 | 2.438 | 4779 | 346 | 536 | 13 | 394 | 140 | [21 empty] | 50.05% FPC HD 9.88% C4 20.20% Reclaim 19.87% Compound 50/50
10391 | 01.31.2020 | Follow-up | T-Shirt | HD | TE-53 | GREY | 54 | 14 | 1 |  |  |  | 54.25 |  |  | 35.3 | 13.5 | 13.9 | 3.9 | 5.76 | 11294 | 2.255 | 4421 | 366 | 592 | 12 | 405 | 127 | 50.04 | [20 empty] | 45.02% FPC HD 10.15% C4 24.95% Reclaim 19.88% Compound 50/50
10391 | 01.31.2020 | Follow-up | T-Shirt | HD | TE-51 | GREY | 54 | 14 | 2 |  |  |  | 54.5 |  |  | 36.29 | 13.8 | 13.9 | 5.5 | 4.297 | 8424 | 2.663 | 4836 | 355 | 566 | 17 | 369 | 130 | 44.78 | [20 empty] | 49.86% FPC HD 9.90% C4 20.07% Reclaim 20.17% Compound 50/50
10341 | 02.02.2020 | Follow-up | T-Shirt | HD | TE-28 | WHITE | 57 | 14 | 1 |  |  |  | 57 |  |  | 38.31 | 14 | 14.4 | 10.5 | 3.895 | 9058 | 3.275 | 7616 | 349 | 450 | 23 | 230 | 245 | [16 empty] | 44105 | HEB1/7 COMP-C |  |  |  | 67.7% FPC HD 12.5% C4 10% Reclaim 5% CaCO3 4.8% MB | 68 |  |  |  |  | 12 |  | 10 |  | 5 | 5
10341 | 02.02.2020 | Follow-up | T-Shirt | HD | TE-2C | WHITE | 58 | 12.6 | 1 |  |  |  | 58.5 |  |  | 34.62 | 11 | 11.2 | 6.4 | 4.23 | 8294 | 2.335 | 4578 | 319 | 467 | 21 | 282 | 161 | 37.4 | [16 empty] | HEBJR |  |  |  | 67.7% FPC HD 12.5% C4 10% Reclaim 5% CaCO3 4.8% MB
10341 | 02.02.2020 | Follow-up | T-Shirt | HD | CE-41 | WHITE | 57 | 14 |  |  |  |  | 57.5 |  |  | 38.18 | 13.8 | 14 | 4.5 | 4.963 | 9730 | 2.882 | 5651 | 358 | 614 | 13 | 427 | 125 | [17 empty] | HEB1/7COMP-C |  |  |  | 67.7% FPC HD 12.5% C4 10% Reclaim 5% CaCO3 4.8% MB
10341 | 02.02.2020 | Follow-up | T-Shirt | HD | TE-28 | WHITE | 57 | 14 | 2 |  |  |  | 57 |  |  | 37.26 | 13.6 | 13.9 | 6.7 | 3.938 | 7720 | 3.123 | 6122 | 318 | 466 | 24 | 344 | 211 | [17 empty] | HEB1/7COMP-C |  |  |  | 67.7% FPC HD 12.5% C4 10% Reclaim 5% CaCO3 4.8% MB
10341 | 02.02.2020 | Follow-up | T-Shirt | HD | TE-29 | WHITE | 57 | 14 | 1 |  |  |  | 57 |  |  | 36.04 | 13.1 | 13.3 | 6.5 | 3.127 | 6132 | 1.985 | 3838 | 332 | 489 | 16 | 412 | 124 | 42.68 | [16 empty] | HEB1/7COMP-C |  |  |  | 54.7% FPC HD 12.5% C4 20% Reclaim 10% CaCO3 3.8% MB | 55 |  |  |  |  | 12 |  | 20 |  | 10 | 4
10341 | 02.02.2020 | Follow-up | T-Shirt | HD | CE-41 | WHITE | 57 | 14 |  |  |  |  | 57.5 |  |  | 37.54 | 13.6 | 13.9 | 6 | 5.93 | 11627 | 2.783 | 5455 | 348 | 605 | 11 | 511 | 62 | 36.4 | [15 empty] | 44111 | HEB1/7COMP-C |  |  |  | 57.7% FPC HD 12.5% C4 25% Reclaim 5% CaCO3 4.8% MB
10341 | 02.02.2020 | Follow-up | T-Shirt | HD | TE-28 | WHITE | 57 | 14 | 4 |  |  |  | 57 |  |  | 36.38 | 13.2 | 13.6 | 5 | 3.255 | 6382 | 2.865 | 5617 | 300 | 453 | 28 | 363 | 239 | [17 empty] | HEB1/7COMP-C |  |  |  | 57.7% FPC HD 12.5% C4 25% Reclaim 5% CaCO3 4.8% MB
10341 | 02.02.2020 | Follow-up | T-Shirt | HD | TE-29 | WHITE | 57 | 14 | 4 |  |  |  | 57 |  |  | 38.86 | 14.2 | 14.4 | 7.9 | 4.335 | 8500 | 2.327 | 4563 | 312 | 561 | 11 | 541 | 109 | [17 empty] | HEB1/7COMP-C |  |  |  | 59.7% FPC HD 12.5% C4 25% Reclaim 2.8% MB
10341 | 02.04.2020 | Follow-up | T-Shirt | HD | CE-41 | WHITE | 57 | 14 |  |  |  |  | 57.5 |  |  | 36.25 | 13.1 | 13.4 | 6.1 | 3.11 | 6098 | 2.125 | 4166 | 323 | 478 | 20 | 312 | 131 | 40.42 | [15 empty] | 44111 | HEB 1/7 COMP-C |  |  |  | 59.7% FPC HD 12.5% C4 25% Reclaim 2.8% MB | 60 |  |  |  |  | 12 |  | 25 |  |  | 3
10341 | 02.04.2020 | Follow-up | T-Shirt | HD | TE-28 | WHITE | 57 | 14 | 5 |  |  |  | 57 |  |  | 37.19 | 13.5 | 13.8 | 6 | 3.768 | 7387 | 3.428 | 7292 | 379 | 505 | 27 | 374 | 191 | [21 empty] | 57.7% FPC HD 12.5% C4 25% Reclaim 4.8% MB | 58 |  |  |  |  | 12 |  | 25 |  |  | 5
10341 | 02.04.2020 | Follow-up | T-Shirt | HD | TE-2B | WHITE | 57 | 14 |  |  |  |  | 57.5 |  |  | 34.96 | 12.6 | 12.9 | 5.5 | 4.033 | 7906 | 2.3 | 4509 | 315 | 562 | 11 | 401 | 134 | [21 empty] | 57.7% FPC HD 12.5% C4 25% Reclaim 4.8% MB
10341 | 02.04.2020 | Follow-up | T-Shirt | HD | TE-2C | WHITE | 57 | 14 |  |  |  |  | 57.25 |  |  | 34.31 | 12.4 | 12.6 | 4.8 | 5.16 | 10117 | 2.215 | 4343 | 336 | 524 | 19 | 312 | 145 | 37.7 | [20 empty] | 57.7% FPC HD 12.5% C4 25% Reclaim 4.8% MB
10341 | 02.04.2020 | Follow-up | T-Shirt | HD | TE-28 | WHITE | 57 | 14 | 4 |  |  |  | 57.25 |  |  | 37.42 | 13.6 | 13.8 | 6.2 | 4.357 | 8544 | 3.05 | 5980 | 368 | 508 | 27 | 245 | 173 | 39.28 | [20 empty] | 57.7% FPC HD 12.5% C4 25% Reclaim 4.8% MB
10341 | 02.04.2020 | Follow-up | T-Shirt | HD | TE-2C | WHITE | 57 | 14 | 4 |  |  |  | 57 |  |  | 37.06 | 13.5 | 13.9 | 8.2 | 4.678 | 9171 | 3.275 | 6421 | 336 | 507 | 20 | 250 | 176 | [21 empty] | 57.7% FPC HD 12.5% C4 25% Reclaim 4.8% MB
10341 | 02.04.2020 | Follow-up | T-Shirt | HD | TE-2B | WHITE | 57 | 14 |  |  |  |  | 57 |  |  | 37.87 | 13.8 | 14.2 | 5.6 | 4.933 | 12030 | 2.723 | 5338 | 316 | 613 | 12 | 421 | 116 | [21 empty] | 57.7% FPC HD 12.5% C4 25% Reclaim 4.8% MB
10341 | 02.04.2020 | Follow-up | T-Shirt | HD | TE-2C | WHITE | 57 | 14 | 1 |  |  |  | 57.25 |  |  | 38.86 | 14.1 | 14.3 | 8.3 | 4.475 | 8774 | 2.185 | 4284 | 311 | 471 | 16 | 336 | 143 | 37.5 | [20 empty] | 57.7% FPC HD 12.5% C4 25% Reclaim 4.8% MB
10341 | 02.04.2020 | Follow-up | T-Shirt | HD | TE-2B | WHITE | 57 | 14 | 1 |  |  |  | 57 |  |  | 38.82 | 14.1 | 14.4 | 7.1 | 4.697 | 9210 | 2.59 | 5078 | 330 | 516 | 20 | 351 | 145 | [16 empty] | 10/09/ | HEB 1/7 COMP-C |  |  |  | 57.7% FPC HD 12.5% C4 25% Reclaim 4.8% MB | 60 |  |  |  |  | 12 |  | 25 |  |  | 3
10341 | 02.04.2020 | Follow-up | T-Shirt | HD | TE-2B | WHITE | 57 | 14 |  |  |  |  | 57 |  |  | 39.07 | 14.2 | 14.5 | 6.3 | 4.625 | 9068 | 2.575 | 5049 | 339 | 508 | 17 | 344 | 152 | [21 empty] | 57.7% FPC HD 12.5% C4 25% Reclaim 4.8% MB | 58 |  |  |  |  | 12 |  | 25 |  |  | 5
10341 | 02.04.2020 | Follow-up | T-Shirt | HD | TE-28 | WHITE | 57 | 14 |  |  |  |  | 57.5 |  |  | 37.57 | 13.6 | 13.9 | 5.7 | 3.508 | 6877 | 2.838 | 5563 | 339 | 501 | 20 | 294 | 188 | 41.42 | [20 empty] | 57.7% FPC HD 12.5% C4 25% Reclaim 4.8% MB
10341 | 02.04.2020 | Follow-up | T-Shirt | HD | TE-2C | WHITE | 57 | 14 |  |  |  |  | 57.5 |  |  | 38.24 | 13.8 | 14.2 | 7.1 | 5.12 | 10039 | 3.195 | 6264 | 366 | 560 | 18 | 256 | 217 | [21 empty] | 57.7% FPC HD 12.5% C4 25% Reclaim 4.8% MB
10341 | 02.04.2020 | Follow-up | T-Shirt | HD | TE-28 | WHITE | 57 | 14 | 6 |  |  |  | 57.25 |  |  | 37.91 | 13.7 | 14 | 5.7 | 4.853 | 9514 | 3.032 | 5946 | 371 | 496 | 19 | 218 | 179 | 38.06 | [20 empty] | 57.7% FPC HD 12.5% C4 25% Reclaim 4.8% MB
10341 | 02.04.2020 | Follow-up | T-Shirt | HD | TE-28 | WHITE | 57 | 14 | 1 |  |  |  | 57.25 |  |  | 37.55 | 13.6 | 14.1 | 6.8 | 5.053 | 9906 | 3.445 | 6754 | 316 | 493 | 17 | 229 | 2444 | 22.14 | [20 empty] | 57.7% FPC HD 12.5% C4 25% Reclaim 4.8% MB
10341 | 02.04.2020 | Follow-up | T-Shirt | HD | TE-2B | WHITE | 57 | 14 | 4 |  |  |  | 57.25 |  |  | 34.76 | 12.6 | 12.8 | 5.3 | 5.143 | 10083 | 2.61 | 5117 | 343 | 567 | 17 | 351 | 103 | [21 empty] | 57.7% FPC HD 12.5% C4 25% Reclaim 4.8% MB
10341 | 02.04.2020 | Follow-up | T-Shirt | HD | TE-28 | WHITE | 57 | 14 | 5 |  |  |  | 57 |  |  | 37.16 | 13.5 | 13.9 | 6.3 | 3.747 | 7348 | 3.065 | 6009 | 377 | 444 | 25 | 172 | 209 | [21 empty] | 57.7% FPC HD 12.5% C4 25% Reclaim 4.8% MB
10341 | 02.04.2020 | Follow-up | T-Shirt | HD | TE-32 | WHITE | 57 | 14 | 4 |  |  |  | 57 |  |  | 38.96 | 14.2 | 14.4 | 6.5 | 5.05 | 9901 | 3.36 | 6588 | 320 | 617 | 18 | 444 | 118 | [16 empty] | 44128 | HEB 1/7 COMP-C |  |  |  | 62.5% FPC HD 12.5% C4 25% Reclaim | 60 |  |  |  |  | 12 |  | 25 |  |  | 3
10339 | 02.16.2020 | Follow-up | T-Shirt | HD | TE-2B | WHITE | 54 | 13.5 |  |  |  |  | 35.27 |  |  | 35.27 | 13.6 | 14.1 | 5.5 | 5.893 | 11553 | 3.385 | 6633 | 384 | 620 | 22 | 344 | 139 | [16 empty] | 44107 | ROSS12620 |  |  |  | 54.7% FPC HD 12.5% C4 20% Reclaim 10% CaCO3 3.8% MB | 55 |  |  |  |  | 12 |  | 20 |  | 10 | 4
10339 | 02.16.2020 | Follow-up | T-Shirt | HD | TE-42 | WHITE | 48 | 15 |  |  |  |  | 48.25 |  |  | 33.38 | 12.8 | 13.2 | 6.7 | 3.752 | 7357 | 3.538 | 6936 | 314 | 591 | 24 | 458 | 140 | [17 empty] | RAIDXLUPC |  |  |  | 65% FPC HD 12.5% C4 10% Reclaim 10% CaCO3 2.5% MB
10339 | 02.16.2020 | Follow-up | T-Shirt | HD | TE-42 | WHITE | 54 | 13 | 2 |  |  |  | 54 |  |  | 32.43 | 12.5 | 13 | 9.3 | 3.805 | 7460 | 3.058 | 4968 | 342 | 532 | 18 | 310 | 145 | [17 empty] | HARBORFRT |  |  |  | 65% FPC HD 12.5% C4 10% Reclaim 10% CaCO3 2.5% MB
10339 | 02.16.2020 | Follow-up | T-Shirt | HD | TE-41 | WHITE | 54 | 13.5 | 1 |  |  |  | 54.75 |  |  | 31.61 | 12 | 12.3 | 7.6 | 4.98 | 9764 | 2.975 | 5833 | 312 | 580 | 17 | 283 | 148 | [17 empty] | SAVET11619 |  |  |  | 65% FPC HD 12.5% C4 10% Reclaim 10% CaCO3 2.5% MB
10339 | 02.16.2020 | Follow-up | T-Shirt | HD | CE-42 | WHITE | 60 | 16.5 |  |  |  |  | 60 |  |  | 45.53 | 15.8 | 16.1 | 8.3 | 4.978 | 9759 | 3.002 | 5887 | 379 | 553 | 14 | 379 | 128 | [17 empty] | SOBIGA112823 |  |  |  | 67.7% FPC HD 12.5% C4 10% Reclaim 5% CaCO3 4.8% MB | 68 |  |  |  |  | 12 |  | 10 |  | 5 | 5
10339 | 02.16.2020 | Follow-up | T-Shirt | HD | TE-27 | WHITE | 54 | 13 | 4 |  |  |  | 54.25 |  |  | 33.42 | 12.8 | 13.2 | 6 | 4.025 | 8563 | 2.72 | 5787 | 316 | 591 | 18 | 449 | 130 | [16 empty] | 44111 | FL12620A |  |  |  | 59.7% FPC HD 12.5% C4 25% Reclaim 2.8% MB C/F LD
10339 | 02.16.2020 | Follow-up | T-Shirt | HD | TE-26 | WHITE | 54 | 13 | 3 |  |  |  | 53.75 |  |  | 33.73 | 13 | 13.3 | 3.8 | 4.277 | 9101 | 2.7 | 5744 | 339 | 581 | 19 | 410 | 137 | [17 empty] | FL12620A |  |  |  | 59.7% FPC HD 12.5% C4 25% Reclaim 2.8% MB C/F LD
10339 | 02.16.2020 | Follow-up | T-Shirt | HD | TE-2A | WHITE | 54 | 13.5 | 4 |  |  |  | 54.25 |  |  | 32.8 | 12.5 | 12.8 | 4.9 | 4.085 | 8691 | 1.982 | 4218 | 299 | 562 | 13 | 582 | 124 | 31 | [16 empty] | ROSS12620-C |  |  |  | 59.7% FPC HD 12.5% C4 25% Reclaim 2.8% MB
10339 | 02.16.2020 | Follow-up | T-Shirt | HD | CE-25 | WHITE | 57 | 15 |  |  |  |  | 57 |  |  | 41.69 | 15.2 | 15 | 8.3 | 3.625 | 7712 | 2.997 | 6377 | 351 | 578 | 19 | 369 | 136 | [16 empty] | 44111 | 1/6-HSDML2 |  |  |  | 57.7% FPC HD 12.5% C4 25% Reclaim 4.8% MB | 55 |  |  |  |  | 12 |  | 20 |  | 10 | 4
10339 | 02.16.2020 | Follow-up | T-Shirt | HD | CE-41 | WHITE | 60 | 13.9 |  |  |  |  | 60 |  |  | 39.11 | 13.5 | 13.8 | 4.2 | 4.973 | 7397 | 2.97 | 6319 | 333 | 644 | 16 | 446 | 122 | 42.08 | [16 empty] | EXC9617-N |  |  |  | 62.5% FPC HD 12.5% C4 25% Reclaim
10339 | 02.16.2020 | Follow-up | T-Shirt | HD | TE-31 | WHITE | 54 | 14 |  |  |  |  | 54 |  |  | 33.86 | 13 | 13.6 | 9.6 | 4.58 | 9708 | 2.392 | 4892 | 283 | 530 | 11 | 693 | 62 | 39.56 | [15 empty] | 44113 | DOLLAR11619 |  |  |  | 62.5% FPC HD 12.5% C4 25% Reclaim
10339 | 02.16.2020 | Follow-up | T-Shirt | HD | TE-41 | WHITE | 54 | 14 |  |  |  |  | 54 |  |  | 34.8 | 13.4 | 13.8 | 7.5 | 3.63 | 9354 | 2.923 | 5730 | 314 | 547 | 18 | 257 | 155 | [17 empty] | SAVET11619 |  |  |  | 62.5% FPC HD 12.5% C4 12.5% Reclaim 10% CaCO3 2.5% MB
10339 | 02.16.2020 | Follow-up | T-Shirt | HD | TE-29 | WHITE | 54 | 13 | 7 |  |  |  | 54 |  |  | 34.96 | 13.4 | 13.7 | 6.3 | 4.625 | 9068 | 2.85 | 5588 | 398 | 601 | 18 | 393 | 133 | 33.28 | [16 empty] | HARBORFRT |  |  |  | 59.7% FPC HD 12.5% C4 25% Reclaim 2.8% MB | 68 |  |  |  |  | 12 |  | 10 |  | 5 | 5
10339 | 02.16.2020 | Follow-up | T-Shirt | HD | TE-2A | WHITE | 54 | 13.5 |  |  |  |  | 54.5 |  |  | 33.65 | 12.8 | 12.9 | 7.8 | 4.708 | 9230 | 2.85 | 5588 | 364 | 519 | 19 | 416 | 148 | [16 empty] | 44113 | ROSS12620 |  |  |  | 59.7% FPC HD 12.5% C4 25% Reclaim 2.8% MB
10339 | 02.16.2020 | Follow-up | T-Shirt | HD | TE-2A | WHITE | 54 | 13.5 | 4 |  |  |  | 54 |  |  | 33.88 | 13 | 13.3 | 6.5 | 4.855 |  | 2.68 | 5254 | 339 | 621 | 13 | 507 | 145 | [17 empty] | ROSS1260 |  |  |  | 59.7% FPC HD 12.5% C4 25% Reclaim 2.8% MB
10339 | 02.16.2020 | Follow-up | T-Shirt | HD | TE-27 | WHITE | 54 | 13 |  |  |  |  | 54 |  |  | 33.41 | 12.8 | 12.9 | 8.7 | 3.85 | 2873 | 3.282 | 2449 | 319 | 548 | 24 | 247 | 181 | [16 empty] | 44128 | SU9A144-1 |  |  |  | 59.7% FPC HD 12.5% C4 25% Reclaim 2.8% MB C/F LD
10339 | 02.16.2020 | Follow-up | T-Shirt | HD | TE-32 | WHITE | 54 | 13 |  |  |  |  | 54.25 |  |  | 33.49 | 12.8 | 12.9 | 7.1 | 4.957 | 3699 | 2.375 | 1772 | 301 | 637 | 13 | 561 | 89 | 32.24 | [15 empty] | 44128 | FC12620A |  |  |  | 67.5% FPC HD 12.5% C4 20% Reclaim | 55 |  |  |  |  | 12 |  | 20 |  | 10 | 4
10339 | 02.16.2020 | Follow-up | T-Shirt | HD | TE-2A | WHITE | 54 | 13.5 | 5 |  |  |  | 54 |  |  | 34.08 | 13.1 | 13.4 | 4.8 | 4.235 | 3160 | 2.625 | 1958 | 348 | 527 | 14 | 440 | 131 | [17 empty] | ROSS12620 |  |  |  | 60.6% FPC HD 12.5% C4 20% Reclaim 2% CaCO3 4.9% MB
10339 | 02.16.2020 | Follow-up | T-Shirt | HD | TE-2A | WHITE | 54 | 13.5 |  |  |  |  | 54 |  |  | 34.91 | 13.4 | 13.8 | 4.7 | 5.122 | 3822 | 2.692 | 2009 | 353 | 605 | 15 | 447 | 124 | 32.12 | [15 empty] | 44128 | ROSS12620 |  |  |  | 60.6% FPC HD 12.5% C4 20% Reclaim 2% CaCO3 4.9% MB
10339 | 02.16.2020 | Follow-up | T-Shirt | HD | TE-27 | WHITE | 54 | 15 | 5 |  |  |  | 54.25 |  |  | 36.62 | 14 | 14.3 | 7 | 4.46 | 3328 | 3.053 | 2277 | 363 | 509 | 24 | 242 | 155 | [17 empty] | PRICECHOPPER |  |  |  | 65% FPC HD 12.5% C4 20% Reclaim 2.5% MB
10339 | 02.16.2020 | Follow-up | T-Shirt | HD | TE-41 | WHITE | 52.5 | 12 |  |  |  |  | 53 |  |  | 28.68 | 11.2 | 11.5 | 3.5 | 4.033 | 8017 | 2.703 | 6011 | 331 | 478 | 22 | 235 | 155 | 28.66 | [16 empty] | RJTHANKYOU |  |  |  | 65% FPC HD 12.5% C4 10% Reclaim 10% CACO 2.5% MB | 68 |  |  |  |  | 12 |  | 10 |  | 5 | 5
10339 | 02.16.2020 | Follow-up | T-Shirt | HD | TE-2B | WHITE | 54 | 13.5 |  |  |  |  | 54.25 |  |  | 34.72 | 13.3 | 13.6 | 7.6 | 6.518 | 9427 | 2.933 | 5556 | 350 | 424 | 18 | 191 | 155 | [17 empty] | SAVET11619 |  |  |  | 54.7% FPC HD 12.5% C4 10% CACO 20% Reclaim 3.8% MB
10339 | 02.16.2020 | Follow-up | T-Shirt | HD | TE-42 | WHITE | 48 | 15 | 1 |  |  |  | 48.75 |  |  | 38.69 | 16.5 | 16.7 | 8.4 | 4.695 | 9205 | 3.525 | 6911 | 360 | 594 | 14 | 413 | 118 | [17 empty] | RAIDSACK |  |  |  | 65% FPC HD 12.5% C4 10% Reclaim 10% CACO 2.5% MB
10339 | 02.16.2020 | Follow-up | T-Shirt | HD | TE-31 | Memphis Yellow | 54 | 13 | 1 |  |  |  | 54 |  |  | 32.8 | 12.6 | 12.8 | 7.6 | 4.83 | 9470 | 3.365 | 6598 | 350 | 582 | 14 | 312 | 151 | 34.86 | [16 empty] | DGCOUPON |  |  |  | 77.5% FPC HD 12.5% C4 10% Reclaim
10339.1 | 02.16.2020 | Follow-up | T-Shirt | HD | TE-31 | Memphis Yellow | 54 | 13 |  |  |  |  | 54 |  |  | 33.9 | 13 | 13.2 | 10 | 4.675 | 9166 | 2.94 | 5764 | 350 | 615 | 13 | 414 | 124 | [17 empty] | DGCOUPON |  |  |  | 77.5% FPC HD 12.5% C4 10% Reclaim | 55 |  |  |  |  | 12 |  | 20 |  | 10 | 4
10340 | 02.16.2020 | Follow-up | T-Shirt | HD | TE-53 | GREY | 54 | 14 | 4 |  |  |  | 54 |  |  | 37.49 | 14.4 | 14.7 | 5.9 | 5.415 | 11521 | 2.685 | 5264 | 382 | 653 | 14 | 407 | 119 | [16 empty] | 44111 | WALMT20NW |  |  |  | 57.11% FPC HD 12.69% C4 19.73% Reclaim 10.47% 50/50 compoumd | 57 |  |  |  |  | 13 |  | 20 |  | 10
10340 | 02.16.2020 | Follow-up | T-Shirt | HD | TE-54 | GREY | 54 | 14 | 6 |  |  |  | 54.25 |  |  | 38.74 | 14.8 | 15.2 | 6.7 | 4.405 | 8637 | 2.758 | 5406 | 337 | 586 | 15 | 369 | 127 | [21 empty] | 47.5% FPC HD 12.5% C4 20% Reclaim 20% 50/50 compoumd
10340 | 02.16.2020 | Follow-up | T-Shirt | HD | TE-51 | GREY | 54 | 14 | 4 |  |  |  | 54 |  |  | 36.66 | 14.1 | 14.5 | 9 | 4.512 | 8848 | 2.87 | 5627 | 360 | 537 | 23 | 350 | 152 | 42.08 | [20 empty] | 57.04% FPC HD 12.65% C4 20.04% Reclaim 10.28% 50/50 compoumd
10340 | 02.16.2020 | Follow-up | T-Shirt | HD | TE-52 | GREY | 54 | 14 | 4 |  |  |  | 54 |  |  | 33.88 | 13 | 13.4 | 7.1 | 6.047 | 11857 | 2.353 | 4612 | 360 | 546 | 17 | 504 | 134 | 39.82 | [20 empty] | 57.43% FPC HD 12.46% C4 20.19% Reclaim 9.92% 50/50 compoumd
10340 | 02.16.2020 | Follow-up | T-Shirt | HD | TE-52 | GREY | 54 | 14 | 3 |  |  |  | 53.75 |  |  | 35.63 | 13.8 | 14.2 | 8.2 | 4.117 | 8073 | 2.69 | 5274 | 324 | 559 | 20 | 342 | 140 | [21 empty] | 57.43% FPC HD 12.46% C4 20.19% Reclaim 9.92% 50/50 compoumd
10340 | 02.16.2020 | Follow-up | T-Shirt | HD | TE-56 | GREY | 54 | 14 |  |  |  |  | 54.75 |  |  | 39.61 | 15 | 15.3 | 9.6 | 4.013 | 10288 | 2.445 | 4990 | 338 | 591 | 16 | 484 | 119 | [21 empty] | 47.5% FPC HD 12.5% C4 20% Reclaim 20% 50/50 compoumd
10340 | 02.16.2020 | Follow-up | T-Shirt | HD | TE-54 | GREY | 54 | 14 |  |  |  |  | 54 |  |  | 35.79 | 13.8 | 14.2 | 8.2 | 4.8 | 9435 | 2.572 | 4853 | 341 | 571 | 24 | 285 | 140 | [21 empty] | 47.5% FPC HD 12.5% C4 20% Reclaim 20% 50/50 compoumd
10340 | 02.16.2020 | Follow-up | T-Shirt | HD | TE-54 | GREY | 54 | 14 | 1 |  |  |  | 54 |  |  | 36 | 13.8 | 14.1 | 7.2 | 2.92 | 7174 | 2.245 | 5482 | 359 | 509 | 14 | 409 | 130 | 39.68 | [20 empty] | 47.5% FPC HD 12.5% C4 20% Reclaim 20% 50/50 compoumd
10340 | 02.16.2020 | Follow-up | T-Shirt | HD | TE-53 | GREY | 54 | 14 |  |  |  |  | 54 |  |  | 36.88 | 14.2 | 14.5 | 6.7 | 3.155 | 8157 | 2.498 | 5808 | 309 | 524 | 20 | 308 | 118 | [17 empty] | WALMT20NW |  |  |  | 57.11% FPC HD 12.69% C4 19.73% Reclaim 10.47% 50/50 compoumd | 57 |  |  |  |  | 13 |  | 20 |  | 10
10340 | 02.16.2020 | Follow-up | T-Shirt | HD | TE-59 | GREY | 54 | 14 |  |  |  |  | 54 |  |  | 36.94 | 14.2 | 14.4 | 7.1 | 3.59 | 8348 | 2.547 | 4829 | 367 | 605 | 18 | 434 | 125 | 47.12 | [20 empty] | 47.5% FPC HD 12.5% C4 20% Reclaim 20% 50/50 compoumd
10340 | 02.16.2020 | Follow-up | T-Shirt | HD | TE-51 | GREY | 54 | 14 | 1 |  |  |  | 54.25 |  |  | 36.45 | 13.9 | 14.3 | 9.8 | 3.558 | 7569 | 2.548 | 4995 | 303 | 530 | 15 | 333 | 159.5 | 40.12 | [20 empty] | 57.04% FPC HD 12.65% C4 20.04% Reclaim 10.28% 50/50 compoumd
10340 | 02.16.2020 | Follow-up | T-Shirt | HD | TE-52 | GREY | 54 | 14 | 1 |  |  |  | 53.5 |  |  | 35.98 | 14 | 14.5 | 7.2 | 4.495 | 8813 | 2.867 | 5622 | 369 | 522 | 18 | 317 | 126.5 | 39.82 | [20 empty] | 57.43% FPC HD 12.46% C4 20.19% Reclaim 9.92% 50/50 compoumd
10340 | 02.16.2020 | Follow-up | T-Shirt | HD | TE-53 | GREY | 54 | 14 | 1 |  |  |  | 54 |  |  | 38.33 | 14.7 | 15 | 6.4 | 5.795 | 11362 | 2.442 | 4789 | 270 | 559 | 13 | 453 | 106 | 42.04 | [20 empty] | 57.11% FPC HD 12.69% C4 19.73% Reclaim 10.47% 50/50 compoumd
10340 | 02.16.2020 | Follow-up | T-Shirt | HD | TE-51 | GREY | 54 | 14 | 5 |  |  |  | 54.25 |  |  | 36.78 | 14.1 | 14.5 | 7.5 | 3.86 | 7568 | 3.118 | 6112 | 387 | 591 | 19 | 296 | 160 | [21 empty] | 57.04% FPC HD 12.65% C4 20.04% Reclaim 10.28% 50/50 compoumd
10340 | 02.16.2020 | Follow-up | T-Shirt | HD | TE-52 | GREY | 54 | 14 | 4 |  |  |  | 54.5 |  |  | 34.9 | 13.3 | 13.6 | 6.7 | 3.825 | 7500 | 2.28 | 5058 | 378 | 513 | 14 | 281 | 151 | [21 empty] | 57.43% FPC HD 12.46% C4 20.19% Reclaim 9.92% 50/50 compoumd
10340 | 02.16.2020 | Follow-up | T-Shirt | HD | TE-54 | GREY | 54 | 14 | 7 |  |  |  | 54.25 |  |  | 35.83 | 13.7 | 14 | 6.3 | 4.702 | 9220 | 2.56 | 5019 | 342 | 583 | 11 | 418 | 133 | 39.28 | [20 empty] | 47.5% FPC HD 12.5% C4 20% Reclaim 20% 50/50 compoumd
10340 | 02.16.2020 | Follow-up | T-Shirt | HD | TE-55 | GREY | 54 | 14 |  |  |  |  | 54.5 |  |  | 34.1 | 13 | 13.4 | 10 | 4.69 | 9196 | 2.985 | 5852 | 355 | 546 | 15 | 315 | 151 | [17 empty] | WALMT20NW |  |  |  | 47.5% FPC HD 12.5% C4 20% Reclaim 20% 50/50 compoumd | 57 |  |  |  |  | 13 |  | 20 |  | 10
10340 | 02.16.2020 | Follow-up | T-Shirt | HD | TE-56 | GREY | 54 | 14 |  |  |  |  | 43.75 |  |  | 36.21 | 14 | 14.4 | 4.8 | 4.95 | 9705 | 2.703 | 5299 | 360 | 546 | 11 | 417 | 133 | [21 empty] | 47.5% FPC HD 12.5% C4 20% Reclaim 20% 50/50 compoumd
10340 | 02.16.2020 | Follow-up | T-Shirt | HD | TE-58 | GREY | 54 | 14 |  |  |  |  | 54 |  |  | 34.95 | 13.4 | 13.9 | 5.4 | 4.415 | 8656 | 2.68 | 5254 | 336 | 533 | 17 | 298 | 134 | [21 empty] | 42.5% FPC HD 12.5% C4 20% Reclaim 20% 50/50 compoumd
10340 | 02.16.2020 | Follow-up | T-Shirt | HD | TE-57 | GREY | 54 | 14 |  |  |  |  | 54.25 |  |  | 36.35 | 13.9 | 14.2 | 4.1 | 4.518 | 8857 | 2.22 | 4352 | 370 | 516 | 13 | 386 | 136 | 44.82 | [20 empty] | 37.5% FPC HD 12.5% C4 30% Reclaim 20% 50/50 compoumd
10340 | 02.16.2020 | Follow-up | T-Shirt | HD | TE-57 | GREY | 54 | 14 |  |  |  |  | 54.25 |  |  | 36.44 | 13.9 | 14.3 | 8.2 | 4.433 | 8691 | 2.713 | 5318 | 307 | 621 | 16 | 456 | 127 | 40.98 | [20 empty] | 37.5% FPC HD 12.5% C4 30% Reclaim 20% 50/50 compoumd
10340 | 02.16.2020 | Follow-up | T-Shirt | HD | TE-51 | GREY | 54 | 14 |  |  |  |  | 54.5 |  |  | 36.88 | 14 | 14.3 | 8 | 3.208 | 6289 | 3.25 | 6372 | 325 | 646 | 20 | 376 | 138.5 | [21 empty] | 47.40% FPC HD 12.48% C4 20.31% Reclaim 19.82% 50/50 compoumd
10340 | 02.16.2020 | Follow-up | T-Shirt | HD | TE-59 | GREY | 54 | 14 |  |  |  |  | 54.375 |  |  | 29.2 | 11.1 | 11.4 | 6.4 | 4.99 | 9784 | 2.215 | 4343 | 367 | 600 | 11 | 466 | 103 | [21 empty] | 47.5% FPC HD 12.5% C4 20% Reclaim 20% 50/50 compoumd
10340 | 02.16.2020 | Follow-up | T-Shirt | HD | TE-52 | GREY | 54 | 14 |  |  |  |  | 54 |  |  | 37.2 | 14.3 | 14.6 | 6.8 | 4.945 | 9696 | 3.128 | 6132 | 356 | 594 | 15 | 383 | 143 | 44.18 | [20 empty] | 47.61% FPC HD 12.40% C4 19.82% Reclaim 20.16% 50/50 compoumd
10340 | 02.17.2020 | Follow-up | T-Shirt | HD | TE-53 | GREY | 54 | 14 |  |  |  |  | 54.25 |  |  | 36.52 | 14 | 14.3 | 6.6 | 5.23 | 10254 | 2.67 | 5235 | 369 | 538 | 15 | 321 | 136 | [16 empty] | 44113 | WALMART20NW |  |  |  | 47.5% FPC HD 12.36% C4 20.20% Reclaim 19.94% 50/50 compound | 48 |  |  |  |  | 12 |  | 20 |  | 20
10340 | 02.17.2020 | Follow-up | T-Shirt | HD | TE-53 | GREY | 54 | 14 | 1 |  |  |  | 54.5 |  |  | 35.97 | 13.7 | 14 | 5.7 | 4.335 | 7881 | 3.208 | 5831 | 338 | 608 | 17 | 323 | 127 | 43.06 | [15 empty] | 44128 | "" |  |  |  | 47.19% FPC HD 11.3% C4 21.63% Reclaim 19.95% 50/50 compound
10340 | 02.17.2020 | Follow-up | T-Shirt | HD | TE-53 | GREY | 54 | 14 | 5 |  |  |  | 54.5 |  |  | 36.25 | 13.8 | 14.2 | 3.8 | 3.787 | 6886 | 2.862 | 5204 | 355 | 512 | 21 | 229 | 140 | [21 empty] | 47.19% FPC HD 11.3% C4 21.63% Reclaim 19.95% 50/50 compound
10340 | 02.17.2020 | Follow-up | T-Shirt | HD | TE-52 | GREY | 54 | 14 | 5 |  |  |  | 54 |  |  | 34.6 | 13.3 | 13.8 | 6.6 | 3.948 | 7177 | 2.658 | 4831 | 382 | 494 | 14 | 258 | 170 | [21 empty] | 45.32% FPC HD 13.58% C4 22.68% Reclaim 18.42% 50/50 compound
10340 | 02.17.2020 | Follow-up | T-Shirt | HD | TE-51 | GREY | 54 | 14 | 4 |  |  |  | 54 |  |  | 36.45 | 14 | 14.5 | 7.8 | 5.365 | 9754 | 3.235 | 5881 | 386 | 582 | 19 | 342 | 139 | [21 empty] | 49.32% FPC HD 11.69% C4 19.52% Reclaim 19.47% 50/50 compound
10340 | 02.17.2020 | Follow-up | T-Shirt | HD | TE-57 | GREY | 54 | 14 |  |  |  |  | 54.25 |  |  | 34.05 | 13 | 13.4 | 4.2 | 4.195 | 6261 | 2.38 | 3552 | 312 | 579 | 13 | 533 | 95 | [21 empty] | 62% FPC HD 13% C4 20.0% Reclaim 5.0% 50/50 compound
10340 | 02.17.2020 | Follow-up | T-Shirt | HD | TE-53 | GREY | 54 | 14 | 4 |  |  |  | 54 |  |  | 36.35 | 14 | 14.4 | 7.5 | 4.15 | 6194 | 2.763 | 4123 | 359 | 510 | 19 | 316 | 139 | [21 empty] | 47.19% FPC HD 11.3% C4 21.63% Reclaim 19.95% 50/50 compound
10340 | 02.17.2020 | Follow-up | T-Shirt | HD | TE-59 | GREY | 54 | 14 |  |  |  |  | 54.5 |  |  | 38.17 | 14.5 | 17.8 | 13.4 | 3.518 | 5250 | 1.958 | 2966 | 382 | 509 | 12 | 511 | 107 | [21 empty] | 46.52% FPC HD 12.81% C4 19.99% Reclaim 20.69% 50/50 compound
10340 | 02.17.2020 | Follow-up | T-Shirt | HD | TE-53 | GREY | 54 | 14 | 4 |  |  |  | 54.25 |  |  | 36.16 | 13.8 | 14.1 | 4.7 | 4.795 | 7156 | 2.745 | 4097 | 362 | 546 | 13 | 398 | 119 | 38.02 | [15 empty] | 44128 | WALMART20NW |  |  |  | 47.19% FPC HD 11.3% C4 21.63% Reclaim 19.95% 50/50 compound | 48 |  |  |  |  | 12 |  | 20 |  | 20
10340 | 02.17.2020 | Follow-up | T-Shirt | HD | TE-51 | GREY | 54 | 14 | 4 |  |  |  | 54.25 |  |  | 36.52 | 14 | 14.4 | 12.8 | 5.342 | 7973 | 2.405 | 3589 | 341 | 637 | 13 | 661 | 62 | 42.18 | [15 empty] | 44128 | "" |  |  |  | 49.32% FPC HD 11.69% C4 19.52% Reclaim 19.47% 50/50 compound
10398 | 02.17.2020 | Follow-up | T-Shirt | HD | TE-28 | COCOA KRAFT | 57 | 13 | 6 |  |  |  | 57.5 |  |  | 35.03 | 12.6 | 12.7 | 5.8 | 3.872 | 2727 | 2.775 | 1954 | 353 | 477 | 21 | 209 | 220 | [16 empty] | 44167 | ABS12720AC |  |  |  | 53.6% FPC HD 6.6% C4 24% Reclaim 15.8% CaCO3 | 54 |  |  |  |  | 7 |  | 24 |  | 16
10398 | 02.17.2020 | Follow-up | T-Shirt | HD | TE-2B | COCOA KRAFT | 57 | 13 | 4 |  |  |  | 57.5 |  |  | 39.16 | 14.1 | 14.1 | 8.5 | 3.615 | 2545 | 2.688 | 1892 | 313 | 600 | 13 | 509 | 104 | 27.38 | [16 empty] | ""' |  |  |  | 53.6% FPC HD 6.6% C4 24% Reclaim 15.8% CaCO3
10398 | 02.17.2020 | Follow-up | T-Shirt | HD | TE-2A | COCOA KRAFT | 57 | 13 | 7 |  |  |  | 57 |  |  | 36.33 | 13.2 | 13.2 | 6.1 | 4.325 | 3045 | 2.618 | 1843 | 344 | 563 | 11 | 360 | 139 | [17 empty] | "" |  |  |  | 53.6% FPC HD 6.6% C4 24% Reclaim 15.8% CaCO3
10398 | 02.17.2020 | Follow-up | T-Shirt | HD | TE-2A | COCOA KRAFT | 57 | 13 | 5 |  |  |  | 57 |  |  | 34.67 | 12.6 | 12.6 | 5 | 4.46 | 3140 | 2.315 | 1630 | 354 | 560 | 16 | 459 | 239 | 31.4 | [16 empty] | "" |  |  |  | 53.6% FPC HD 6.6% C4 24% Reclaim 15.8% CaCO3
10398 | 02.17.2020 | Follow-up | T-Shirt | HD | TE-28 | COCOA KRAFT | 57 | 13 | 5 |  |  |  | 56.5 |  |  | 36.16 | 13.3 | 13.2 | 7.9 | 3.522 | 2487 | 3.285 | 2313 | 358 | 490 | 21 | 157 | 125 | [17 empty] | "" |  |  |  | 53.6% FPC HD 6.6% C4 24% Reclaim 15.8% CaCO3
10398 | 02.17.2020 | Follow-up | T-Shirt | HD | TE-2C | COCOA KRAFT | 57 | 13 | 4 |  |  |  | 54 |  |  | 32 | 12.3 | 12.2 | 4.3 | 4.162 | 8161 | 2.617 | 5132 | 330 | 585 | 15 | 401 | 134 | 31.28 | [16 empty] | INGLESLOV |  |  |  | 54.2% FPC HD 6.0% C4 24% Reclaim 15.8% CaCO3
10398 | 02.17.2020 | Follow-up | T-Shirt | HD | TE-2C | COCOA KRAFT | 57 | 13 | 1 |  |  |  | 54 |  |  | 31.91 | 12.3 | 12.3 | 6.2 | 4.088 | 8014 | 2.62 | 5137 | 356 | 589 | 13 | 371 | 128 | [17 empty] | INGLESLOV |  |  |  | 54.2% FPC HD 6.0% C4 24% Reclaim 15.8% CaCO3
10398 | 02.17.2020 | Follow-up | T-Shirt | HD | TE-28 | COCOA KRAFT | 57 | 13 |  |  |  |  | 57 |  |  | 34.07 | 12.4 | 12.3 | 5.7 | 3.665 | 7186 | 2.475 | 4852 | 381 | 525 | 21 | 192 | 214 | 27.35 | [15 empty] | 44183 | ABS12720AC |  |  |  | 54.2% FPC HD 6.0% C4 24% Reclaim 15.8% CaCO3
10398 | 02.17.2020 | Follow-up | T-Shirt | HD | TE-2B | COCOA KRAFT | 57 | 13 | 1 |  |  |  | 56.5 |  |  | 36.84 | 13.5 | 13.6 | 7.4 | 4.502 | 8828 | 2.083 | 4083 | 352 | 568 | 12 | 364 | 128 | [16 empty] | 44183 | ABS12720AC |  |  |  | 54.2% FPC HD 6.0% C4 24% Reclaim 15.8% CaCO3 | 54 |  |  |  |  | 7 |  | 24 |  | 16
10398 | 02.17.2020 | Follow-up | T-Shirt | HD | TE-2A | COCOA KRAFT | 57 | 13 |  |  |  |  | 57 |  |  | 32.81 | 11.9 | 11.8 | 7.8 | 5.195 | 10186 | 2.293 | 4495 | 394 | 602 | 10 | 544 | 110 | [17 empty] | ""' |  |  |  | 54.2% FPC HD 6.0% C4 24% Reclaim 15.8% CaCO3
10398 | 02.17.2020 | Follow-up | T-Shirt | HD | TE-27 | WHITE | 54 | 15 |  |  |  |  | 54.75 |  |  | 37.7 | 14.3 | 14.2 | 4.6 | 4.485 | 8791 | 2.553 | 5004 | 345 | 571 | 13 | 287 | 103 | [16 empty] | 44184 | PRICECHOPPER |  |  |  | 67.90% FPC HD 10.0% C4 20% Reclaim 2.10% MB
10398 | 02.17.2020 | Follow-up | T-Shirt | HD | CE-41 | WHITE | 54 | 13.5 |  |  |  |  | 54 |  |  | 34.49 | 13.3 | 13.3 | 3.2 | 6.252 | 12259 | 3.528 | 7896 | 389 | 613 | 16 | 429 | 134 | [16 empty] | 44184 | SAVET11619 |  |  |  | 70% FPC HD 10% C4 20% Reclaim
10398 | 02.17.2020 | Follow-up | T-Shirt | HD | TE-42 | WHITE | 54 | 13.5 | 1 |  |  |  | 54 |  |  | 34.54 | 13.3 | 13.2 | 3.6 | 5.612 | 11004 | 3.26 | 6392 | 393 | 592 | 18 | 325 | 137 | [17 empty] | "" |  |  |  | 65.4% FPC HD 10% C4 15% Reclaim 2% CaCO3 2.6% MB
10398 | 02.17.2020 | Follow-up | T-Shirt | HD | CE-41 | WHITE | 54 | 13.5 |  |  |  |  | 54 |  |  | 34.06 | 13 | 13.1 | 4.2 | 5.162 | 10122 | 2.063 | 4044 | 364 | 546 | 11 | 516 | 119 | [17 empty] | SAVET11617 |  |  |  | 70% FPC HD 10% C4 20% Reclaim
10398 | 02.17.2020 | Follow-up | T-Shirt | HD | TE-41 | WHITE | 51 | 13 | 1 |  |  |  | 51 |  |  | 32.21 | 13.1 | 13 | 5 | 4.763 | 9338 | 3.277 | 6420 | 389 | 552 | 19 | 325 | 166 | [17 empty] | RAIDSACK |  |  |  | 65.4% FPC HD 10% C4 15% Reclaim 2% CaCO3 2.6% MB
10401.1 | 02.19.2020 | Follow-up | T-Shirt | HD | TE-54 | GREY | 54 | 14 | 2 |  |  |  | 54 |  |  | 36.23 | 13.9 | 13.7 | 5.6 | 4.385 | 7972 | 2.898 | 5268 | 347 | 557 | 18 | 342 | 142 | [16 empty] | 44175 | WALMART20-NW |  |  |  | 45.16% FPC HD 9.99% C4 19.89% Reclaim 24.96% CaCO3 | 45 |  |  |  |  | 10 |  | 25 |  | 25
10401.1 | 02.19.2020 | Follow-up | T-Shirt | HD | TE-57 | GREY | 54 | 14 | 5 |  |  |  | 54 |  |  | 35.79 | 13.8 | 14 | 7.3 | 4.062 | 9150 | 2.825 | 6569 | 367 | 607 | 12 | 379 | 133 | [21 empty] | 43.5% FPC HD 10.53% C4 20.65% Reclaim 25.32% CaCO3
10401.1 | 02.19.2020 | Follow-up | T-Shirt | HD | TE-53 | GREY | 54 | 14 | 5 |  |  |  | 54 |  |  | 36.51 | 14 | 13.9 | 7.9 | 4.598 | 10691 | 3.055 | 6219 | 355 | 517 | 17 | 247 | 148 | [21 empty] | 45.07% FPC HD 10.02% C4 24.95% Reclaim 19.96% CaCO3
10401.1 | 02.19.2020 | Follow-up | T-Shirt | HD | TE-54 | GREY | 54 | 14 |  |  |  |  | 54 |  |  | 34.71 | 13.3 | 13.7 | 6.7 | 4.643 | 9102 | 2.817 | 5524 | 396 | 590 | 13 | 363 | 155 | [21 empty] | 45.16% FPC HD 9.99% C4 19.89% Reclaim 24.96% CaCO3
10401.1 | 02.19.2020 | Follow-up | T-Shirt | HD | TE-55 | GREY | 54 | 14 | 5 |  |  |  | 54.5 |  |  | 35.8 | 13.6 | 13.6 | 3.4 | 4.275 | 8382 | 2.478 | 4857 | 380 | 491 | 23 | 295 | 155 | [21 empty] | 44.16% FPC HD 9.86% C4 20.48% Reclaim 25.5% CaCO3
10401.1 | 02.19.2020 | Follow-up | T-Shirt | HD | TE-58 | GREY | 54 | 14 |  |  |  |  | 54 |  |  | 36.26 | 13.9 | 13.9 | 3.8 | 4.607 | 9034 | 3.01 | 5901 | 413 | 512 | 25 | 221 | 169 | [21 empty] | 39.98% FPC HD 10.04% C4 20.10% Reclaim 29.88% CaCO3
10401.1 | 02.19.2020 | Follow-up | T-Shirt | HD | TE-59 | GREY | 54 | 14 |  |  |  |  | 54 |  |  | 36.9 | 14.2 | 14.2 | 9.7 | 3.752 | 7357 | 2.618 | 5132 | 362 | 549 | 16 | 524 | 136 | [21 empty] | 39.78% FPC HD 10.13% C4 20.18% Reclaim 29.92% CaCO3
10401.1 | 02.19.2020 | Follow-up | T-Shirt | HD | TE-57 | GREY | 54 | 14 |  |  |  |  | 54 |  |  | 34.92 | 13.4 | 13.6 | 3.6 | 3.155 | 6186 | 2.24 | 4392 | 351 | 438 | 19 | 191 | 157 | [21 empty] | 43.5% FPC HD 10.53% C4 20.65% Reclaim 25.32% CaCO3
10401.1 | 02.19.2020 | Follow-up | T-Shirt | HD | TE-52 | GREY | 54 | 14 |  |  |  |  | 54 |  |  | 34.57 | 13.3 | 13.4 | 5.6 | 3.683 | 7220 | 2.715 | 5323 | 357 | 588 | 17 | 370 | 136 | [16 empty] | 44176 | WALMART20-NW |  |  |  | 42.24% FPC HD 10.21% C4 27.84% Reclaim 19.70% CaCO3 | 45 |  |  |  |  | 10 |  | 25 |  | 25
10401.1 | 02.19.2020 | Follow-up | T-Shirt | HD | TE-51 | GREY | 54 | 14 |  |  |  |  | 54 |  |  | 36.51 | 13.9 | 13.8 | 6 | 3.957 | 7759 | 2.68 | 5254 | 365 | 497 | 15 | 296 | 152 | [17 empty] | "' |  |  |  | 45.25% FPC HD 9.97% C4 24.82% Reclaim 19.96% CaCO3
10401.1 | 02.19.2020 | Follow-up | T-Shirt | HD | TE-58 | GREY | 54 | 14 |  |  |  |  | 54.25 |  |  | 37.5 | 14.4 | 14.5 | 7.7 | 4.228 | 8289 | 2.325 | 4558 | 371 | 455 | 22 | 236 | 155 | 50.08 | [15 empty] | 44184 | WALMART20-NW |  |  |  | 50.14% FPC HD 10.01% C4 14.80% Reclaim 25.05% CaCO3
10401.1 | 02.19.2020 | Follow-up | T-Shirt | HD | TE-55 | GREY | 54 | 14 |  |  |  |  | 54.5 |  |  | 36.87 | 14 | 14 | 5.5 | 5.043 | 9887 | 2.223 | 4357 | 369 | 514 | 16 | 340 | 124 | [17 empty] | "" |  |  |  | 50.23% FPC HD 9.74% C4 25.09% Reclaim 14.94% CaCO3
10401.1 | 02.19.2020 | Follow-up | T-Shirt | HD | TE-59 | GREY | 54 | 14 |  |  |  |  | 54.25 |  |  | 36.79 | 14.1 | 13.9 | 8.2 | 4.563 | 8946 | 2.908 | 5700 | 360 | 607 | 19 | 356 | 142 | 47 | [16 empty] | "" |  |  |  | 50.79% FPC HD 10.16% C4 24.94% Reclaim 14.10% CaCO3
10401.1 | 02.19.2020 | Follow-up | T-Shirt | HD | TE-57 | GREY | 54 | 14 |  |  |  |  | 54 |  |  | 37.09 | 14.3 | 14.4 | 7.2 | 4.265 | 8362 | 2.648 | 5191 | 359 | 624 | 11 | 529 | 119 | [17 empty] | "" |  |  |  | 49.97% FPC HD 10.34% C4 24.91% Reclaim 14.78% CaCO3
10401.1 | 02.19.2020 | Follow-up | T-Shirt | HD | TE-54 | GREY | 54 | 14 |  |  |  |  | 54 |  |  | 36.21 | 13.9 | 13.9 | 7.1 | 5.287 | 10367 | 2.695 | 5284 | 353 | 646 | 12 | 483 | 122 | [17 empty] | "" |  |  |  | 50.01% FPC HD 10% C4 25.07% Reclaim 14.92% CaCO3
10401.1 | 02.19.2020 | Follow-up | T-Shirt | HD | TE-58 | GREY | 54 | 14 |  |  |  |  | 54 |  |  | 36.25 | 13.9 | 13.7 | 6.5 | 4.145 | 8819 | 3.085 | 6073 | 416 | 510 | 27 | 170 | 169 | [17 empty] | "" |  |  |  | 50.79% FPC HD 10.16% C4 24.94% Reclaim 14.10% CaCO3
10401.1 | 02.19.2020 | Follow-up | T-Shirt | HD | TE-54 | GREY | 54 | 14 |  |  |  |  | 54 |  |  | 35.95 | 13.8 | 13.7 | 6.8 | 4.275 | 7772 | 2.66 | 4836 | 356 | 624 | 13 | 477 | 116 | [16 empty] | 44184 | WALMART20-NW |  |  |  | 50.01% FPC HD 10% C4 25.07% Reclaim 14.92% CaCO3 | 45 |  |  |  |  | 10 |  | 25 |  | 25
10401.1 | 02.19.2020 | Follow-up | T-Shirt | HD | TE-52 | GREY | 54 | 14 | 1 |  |  |  | 54.25 |  |  | 36.14 | 13.8 | 13.7 | 4.8 | 3.933 | 7150 | 3.17 | 5763 | 396 | 594 | 21 | 285 | 151 | [17 empty] | "' |  |  |  | 50% FPC HD 10.12% C4 14.93% Reclaim 24.96% CaCO3
10401.1 | 02.19.2020 | Follow-up | T-Shirt | HD | TE-51 | GREY | 54 | 14 |  |  |  |  | 54 |  |  | 36.21 | 13.9 | 13.9 | 5.2 | 4.072 | 7404 | 3.025 | 5500 | 347 | 576 | 18 | 389 | 146 | [16 empty] | 44184 | WALMART20-NW |  |  |  | 49.80% FPC HD 9.99% C4 15.09% Reclaim 25.12% CaCO3
10401.1 | 02.19.2020 | Follow-up | T-Shirt | HD | TE-52 | GREY | 54 | 14 |  |  |  |  | 54 |  |  | 36.51 | 14 | 14.4 | 10.1 | 6.053 | 11004 | 2.125 | 3863 | 398 | 515 | 15 | 506 | 131 | [17 empty] | "" |  |  |  | 50% FPC HD 10.12% C4 14.93% Reclaim 24.96% CaCO3
10401.1 | 02.19.2020 | Follow-up | T-Shirt | HD | TE-55 | GREY | 54 | 14 | 5 |  |  |  | 54 |  |  | 37.55 | 14.4 | 14.4 | 6.8 | 3.447 | 6759 | 2.51 | 4921 | 396 | 545 | 15 | 419 | 127 | 47.78 | [16 empty] | "" |  |  |  | 50.23% FPC HD 9.74% C4 25.09% Reclaim 14.94% CaCO3
10401.1 | 02.19.2020 | Follow-up | T-Shirt | HD | TE-57 | GREY | 54 | 14 | 5 |  |  |  | 54.25 |  |  | 35.78 | 13.7 | 13.7 | 4.8 | 4.565 | 8950 | 2.63 | 5156 | 310 | 580 | 17 | 472 | 130 | 40.16 | [16 empty] | "" |  |  |  | 49.97% FPC HD 10.34% C4 24.91% Reclaim 14.78% CaCO3
10401.1 | 02.19.2020 | Follow-up | T-Shirt | HD | TE-53 | GREY | 54 | 14 | 4 |  |  |  | 54 |  |  | 35.54 | 13.7 | 13.9 | 5.5 | 4.76 | 9333 | 2.768 | 5426 | 323 | 520 | 15 | 294 | 139 | [17 empty] | "" |  |  |  | 50.13% FPC HD 10.10% C4 14.81% Reclaim 24.94% CaCO3
10401.1 | 02.19.2020 | Follow-up | T-Shirt | HD | TE-51 | GREY | 54 | 14 | 4 |  |  |  | 54 |  |  | 34.65 | 13.3 | 13.4 | 4.4 | 4.648 | 9112 | 2.405 | 4715 | 361 | 542 | 14 | 403 | 148 | [17 empty] | "" |  |  |  | 49.80% FPC HD 9.99% C4 15.09% Reclaim 25.12% CaCO3
10401.2 | 02.19.2020 | Follow-up | T-Shirt | HD | TE-59 | GREY | 54 | 14 | 5 |  |  |  | 54 |  |  | 37.09 | 14.3 | 14.6 | 8.2 | 4.64 | 9098 | 2.752 | 5397 | 337 | 518 | 16 | 308 | 152 | [16 empty] | 44184 | WALMART20-NW |  |  |  | 50.79% FPC HD 10.16% C4 24.94% Reclaim 14.10% 50/50 compound | 45 |  |  |  |  | 10 |  | 25 |  | 25
10401.2 | 02.19.2020 | Follow-up | T-Shirt | HD | TE-54 | GREY | 54 | 14 | 5 |  |  |  | 54 |  |  | 36.66 | 14.1 | 14.1 | 4.6 | 4.465 | 9531 | 2.57 | 5976 | 321 | 603 | 13 | 445 | 113 | 39.36 | [15 empty] | 44186 | "' |  |  |  | 50.16% FPC HD 9.76% C4 20.09% Reclaim 19.98% 50/50 compound
10401.2 | 02.19.2020 | Follow-up | T-Shirt | HD | TE-52 | GREY | 54 | 14 | 5 |  |  |  | 54.25 |  |  | 35.8 | 13.7 | 13.7 | 6.5 | 3.885 | 9034 | 2.678 | 6226 | 339 | 611 | 11 | 376 | 139 | [17 empty] | WALMART20-NW |  |  |  | 49.68% FPC HD 9.83% C4 20.14% Reclaim 20.35% 50/50 compound
10401.2 | 02.19.2020 | Follow-up | T-Shirt | HD | TE-58 | GREY | 54 | 14 | 4 |  |  |  | 54.5 |  |  | 35.6 | 13.6 | 13.6 | 8.1 | 3.837 | 8924 | 2.685 | 6244 | 341 | 450 | 18 | 232 | 160 | 36.9 | [15 empty] | 44186 | "" |  |  |  | 44.95% FPC HD 9.92% C4 25.05% Reclaim 20.08% 50/50 Compound
10401.2 | 02.19.2020 | Follow-up | T-Shirt | HD | TE-51 | GREY | 54 | 14 | 5 |  |  |  | 54.75 |  |  | 37.45 | 14.2 | 14.1 | 5.7 | 4.63 | 10767 | 2.81 | 6534 | 324 | 596 | 15 | 398 | 122 | [17 empty] | "" |  |  |  | 49.03% FPC HD 9.83% C4 20.23% Reclaim 20.92% 50/50 compound
10401.2 | 02.19.2020 | Follow-up | T-Shirt | HD | TE-56 | GREY | 54 | 14 | 5 |  |  |  | 54.5 |  |  | 36.71 | 14 | 14 | 4.9 | 4.455 | 10360 | 2.523 | 5866 | 343 | 527 | 19 | 321 | 145 | [17 empty] | "" |  |  |  | 50.06% FPC HD 9.81% C4 20.07% Reclaim 20.05% 50/50 compound
10399 | 02.19.2020 | Follow-up | T-Shirt | HD | TE-29 | WHITE | 57 | 14 | 6 |  |  |  | 56.75 |  |  | 37.04 | 13.5 | 13.4 | 6.1 | 4.1 | 8039 | 2.93 | 5745 | 310 | 477 | 18 | 194 | 164 | [16 empty] | 44167 | HEB1/7COMP |  |  |  | 63.75% FPC HD 10% C4 20% Reclaim 2% CaCO3 4.25% MB | 64 |  |  |  |  | 10 |  | 20 |  | 2 | 4
10399 | 02.19.2020 | Follow-up | T-Shirt | HD | TE-2C | WHITE | 57 | 14 | 7 |  |  |  | 57.5 |  |  | 36.91 | 13.3 | 13.2 | 6.9 | 4.9 | 9607 | 2.475 | 4677 | 306 | 517 | 13 | 396 | 137 | [21 empty] | 63.75% FPC HD 10% C4 20% Reclaim 2% CaCO3 4.25% MB
10399 | 02.19.2020 | Follow-up | T-Shirt | HD | TE-29 | WHITE | 57 | 14 | 7 |  |  |  | 57.5 |  |  | 39.5 | 14.3 | 14.2 | 8.5 | 4.613 | 8386 | 2.825 | 5136 | 313 | 512 | 14 | 245 | 164 | 43.54 | [20 empty] | 63.75% FPC HD 10% C4 20% Reclaim 2% CaCO3 4.25% MB
10399 | 02.19.2020 | Follow-up | T-Shirt | HD | TE-2C | WHITE | 57 | 14 | 7 |  |  |  | 57.5 |  |  | 40.55 | 14.6 | 14.5 | 6.1 | 4.95 | 9000 | 2.752 | 5004 | 319 | 511 | 14 | 336 | 160 | [21 empty] | 63.75% FPC HD 10% C4 20% Reclaim 2% CaCO3 4.25% MB
10399 | 02.19.2020 | Follow-up | T-Shirt | HD | TE-2C | WHITE | 57 | 14 | 6 |  |  |  | 57.5 |  |  | 38.42 | 13.9 | 13.9 | 4.8 | 4.435 | 8063 | 2.475 | 5143 | 310 | 491 | 13 | 344 | 151 | 38.84 | [20 empty] | 63.75% FPC HD 10% C4 20% Reclaim 2% CaCO3 4.25% MB
10399 | 02.19.2020 | Follow-up | T-Shirt | HD | TE-29 | WHITE | 57 | 14 | 5 |  |  |  | 57 |  |  | 39.56 | 14.4 | 14.4 | 8.3 | 3.958 | 7759 | 2.497 | 4897 | 326 | 528 | 15 | 406 | 133 | [21 empty] | 63.75% FPC HD 10% C4 20% Reclaim 2% CaCO3 4.25% MB
10399 | 02.19.2020 | Follow-up | T-Shirt | HD | TE-2C | WHITE | 57 | 14 | 5 |  |  |  | 57.5 |  |  | 39.27 | 14.2 | 14.2 | 5.4 | 4.082 | 8004 | 2.785 | 5460 | 318 | 547 | 16 | 354 | 131 | 42.32 | [20 empty] | 63.75% FPC HD 10% C4 20% Reclaim 2% CaCO3 4.25% MB
10399 | 02.19.2020 | Follow-up | T-Shirt | HD | TE-29 | WHITE | 57 | 14 | 4 |  |  |  | 57 |  |  | 39.32 | 14.3 | 14 | 8.2 | 4.697 | 9210 | 2.728 | 5348 | 322 | 511 | 17 | 349 | 143 | [21 empty] | 63.75% FPC HD 10% C4 20% Reclaim 2% CaCO3 4.25% MB
10399 | 02.22.2020 | Follow-up | T-Shirt | HD | TE-2C | WHITE | 57 | 14 | 6 |  |  |  | 57.5 |  |  | 39.62 | 14.3 | 14.2 | 4.5 | 3.958 | 8839 | 2.73 | 5352 | 303 | 509 | 20 | 317 | 173 | [16 empty] | 44168 | HEB1/7COMP-C |  |  |  | 63.75% FPC HD 10% C4 20% Reclaim 2% CaCO3 4.25% MB | 64 |  |  |  |  | 10 |  | 20 |  | 2 | 4
10399 | 02.22.2020 | Follow-up | T-Shirt | HD | TE-29 | WHITE | 57 | 14 | 4 |  |  |  | 57 |  |  | 38.91 | 14.2 | 14.2 | 6.4 | 3.81 | 7800 | 2.498 | 4897 | 302 | 540 | 18 | 362 | 140 | 42.5 | [15 empty] | 44168 | HEB1/7COMP-C |  |  |  | 63.75% FPC HD 10% C4 20% Reclaim 2% CaCO3 4.25% MB
10399 | 02.22.2020 | Follow-up | T-Shirt | HD | TE-29 | WHITE | 57 | 14 | 5 |  |  |  | 57 |  |  | 37.8 | 13.8 | 14 | 4.9 | 4.008 | 7857 | 2.54 | 4980 | 325 | 528 | 13 | 366 | 136 | [16 empty] | 44168 | HEB1/7COMP-C |  |  |  | 63.75% FPC HD 10% C4 20% Reclaim 2% CaCO3 4.25% MB
10399 | 02.22.2020 | Follow-up | T-Shirt | HD | TE-32 | WHITE | 57 | 14 |  |  |  |  | 57.5 |  |  | 36.69 | 13.2 | 13.1 | 5.5 | 4.332 | 8495 | 3.523 | 6906 | 306 | 667 | 15 | 443 | 137 | [16 empty] | 44167 | HEB1/7COMP-C |  |  |  | 70% FPC HD 10% C4 20% Reclaim | 70 |  |  |  |  | 10 |  | 20
10399 | 02.22.2020 | Follow-up | T-Shirt | HD | TE-56 | WHITE | 57 | 14 |  |  |  |  | 57.25 |  |  | 37.36 | 13.5 | 13.6 | 8.5 | 4.3 | 8431 | 2.545 | 4990 | 370 | 513 | 19 | 358 | 137 | [16 empty] | 44167 | HEB1/7COMP-C |  |  |  | 65.16% FPC HD 10.11% C4 24.73% Reclaim | 65 |  |  |  |  | 10 |  | 25
10399 | 02.22.2020 | Follow-up | T-Shirt | HD | TE-32 | WHITE | 57 | 14 |  |  |  |  | 57.5 |  |  | 38.15 | 13.8 | 13.8 | 7.9 | 4.578 | 8975 | 3.027 | 5936 | 378 | 596 | 12 | 360 | 155 | [16 empty] | 44167 | HEB1/7COMP-C |  |  |  | 70% FPC HD 10% C4 20% Reclaim
10399 | 02.22.2020 | Follow-up | T-Shirt | HD | TE-29 | WHITE | 57 | 14 |  |  |  |  | 57.25 |  |  | 35.65 | 12.9 | 12.8 | 5.3 | 3.955 | 7954 | 2.86 | 5607 | 308 | 574 | 15 | 399 | 149 | [16 empty] | 44167 | HEB1/7COMP-C |  |  |  | 63.75% FPC HD 10% C4 20% Reclaim 2% CaCO3 4.25% MB
10399 | 02.22.2020 | Follow-up | T-Shirt | HD | TE-31 | WHITE | 58 | 14 |  |  |  |  | 58 |  |  | 37.8 | 13.5 | 13.3 | 5.5 | 4.765 | 9343 | 3.435 | 6735 | 364 | 562 | 17 | 226 | 154 | [16 empty] | 44167 | HEBJRCOMP-C |  |  |  | 70% FPC HD 10% C4 20% Reclaim
10399 | 02.22.2020 | Follow-up | T-Shirt | HD | TE-2A | WHITE | 57 | 14 | 1 |  |  |  | 57 |  |  | 37.5 | 13.7 | 13.7 | 7.4 | 4.73 | 9274 | 2.305 | 4519 | 308 | 551 | 10 | 490 | 106 | 38.76 | [15 empty] | 44167 | HEB1/7COMP-C |  |  |  | 63.75% FPC HD 10% C4 20% Reclaim 2% CaCO3 4.25% MB | 64 |  |  |  |  | 10 |  | 20 |  | 2 | 4
10399 | 02.22.2020 | Follow-up | T-Shirt | HD | TE-2C | WHITE | 57 | 14 | 7 |  |  |  | 57 |  |  | 38.09 | 13.9 | 13.8 | 5.3 | 4.77 | 9352 | 2.485 | 4872 | 321 | 509 | 16 | 340 | 139 | [16 empty] | 44167 | HEB1/7COMP-C |  |  |  | 63.75% FPC HD 10% C4 20% Reclaim 2% CaCO3 4.25% MB
10399 | 02.22.2020 | Follow-up | T-Shirt | HD | TE-2C | WHITE | 57 | 14 | 5 |  |  |  | 57 |  |  | 38.01 | 13.8 | 13.7 | 7.3 | 4.14 | 8717 | 2.612 | 5122 | 315 | 560 | 14 | 339 | 137 | 41.48 | [15 empty] | 44167 | HEB1/7COMP-C |  |  |  | 63.75% FPC HD 10% C4 20% Reclaim 2% CaCO3 4.25% MB
10399 | 02.22.2020 | Follow-up | T-Shirt | HD | TE-2C | WHITE | 57 | 14 | 4 |  |  |  | 57 |  |  | 38.31 | 14 | 14 | 6.7 | 4.795 | 9401 | 2.458 | 4818 | 314 | 511 | 16 | 338 | 149 | [16 empty] | 44167 | HEB1/7COMP-C |  |  |  | 63.75% FPC HD 10% C4 20% Reclaim 2% CaCO3 4.25% MB | 70 |  |  |  |  | 10 |  | 20
10399 | 02.22.2020 | Follow-up | T-Shirt | HD | TE-2C | WHITE | 57 | 14 |  |  |  |  | 57.5 |  |  | 39.17 | 14.1 | 14.1 | 9 | 5.48 | 10745 | 2.62 | 5137 | 300 | 532 | 17 | 382 | 148 | [16 empty] | 44167 | HEB1/7COMP-C |  |  |  | 63.75% FPC HD 10% C4 20% Reclaim 2% CaCO3 4.25% MB | 65 |  |  |  |  | 10 |  | 25
10399 | 02.22.2020 | Follow-up | T-Shirt | HD | TE-32 | WHITE | 57 | 14 |  |  |  |  | 57 |  |  | 38.43 | 14 | 13.9 | 7.5 | 5.063 | 9926 | 2.617 | 51393 | 549 | 15 | 378 | 133 | 37.87 | [16 empty] | 44184 | HEB1/7COMP-C |  |  |  | 70% FPC HD 10% C4 20% Reclaim
10399 | 02.22.2020 | Follow-up | T-Shirt | HD | TE-27 | WHITE | 57 | 14 | 4 |  |  |  | 57.25 |  |  | 36.25 | 13.1 | 13.3 | 3.8 | 3.873 | 7593 | 2.688 | 5269 | 340 | 563 | 20 | 329 | 131 | [16 empty] | 44184 | HEB1/7COMP-C |  |  |  | 63.75% FPC HD 10% C4 20% Reclaim 2% CaCO3 4.25% MB
10399 | 02.22.2020 | Follow-up | T-Shirt | HD | TE-29 | WHITE | 57 | 14 | 5 |  |  |  | 57.5 |  |  | 37.32 | 13.5 | 13.5 | 3.8 | 4.467 | 8759 | 2.912 | 5710 | 357 | 510 | 24 | 177 | 166 | 34.55 | [15 empty] | 44184 | HEB1/7COMP-C |  |  |  | 67.90% FPC HD 10% C4 20% Reclaim 2.10% MB
10399 | 02.22.2020 | Follow-up | T-Shirt | HD | TE-29 | WHITE | 57 | 14 |  |  |  |  | 57.25 |  |  | 39.81 | 14.4 | 14.4 | 5.3 | 3.737 | 7328 | 3.05 | 5980 | 395 | 567 | 19 | 283 | 158 | [16 empty] | 44184 | HEB1/7COMP-C |  |  |  | 67.90% FPC HD 10% C4 20% Reclaim 2.10% MB | 64 |  |  |  |  | 10 |  | 20 |  | 2 | 4
10399 | 02.22.2020 | Follow-up | T-Shirt | HD | TE-29 | WHITE | 57 | 14 | 5 |  |  |  | 57 |  |  | 41.09 | 15 | 14.8 | 6.2 | 4.967 | 9740 | 2.575 | 5049 | 343 | 565 | 14 | 305 | 137 | [16 empty] | 44184 | HEB1/7COMP-C |  |  |  | 67.90% FPC HD 10% C4 20% Reclaim 2.10% MB
10399 | 02.22.2020 | Follow-up | T-Shirt | HD | TE-2C | WHITE | 57 | 14 | 4 |  |  |  | 57 |  |  | 37.86 | 13.8 | 13.8 | 5 | 4.085 | 8009 | 3.06 | 6000 | 337 | 591 | 12 | 380 | 134 | 40.35 | [15 empty] | 44184 | HEB1/7COMP-C |  |  |  | 63.6% FPC HD 10% C4 20% Reclaim 2% CaCO3 4.4% MB
10399 | 02.22.2020 | Follow-up | T-Shirt | HD | TE-2C | WHITE | 57 | 14 | 6 |  |  |  | 57 |  |  | 38.56 | 14 | 14 | 7.8 | 4.188 | 8210 | 2.773 | 5436 | 347 | 499 | 23 | 269 | 155 | [16 empty] | 44184 | HEB1/7COMP-C |  |  |  | 63.6% FPC HD 10% C4 20% Reclaim 2% CaCO3 4.4% MB | 70 |  |  |  |  | 10 |  | 20
10399 | 02.22.2020 | Follow-up | T-Shirt | HD | TE-2C | WHITE | 57 | 14 | 7 |  |  |  | 57 |  |  | 38.2 | 13.9 | 13.9 | 5.2 | 4.952 | 9710 | 3.29 | 6450 | 348 | 569 | 21 | 325 | 154 | 38.57 | [15 empty] | 44184 | HEB1/7COMP-C |  |  |  | 63.6% FPC HD 10% C4 20% Reclaim 2% CaCO3 4.4% MB | 65 |  |  |  |  | 10 |  | 25
10399 | 02.22.2020 | Follow-up | T-Shirt | HD | TE-2C | WHITE | 57 | 14 | 5 |  |  |  | 57 |  |  | 36.88 | 13.5 | 13.4 | 6.3 | 3.988 | 7818 | 2.94 | 5764 | 369 | 513 | 23 | 251 | 161 | [16 empty] | 44184 | HEB1/7COMP-C |  |  |  | 63.6% FPC HD 10% C4 20% Reclaim 2% CaCO3 4.4% MB
10399 | 02.22.2020 | Follow-up | T-Shirt | HD | TE-31 | WHITE | 58 | 13 | 1 |  |  |  | 58 |  |  | 36.57 | 13.1 | 13 | 6.6 | 5.648 | 11073 | 2.85 | 5588 | 371 | 509 | 14 | 376 | 137 | [16 empty] | 44184 | HEBJRCOMP-C |  |  |  | 70% FPC HD 10% C4 20% Reclaim
10415 | 02.22.2020 | Follow-up | T-Shirt | HD | TE-2C | WHITE | 54 | 15 |  |  |  |  | 54 |  |  | 37.58 | 14.4 | 14.5 | 5.4 | 3.09 | 2915 | 2.817 | 2658 | 272 | 514 | 19 | 259 | 185 | [16 empty] | 43836 | PRICECHOPPER |  |  |  | 67.5% FPC HD 10% C4 20% Reclaim 2.3% MB | 68 |  |  |  |  | 10 |  | 20 |  |  | 2
10415 | 02.22.2020 | Follow-up | T-Shirt | HD | TE-2A | COCOA KRAFT | 57 | 13 |  |  |  |  | 57.25 |  |  | 34.62 | 12.5 | 12.5 | 5.8 | 4.002 | 3775 | 2.393 | 2257 | 354 | 602 | 11 | 396 | 113 | [17 empty] | ABS12720AC |  |  |  | 54.2% FPC HD 6% C4 24% Reclaim 15.8% CaCO3 | 54 |  |  |  |  | 6 |  | 24 |  | 16
10415 | 02.22.2020 | Follow-up | T-Shirt | HD | TE-2A | COCOA KRAFT | 57 | 13 | 1 |  |  |  | 57 |  |  | 35.32 | 12.9 | 12.7 | 5.1 | 4.345 | 4099 | 2.303 | 2172 | 370 | 557 | 16 | 325 | 133 | [17 empty] | ABS12720AC |  |  |  | 54.2% FPC HD 6% C4 24% Reclaim 15.8% CaCO3
10415 | 02.22.2020 | Follow-up | T-Shirt | HD | TE-2B | COCOA KRAFT | 57 | 13 |  |  |  |  | 57.5 |  |  | 35.04 | 12.6 | 12.7 | 4 | 4.025 | 9360 | 2.388 | 5552 | 363 | 566 | 15 | 353 | 143 | [16 empty] | 43838 | ABS12720AC |  |  |  | 54.2% FPC HD 6% C4 24% Reclaim 15.8% CaCO3
10415 | 02.22.2020 | Follow-up | T-Shirt | HD | TE-28 | WHITE | 57 | 16.5 |  |  |  |  | 57.5 |  |  | 44.6 | 16.1 | 16.2 | 6.3 | 4.515 | 10500 | 3.18 | 7395 | 347 | 501 | 24 | 267 | 169 | [17 empty] | HOBBY127 |  |  |  | 63.6% FPC HD 10% C4 20% Reclaim 4.4% MB 2% CACO C/F EQUISTAR
10415 | 02.22.2020 | Follow-up | T-Shirt | HD | TE-2A | COCOA KRAFT | 57 | 13 |  |  |  |  | 56.75 |  |  | 35.06 | 12.8 | 12.8 | 7.6 | 4.235 | 7700 | 2.44 | 4436 | 339 | 583 | 13 | 452 | 121 | [17 empty] | ABS12720AC |  |  |  | 54.2% FPC HD 6% C4 24% Reclaim 15.8% CaCO3
10415 | 02.22.2020 | Follow-up | T-Shirt | HD | TE-28 | WHITE | 57 | 25.4 | 1 |  |  |  | 57.25 |  |  | 69.18 | 25.1 | 25.1 | 10.1 | 7.235 | 11316 | 4.555 | 5765 | 385 | 554 | 17 | 491 | 122 | [16 empty] | 43843 | 1/6LDDLNX2 |  |  |  | 63.2% FPC HD 10% C4 20% Reclaim 4.8% MB 2% CACO C/F EQUISTAR
10415 | 02.22.2020 | Follow-up | T-Shirt | HD | CE-25 | WHITE | 57 | 25.4 |  |  |  |  | 57.25 |  |  | 68.84 | 25 | 24.8 | 11.4 | 6.005 | 7601 | 4.363 | 5522 | 405 | 595 | 19 | 456 | 112 | [16 empty] | 43838 | 1/6LDDLNX2 |  |  |  | 63.6% FPC HD 10% C4 20% Reclaim 4.4% MB 2% CACO C/F EQUISTAR
10415 | 02.22.2020 | Follow-up | T-Shirt | HD | CE-25 | WHITE | 66 | 17.7 |  |  |  |  | 66 |  |  | 52.85 | 16.6 | 16.7 | 9.2 | 3.837 | 4857 | 2.607 | 3300 | 349 | 501 | 16 | 367 | 121 | [16 empty] | 43874 | ROSS12620 |  |  |  | 63.2% FPC HD 10% C4 20% Reclaim 4.8% MB 2% CACO | 68 |  |  |  |  | 10 |  | 20 |  |  | 2
10415 | 02.22.2020 | Follow-up | T-Shirt | HD | TE-2C | COCOA KRAFT | 57 | 13 |  |  |  |  | 57.5 |  |  | 35.71 | 12.9 | 12.9 | 7.3 | 3.3 | 5501 | 2.43 | 4764 | 356 | 594 | 17 | 361 | 125 | [17 empty] | ABS12720AC |  |  |  | 54.2% FPC HD 6% C4 24% Reclaim 15.8% CaCO3 | 54 |  |  |  |  | 6 |  | 24 |  | 16
10415 | 02.22.2020 | Follow-up | T-Shirt | HD | TE-2C | COCOA KRAFT | 57 | 13 | 1 |  |  |  | 57.75 |  |  | 32.95 | 11.8 | 11.9 | 6.9 | 4.69 | 12025 | 2.018 | 4691 | 342 | 583 | 17 | 348 | 128 | 31.33 | [15 empty] | 43832 | ABS12720AC |  |  |  | 54.2% FPC HD 6% C4 24% Reclaim 15.8% CaCO3
10415 | 02.22.2020 | Follow-up | T-Shirt | HD | TE-54 | WHITE | 54 | 13.5 |  |  |  |  | 54.25 |  |  | 34.51 | 13.2 | 13.3 | 4 | 5.623 | 10164 | 3.105 | 6088 | 370 | 508 | 14 | 318 | 182 | [16 empty] | 43860 | SAVET11619 |  |  |  | 69.95% FPC HD 9.87% C4 20.18% Reclaim
10415 | 02.22.2020 | Follow-up | T-Shirt | HD | TE-2C | COCOA KRAFT | 57 | 13 | 1 |  |  |  | 56.75 |  |  | 34.49 | 12.6 | 12.3 | 5.2 | 4.33 | 8490 | 2.343 | 4593 | 364 | 580 | 14 | 322 | 134 | [17 empty] | ABS12720AC |  |  |  | 54.2% FPC HD 6% C4 24% Reclaim 15.8% CaCO3
10415 | 02.22.2020 | Follow-up | T-Shirt | HD | TE-41 | WHITE | 51 | 13 | 2 |  |  |  | 51.25 |  |  | 31.15 | 12.6 | 12.7 | 4 | 5.273 | 11218 | 2.518 | 5356 | 340 | 548 | 10 | 425 | 133 | 23.85 | [15 empty] | 43860 | RAIDSACK3-UPC |  |  |  | 65.4% FPC HD 10% C4 15% Reclaim 2.6% MB 7% CACO
10415 | 02.22.2020 | Follow-up | T-Shirt | HD | TE-57 | WHITE | 54 | 13.5 |  |  |  |  | 54 |  |  | 32.55 | 12.5 | 12.3 | 5.4 | 4.41 | 8647 | 3.13 | 6394 | 369 | 578 | 15 | 270 | 193 | [16 empty] | 43860 | SAVET11629 |  |  |  | 70.04% FPC HD 9.78% C4 20.18% Reclaim 4.8% MB
10416 | 02.22.2020 | Follow-up | T-Shirt | HD | TE-27 | WHITE | 57 | 14 |  |  |  |  | 57.5 |  |  | 36.7 | 13.2 | 13.2 | 4.2 | 3.902 | 7651 | 2.723 | 5338 | 343 | 499 | 26 | 249 | 164 | [16 empty] | 43837 | HEB 1/7 COMP-C |  |  |  | 63.6% FPC HD 10% C4 20% Reclaim 2% CaCO3 4.4% MB | 64 |  |  |  |  | 10 |  | 20 |  | 2 | 4
10416 | 02.22.2020 | Follow-up | T-Shirt | HD | TE-29 | WHITE | 57 | 14 |  |  |  |  | 57 |  |  | 38.1 | 13.9 | 14.1 | 4.6 | 4.805 | 11174 | 2.845 | 6616 | 377 | 542 | 23 | 171 | 225 | 42.03 | [16 empty] | HEB 1/7 COMP-C |  |  |  | 63.6% FPC HD 10% C4 20% Reclaim 2% CaCO3 4.4% MB
10416 | 02.22.2020 | Follow-up | T-Shirt | HD | TE-29 | WHITE | 57 | 14 |  |  |  |  | 57.25 |  |  | 37.91 | 13.7 | 13.7 | 5.4 | 4.105 | 9546 | 2.48 | 5767 | 354 | 22 | 271 | 193 | 40.71 | [17 empty] | HEB 1/7 COMP-C |  |  |  | 63.6% FPC HD 10% C4 20% Reclaim 2% CaCO3 4.4% MB
10416 | 02.22.2020 | Follow-up | T-Shirt | HD | CE-41 | WHITE | 58 | 13 |  |  |  |  | 58.25 |  |  | 35.3 | 12.6 | 12.4 | 5 | 5.252 | 12215 | 2.795 | 6500 | 329 | 629 | 14 | 487 | 137 | [17 empty] | HEBJRCOMP-C |  |  |  | 63.6% FPC HD 10% C4 20% Reclaim 2% CaCO3 4.4% MB
10416 | 02.22.2020 | Follow-up | T-Shirt | HD | TE-27 | WHITE | 57 | 14 |  |  |  |  | 57.5 |  |  | 37.42 | 13.5 | 13.4 | 6.3 | 3.52 | 8186 | 2.735 | 6360 | 320 | 530 | 23 | 254 | 143 | [17 empty] | HEB 1/7 COMP-C |  |  |  | 63.6% FPC HD 10% C4 20% Reclaim 2% CaCO3 4.4% MB
10416 | 02.22.2020 | Follow-up | T-Shirt | HD | TE-27 | WHITE | 57 | 14 | 1 |  |  |  | 57.25 |  |  | 35.71 | 12.9 | 12.8 | 4.1 | 4.625 | 9840 | 2.063 | 3964 | 342 | 477 | 19 | 338 | 128 | [16 empty] | 43843 | HEB 1/7 COMP-C |  |  |  | 63.2% FPC HD 10% C4 20% Reclaim 2% CaCO3 4.8% MB
10416 | 02.22.2020 | Follow-up | T-Shirt | HD | TE-31 | WHITE | 57 | 14 |  |  |  |  | 57.5 |  |  | 37.73 | 13.6 | 13.3 | 5.6 | 4.603 | 7800 | 3.148 | 5708 | 357 | 548 | 15 | 244 | 152 | [17 empty] | HEB 1/7 COMP-C |  |  |  | 70% FPC HD 10% C4 20% Reclaim
10416 | 02.22.2020 | Follow-up | T-Shirt | HD | TE-33 | WHITE | 57 | 14 |  |  |  |  | 57.25 |  |  | 37.98 | 13.8 | 14.5 | 6.2 | 4.623 | 9063 | 2.607 | 5112 | 329 | 572 | 10 | 454 | 115 | [17 empty] | HEB 1/7 COMP-C |  |  |  | 70% FPC HD 10% C4 20% Reclaim
10416 | 02.22.2020 | Follow-up | T-Shirt | HD | TE-55 | WHITE | 57 | 14 |  |  |  |  | 57.25 |  |  | 37.55 | 13.6 | 13.6 | 8.2 | 4.605 | 9029 | 3.1 | 6078 | 343 | 558 | 10 | 368 | 122 | [16 empty] | 43837 | HEB 1/7 COMP-C |  |  |  | 70.58% FPC HD 9.57% C4 19.84% Reclaim | 64 |  |  |  |  | 10 |  | 20 |  | 2 | 4
10416 | 02.22.2020 | Follow-up | T-Shirt | HD | TE-2A | WHITE | 57 | 14 |  |  |  |  | 57.5 |  |  | 39.25 | 14.2 | 14.2 | 4.9 | 4.122 | 6987 | 2.665 | 4516 | 348 | 467 | 23 | 254 | 146 | [17 empty] | HEB 1/7 COMP-C |  |  |  | 63.2% FPC HD 10% C4 20% Reclaim 2% CaCO3 4.8% MB
10416 | 02.22.2020 | Follow-up | T-Shirt | HD | TE-29 | WHITE | 58 | 13 | 3 |  |  |  | 58.5 |  |  | 36.03 | 12.8 | 12.9 | 8.3 | 3.808 | 7465 | 2.563 | 5024 | 328 | 482 | 16 | 223 | 169 | 36.46 | [15 empty] | 43852 | HEBJRCOMP-C |  |  |  | 67.7% FPC HD 10% C4 20% Reclaim 2.3% MB
10416 | 02.22.2020 | Follow-up | T-Shirt | HD | TE-27 | WHITE | 57 | 14 | 4 |  |  |  | 57.5 |  |  | 38.22 | 13.8 | 13.6 | 7.7 | 4.603 | 9024 | 2.755 | 5401 | 335 | 514 | 22 | 303 | 151 | 26.31 | [16 empty] | HEB 1/7 COMP-C |  |  |  | 63% FPC HD 10% C4 20% Reclaim 2% CaCO3 5% MB
10416 | 02.22.2020 | Follow-up | T-Shirt | HD | TE-29 | WHITE | 58 | 13 |  |  |  |  | 58.5 |  |  | 36.05 | 12.8 | 12.7 | 4.5 | 3.22 | 6313 | 2.635 | 5166 | 339 | 458 | 20 | 366 | 191 | [17 empty] | HEBJRCOMP-C |  |  |  | 63% FPC HD 10% C4 20% Reclaim 2% CaCO3 5% MB
10416 | 02.22.2020 | Follow-up | T-Shirt | HD | TE-27 | WHITE | 57 | 14 |  |  |  |  | 57 |  |  | 38.41 | 14 | 14.1 | 6.5 | 4.088 | 8014 | 2.777 | 5446 | 372 | 489 | 20 | 205 | 190 | [17 empty] | HEB 1/7 COMP-C |  |  |  | 63% FPC HD 10% C4 20% Reclaim 2% CaCO3 5% MB
10416 | 02.22.2020 | Follow-up | T-Shirt | HD | TE-28 | WHITE | 57 | 14 | 2 |  |  |  | 57.25 |  |  | 37.78 | 13.7 | 13.7 | 6.2 | 3.615 | 7088 | 3.06 | 6000 | 356 | 484 | 22 | 351 | 232 | [17 empty] | HEB 1/7 COMP-C |  |  |  | 63% FPC HD 10% C4 20% Reclaim 2% CaCO3 5% MB
10416 | 02.22.2020 | Follow-up | T-Shirt | HD | TE-28 | WHITE | 57 | 14 | 1 |  |  |  | 57 |  |  | 37.24 | 13.6 | 13.4 | 7.2 | 2.585 | 5068 | 2.713 | 5318 | 305 | 473 | 16 | 159 | 191 | 43.38 | [16 empty] | HEB 1/7 COMP-C |  |  |  | 63% FPC HD 10% C4 20% Reclaim 2% CaCO3 5% MB
10416 | 02.22.2020 | Follow-up | T-Shirt | HD | TE-55 | WHITE | 57 | 14 |  |  |  |  | 57.5 |  |  | 36.67 | 13.2 | 13.1 | 6.2 | 4.742 | 9299 | 3.032 | 5946 | 337 | 597 | 11 | 342 | 157 | 36.65 | [15 empty] | 43853 | HEB 1/7 COMP-C |  |  |  | 70.28% FPC HD 9.83% C4 19.90% Reclaim | 64 |  |  |  |  | 10 |  | 20 |  | 2 | 4
10416 | 02.22.2020 | Follow-up | T-Shirt | HD | TE-55 | WHITE | 57 | 14 | 1 |  |  |  | 57.25 |  |  | 37.6 | 13.6 | 13.4 | 5.8 | 4.475 | 8774 | 3.442 | 6750 | 387 | 453 | 20 | 208 | 216 | [17 empty] | HEB 1/7 COMP-C |  |  |  | 70.28% FPC HD 9.83% C4 19.90% Reclaim
10416 | 02.22.2020 | Follow-up | T-Shirt | HD | TE-2A | WHITE | 57 | 14 | 4 |  |  |  | 57 |  |  | 37.79 | 13.8 | 13.7 | 5.7 | 3.265 | 6946 | 2.415 | 5138 | 296 | 514 | 9 | 314 | 131 | 36.46 | [16 empty] | HEB 1/7 COMP-C |  |  |  | 63% FPC HD 10% C4 20% Reclaim 2% CaCO3 5% MB
10416 | 02.22.2020 | Follow-up | T-Shirt | HD | TE-56 | WHITE | 57 | 14 |  |  |  |  | 57.5 |  |  | 37.4 | 13.5 | 13.5 | 6 | 5.168 | 10994 | 2.973 | 6324 | 357 | 619 | 11 | 433 | 149 | [17 empty] | HEB 1/7 COMP-C |  |  |  | 69.92% FPC HD 9.98% C4 20.1% Reclaim
10416 | 02.22.2020 | Follow-up | T-Shirt | HD | TE-33 | WHITE | 58 | 13 | 2 |  |  |  | 58 |  |  | 35.06 | 12.5 | 12.6 | 6.9 | 4.863 | 9534 | 2.287 | 4485 | 335 | 535 | 8 | 431 | 107 | 38.6 | [15 empty] | 43860 | HEBJRCOMP-C |  |  |  | 70% FPC HD 10% C4 20% Reclaim
10416 | 02.22.2020 | Follow-up | T-Shirt | HD | TE-56 | WHITE | 57 | 14 | 2 |  |  |  | 57.25 |  |  | 36.79 | 13.3 | 14.8 | 4.8 | 4.442 | 8710 | 2.995 | 5872 | 365 | 571 | 16 | 382 | 143 | 38.22 | [16 empty] | HEB 1/7 COMP-C |  |  |  | 70% FPC HD 10% C4 20% Reclaim
10416 | 02.22.2020 | Follow-up | T-Shirt | HD | TE-55 | WHITE | 57 | 14 |  |  |  |  | 57 |  |  | 36.14 | 13.2 | 13.1 | 6.9 | 3.752 | 7357 | 3.688 | 7230 | 300 | 520 | 20 | 206 | 245 | [17 empty] | HEB 1/7 COMP-C |  |  |  | 69.95% FPC HD 9.87% C4 20.18% Reclaim
10416 | 02.22.2020 | Follow-up | T-Shirt | HD | TE-56 | WHITE | 57 | 14 |  |  |  |  | 57.25 |  |  | 37.4 | 13.6 | 13.7 | 5.1 | 4.125 | 8088 | 3.1 | 6078 | 345 | 533 | 22 | 255 | 149 | [17 empty] | HEB 1/7 COMP-C |  |  |  | 70.04% FPC HD 9.78% C4 20.18% Reclaim
10416.1 | 02.22.2020 | Follow-up | T-Shirt | HD | TE-55 | WHITE | 57 | 14 |  |  |  |  | 57.25 |  |  | 38.21 | 13.9 | 13.7 | 6.6 | 3.755 | 7362 | 2.99 | 5862 | 336 | 518 | 14 | 319 | 151 | [16 empty] | 43860 | HEB 1/7 COMP-C |  |  |  | 69.95% FPC HD 9.87% C4 20.18% Reclaim | 64 |  |  |  |  | 10 |  | 20 |  | 2 | 4
10417 |  | Follow-up | T-Shirt | HD | TE-59 | GREY | 54 | 14 |  |  |  |  | 54 |  |  | 36.79 | 14.1 | 14.4 | 10.9 | 4.09 | 8019 | 2.152 | 4220 | 349 | 595 | 8 | 572 | 79 | 48.63 | [15 empty] | 43833 | WALMT20-NW |  |  |  | 48.67% FPC HD 8.07% C4 21.69% Reclaim 21.58% 50/50 Compound | 49 |  |  |  |  | 8 |  | 22 |  | 22
10417 |  | Follow-up | T-Shirt | HD | TE-53 | GREY | 54 | 14 | 5 |  |  |  | 54.25 |  |  | 35.37 | 13.5 | 13.6 | 4 | 4.238 | 8308 | 3.15 | 6176 | 351 | 535 | 17 | 217 | 161 | 37.75 | [15 empty] | 43833 | WALMT20-NW |  |  |  | 49.84% FPC HD 9.76% C4 20.25% Reclaim 20.16% 50/50 compound
10417 |  | Follow-up | T-Shirt | HD | TE-54 | GREY | 54 | 14 |  |  |  |  | 54.25 |  |  | 36.14 | 13.8 | 13.7 | 6.7 | 4.853 | 9514 | 2.31 | 4529 | 344 | 507 | 14 | 339 | 125 | [16 empty] | 43833 | WALMT20-NW |  |  |  | 49.71% FPC HD 9.80% C4 19.89% Reclaim 20.6% 50/50 compound
10417 |  | Follow-up | T-Shirt | HD | TE-51 | GREY | 54 | 14 |  |  |  |  | 54.25 |  |  | 36.08 | 13.8 | 13.8 | 5 | 4.308 | 8446 | 2.55 | 5000 | 371 | 512 | 17 | 298 | 149 | [16 empty] | 43833 | WALMT20-NW |  |  |  | 49.97% FPC HD 9.87% C4 20.02% Reclaim 20.14% 50/50 compound
10417 |  | Follow-up | T-Shirt | HD | TE-52 | GREY | 54 | 14 | 5 |  |  |  | 54.5 |  |  | 35.36 | 13.5 | 13.6 | 6 | 4.495 | 8813 | 2.793 | 5475 | 341 | 607 | 14 | 432 | 142 | [16 empty] | 43833 | WALMT20-NW |  |  |  | 49.97% FPC HD 9.87% C4 20.02% Reclaim 20.14% 50/50 compound
10417 |  | Follow-up | T-Shirt | HD | TE-59 | GREY | 54 | 14 |  |  |  |  | 54 |  |  | 36.36 | 14 | 14 | 7.1 | 4.82 | 9127 | 2.808 | 5104 | 410 | 580 | 17 | 399 | 145 | 49.49 | [15 empty] | 43836 | WALMT20-NW |  |  |  | 48.67% FPC HD 8.07% C4 21.69% Reclaim 21.58% 50/50 Compound
10417 |  | Follow-up | T-Shirt | HD | TE-53 | GREY | 54 | 14 |  |  |  |  | 54 |  |  | 37.66 | 14.5 | 14.3 | 10.1 | 3.893 | 7077 | 2.663 | 4840 | 379 | 546 | 12 | 324 | 143 | [16 empty] | 43836 | WALMT20-NW |  |  |  | 49.84% FPC HD 9.76% C4 20.25% Reclaim 20.16% 50/50 compound
10417 |  | Follow-up | T-Shirt | HD | TE-58 | GREY | 54 | 14 |  |  |  |  | 54.5 |  |  | 36.33 | 14.3 | 14.5 | 9.2 | 5.045 | 9172 | 2.898 | 5268 | 343 | 582 | 15 | 350 | 127 | 35.52 | [15 empty] | 43836 | WALMT20-NW |  |  |  | 50.37% FPC HD 9.99% C4 19.8% Reclaim 19.84% 50/50 compound
10417 |  | Follow-up | T-Shirt | HD | TE-52 | GREY | 54 | 14 |  |  |  |  | 54 |  |  | 35.24 | 13.5 | 13.5 | 8.9 | 5.092 | 9259 | 3.12 | 5672 | 378 | 530 | 15 | 264 | 164 | [16 empty] | 43836 | WALMT20-NW |  |  |  | 49.97% FPC HD 9.87% C4 20.02% Reclaim 20.14% 50/50 compound | 49 |  |  |  |  | 8 |  | 22 |  | 22
10417 |  | Follow-up | T-Shirt | HD | TE-56 | GREY | 54 | 14 |  |  |  |  | 54 |  |  | 36.33 | 14 | 14.2 | 5.9 | 4.853 | 8804 | 2.697 | 4904 | 393 | 569 | 14 | 322 | 127 | [16 empty] | 43837 | WALMT20-NW |  |  |  | 49.84% FPC HD 9.76% C4 20.25% Reclaim 20.16% 50/50 compound
10417 |  | Follow-up | T-Shirt | HD | TE-52 | GREY | 54 | 14 |  |  |  |  | 53.75 |  |  | 36.05 | 13.9 | 13.6 | 7 | 3.643 | 7142 | 2.81 | 5509 | 362 | 531 | 22 | 350 | 140 | [16 empty] | 43837 | WALMT20-NW |  |  |  | 49.97% FPC HD 9.87% C4 20.02% Reclaim 20.14% 50/50 compound
10417 |  | Follow-up | T-Shirt | HD | TE-53 | GREY | 54 | 14 |  |  |  |  | 54 |  |  | 37.79 | 14.5 | 14.6 | 7.5 | 4.18 | 8196 | 2.928 | 5740 | 408 | 518 | 19 | 236 | 155 | [16 empty] | 43837 | WALMT20-NW |  |  |  | 49.84% FPC HD 9.76% C4 20.25% Reclaim 20.16% 50/50 compound
10417 |  | Follow-up | T-Shirt | HD | TE-52 | GREY | 54 | 14 |  |  |  |  | 54.25 |  |  | 36.66 | 14 | 14.2 | 8.5 | 4.66 | 9137 | 2.78 | 5450 | 400 | 518 | 18 | 249 | 155 | [16 empty] | 43837 | WALMT20-NW |  |  |  | 49.97% FPC HD 9.87% C4 20.02% Reclaim 20.14% 50/50 compound
10417 |  | Follow-up | T-Shirt | HD | TE-59 | GREY | 54 | 14 |  |  |  |  | 54 |  |  | 35.35 | 13.6 | 13.2 | 7.6 | 4.598 | 9014 | 3.037 | 5955 | 392 | 557 | 20 | 309 | 142 | 43.2 | [15 empty] | 43837 | WALMT20-NW |  |  |  | 48.67% FPC HD 8.07% C4 21.69% Reclaim 21.58% 50/50 Compound
10417 |  | Follow-up | T-Shirt | HD | TE-53 | GREY | 54 | 14 |  |  |  |  | 54.25 |  |  | 38.35 | 14.7 | 14.7 | 6.3 | 4.335 | 8500 | 3.345 | 6558 | 362 | 584 | 21 | 296 | 148 | 47.04 | [15 empty] | 43837 | WALMT20-NW |  |  |  | 49.84% FPC HD 9.76% C4 20.25% Reclaim 20.16% 50/50 compound
10417 |  | Follow-up | T-Shirt | HD | TE51 | GREY | 54 | 14 |  |  |  |  | 54.5 |  |  | 36.52 | 13.9 | 13.8 | 4.1 | 4.685 | 9103 | 3.317 | 6031 | 404 | 590 | 19 | 352 | 149 | 42.48 | [15 empty] | 43852 | WALMT20-NW |  |  |  | 50.31% FPC HD 9.98% C4 19.85% Reclaim 19.86% 50/50 compound
10417 |  | Follow-up | T-Shirt | HD | TE-52 | GREY | 54 | 14 |  |  |  |  | 54 |  |  | 35.25 | 13.6 | 13.7 | 5.2 | 4.078 | 7413 | 2.83 | 5145 | 395 | 500 | 17 | 262 | 149 | [16 empty] | 43851 | WALMT20-NW |  |  |  | 50.32% FPC HD 10% C4 19.90% Reclaim 19.78% 50/50 compound | 49 |  |  |  |  | 8 |  | 22 |  | 22
10417 |  | Follow-up | T-Shirt | HD | TE-51 | GREY | 54 | 14 | 3 |  |  |  | 54.5 |  |  | 36.33 | 13.8 | 13.9 | 7.3 | 4.182 | 7604 | 2.66 | 4836 | 342 | 544 | 13 | 410 | 130 | 42.29 | [16 empty] | WALMT20-NW |  |  |  | 50.31% FPC HD 9.98% C4 19.85% Reclaim 19.86% 50/50 compound
10417 |  | Follow-up | T-Shirt | HD | TE-53 | GREY | 54 | 14 | 3 |  |  |  | 54 |  |  | 35.68 | 13.7 | 13.7 | 4.7 | 4.58 | 8327 | 2.915 | 5300 | 378 | 559 | 18 | 248 | 145 | [17 empty] | WALMT20-NW |  |  |  | 49.17% FPC HD 9.97% C4 21.33% Reclaim 19.53% 50/50 compound
10417 |  | Follow-up | T-Shirt | HD | TE-52 | GREY | 54 | 14 | 3 |  |  |  | 54.25 |  |  | 35.79 | 13.7 | 13.6 | 5.4 | 4.447 | 8086 | 2.603 | 4731 | 377 | 597 | 15 | 482 | 122 | [17 empty] | WALMT20-NW |  |  |  | 50.32% FPC HD 10% C4 19.90% Reclaim 19.78% 50/50 compound
10417 |  | Follow-up | T-Shirt | HD | TE54 | GREY | 54 | 14 |  |  |  |  | 54.25 |  |  | 36.35 | 13.9 | 13.8 | 7.1 | 4.79 | 9392 | 2.185 | 4284 | 362 | 526 | 10 | 491 | 125 | 43.6 | [16 empty] | WALMT20-NW |  |  |  | 49.44% FPC HD 10.48% C4 20.7% Reclaim 19.37% 50/50 compound
10417 |  | Follow-up | T-Shirt | HD | TE-51 | GREY | 54 | 14 |  |  |  |  | 54.25 |  |  | 36.88 | 14.1 | 14.1 | 7 | 4.475 | 8774 | 2.14 | 4196 | 337 | 490 | 18 | 362 | 127 | 47.47 | [16 empty] | WALMT20-NW |  |  |  | 50.31% FPC HD 9.98% C4 19.85% Reclaim 19.86% 50/50 compound
10417 |  | Follow-up | T-Shirt | HD | TE-54 | GREY | 54 | 14 | 1 |  |  |  | 54 |  |  | 36.02 | 13.8 | 13.7 | 6 | 4.447 | 8720 | 2.355 | 4617 | 335 | 573 | 12 | 587 | 98 | [17 empty] | WALMT20-NW |  |  |  | 49.44% FPC HD 10.48% C4 20.7% Reclaim 19.37% 50/50 compound
10417 |  | Follow-up | T-Shirt | HD | TE-53 | GREY | 54 | 14 |  |  |  |  | 54 |  |  | 34.71 | 13.3 | 13.1 | 5.2 | 4.295 | 8421 | 2.833 | 5553 | 375 | 547 | 13 | 246 | 134 | [16 empty] | 43851 | WALMT20-NW |  |  |  | 49.17% FPC HD 9.97% C4 21.33% Reclaim 19.53% 50/50 compound
10417.1 |  | Follow-up | T-Shirt | HD | TE-51 | GREY | 54 | 14 |  |  |  |  | 54.5 |  |  | 36.06 | 13.7 | 13.6 | 5.4 | 5.71 | 11196 | 2.705 | 5303 | 411 | 539 | 14 | 314 | 142 | [16 empty] | 43851 | WALMT20-NW |  |  |  | 50.31% FPC HD 9.98% C4 19.85% Reclaim 19.86% 50/50 compound | 49 |  |  |  |  | 8 |  | 22 |  | 22
10417.1 |  | Follow-up | T-Shirt | HD | TE51 | GREY | 54 | 14 | 5 |  |  |  | 54.25 |  |  | 36.27 | 13.9 | 13.7 | 4.9 | 4.518 | 9611 | 2.753 | 5856 | 388 | 580 | 14 | 391 | 133 | 38.33 | [15 empty] | 43853 | WALMT20-NW |  |  |  | 50.31% FPC HD 9.98% C4 19.85% Reclaim 19.86% 50/50 compound
10417.1 |  | Follow-up | T-Shirt | HD | TE-52 | GREY | 54 | 14 |  |  |  |  | 54 |  |  | 35.84 | 13.8 | 13.8 | 5 | 5.143 | 8605 | 2.978 | 4444 | 388 | 589 | 18 | 384 | 134 | 39.81 | [16 empty] | WALMT20-NW |  |  |  | 50.32% FPC HD 10% C4 19.90% Reclaim 19.78% 50/50 compound
10417.1 |  | Follow-up | T-Shirt | HD | TE-53 | GREY | 54 | 14 | 1 |  |  |  | 54 |  |  | 36.08 | 13.9 | 13.8 | 6.2 | 3.86 | 5761 | 3.322 | 4958 | 405 | 542 | 22 | 193 | 155 | [17 empty] | WALMT20-NW |  |  |  | 49.17% FPC HD 9.97% C4 21.33% Reclaim 19.53% 50/50 compound
10417.1 |  | Follow-up | T-Shirt | HD | TE-59 | GREY | 54 | 14 | 1 |  |  |  | 54 |  |  | 35.72 | 13.7 | 13.6 | 8.6 | 4.3 | 7818 | 3.058 | 5559 | 382 | 530 | 18 | 352 | 161 | [17 empty] | WALMT20-NW |  |  |  | 49.95% FPC HD 9.94% C4 20.16% Reclaim 19.95% 50/50 compound
10417.1 |  | Follow-up | T-Shirt | HD | TE-58 | GREY | 54 | 14 | 1 |  |  |  | 53.5 |  |  | 35.84 | 13.9 | 13.6 | 6.4 | 3.27 | 6168 | forget to write down |  | 349 |  | 21 | 168 | 193 | [16 empty] | 43860 | WALMT20-NW |  |  |  | 50.11% FPC HD 10.05% C4 19.94% Reclaim 19.90% 50/50 compound
10417.1 |  | Follow-up | T-Shirt | HD | TE-58 | GREY | 54 | 14 |  |  |  |  | 54.5 |  |  | 35.55 | 13.5 | 13.6 | 8.2 | 3.925 | 7696 | 2.815 | 5519 | 348 | 580 | 15 | 260 | 130 | 43.05 | [15 empty] | 43860 | WALMT20-NW |  |  |  | 39.95% FPC HD 10.53% C4 29.39% Reclaim 20.13% 50/50 compound
10417.1 |  | Follow-up | T-Shirt | HD | TE-57 | GREY | 54 | 14 | 2 |  |  |  | 54 |  |  | 36.89 | 14.2 | 14 | 9.4 | 5.945 | 11656 | 2.857 | 6079 | 332 | 639 | 13 | 505 | 100 | 39.72 | [16 empty] | WALMT20-NW |  |  |  | 49.86% FPC HD 10.15% C4 19.85% Reclaim 20.14% 50/50 compound
10417.1 |  | Follow-up | T-Shirt | HD | TE-53 | GREY | 54 | 14 |  |  |  |  | 53.75 |  |  | 36.38 | 14.1 | 13.8 | 7.3 | 3.76 | 8000 | 2.135 | 4542 | 368 | 506 | 13 | 334 | 142 | [16 empty] | 43860 | WALMT20-NW |  |  |  | 50.0% FPC HD 10.05% C4 19.92% Reclaim 20.03% 50/50 compound | 49 |  |  |  |  | 8 |  | 22 |  | 22
10417.1 |  | Follow-up | T-Shirt | HD | TE-52 | GREY | 54 | 14 |  |  |  |  | 54 |  |  | 35.85 | 13.8 | 13.8 | 3.4 | 4.912 | 10452 | 3.032 | 6452 | 367 | 596 | 13 | 384 | 139 | [17 empty] | WALMT20-NW |  |  |  | 49.82% FPC HD 9.86% C-4 20.24 Reclaim 20.08% 50/50 compound
10417.1 |  | Follow-up | T-Shirt | HD | TE-58 | GREY | 54 | 14 | 4 |  |  |  | 55 |  |  | 37.11 | 14 | 14.1 | 6 | 4.353 | 9260 | 2.635 | 5606 | 356 | 536 | 12 | 264 | 131 | [17 empty] | WALMT20-NW |  |  |  | 39.95% FPC HD 10.53% C4 29.39% Reclaim 20.13% 50/50 compound
10415 | 02.25.2020 | Follow-up | T-Shirt | HD | TE-42 | WHITE | 51 | 13 | 4 |  |  |  | 51 |  |  | 31.01 | 12.6 | 12.6 | 4.1 | 4.697 | 9210 | 2.715 | 5323 | 351 | 475 | 21 | 267 | 181 | 24.68 | [15 empty] | 43852 | RAIDSACK3-UPC |  |  |  | 65.4% FPC HD 10% C4 15% Reclaim 7% CaCO3 2.6% MB | 65 |  |  |  |  | 10 |  | 15 |  | 7 | 3
10415 | 02.25.2020 | Follow-up | T-Shirt | HD | TE-2C | COCOA KRAFT | 57 | 13 | 4 |  |  |  | 57 |  |  | 33.45 | 12.2 | 12.2 | 5.6 | 3.877 | 7602 | 2.47 | 4834 | 364 | 533 | 18 | 318 | 157 | 30.08 | [16 empty] | ABS12720AC |  |  |  | 54.2% FPC HD 6% C4 24% Reclaim 15.8% CaCO3 | 54 |  |  |  |  | 6 |  | 24 |  | 16
10415 | 02.25.2020 | Follow-up | T-Shirt | HD | TE-42 | WHITE | 51 | 13 | 1 |  |  |  | 51 |  |  | 34.18 | 13.9 | 13.6 | 7.3 | 4.645 | 9107 | 3.082 | 6044 | 368 | 513 | 16 | 302 | 161 | [17 empty] | RAIDSACK3-UPC |  |  |  | 65.4% FPC HD 10% C4 15% Reclaim 7% CaCO3 2.6% MB
10415 | 02.25.2020 | Follow-up | T-Shirt | HD | TE-2C | COCOA KRAFT | 57 | 13 | 1 |  |  |  | 57.25 |  |  | 34.76 | 12.6 | 12.6 | 3.3 | 3.627 | 7112 | 2.51 | 4921 | 361 | 496 | 17 | 195 | 164 | [17 empty] | ABS12720AC |  |  |  | 54.2% FPC HD 6% C4 24% Reclaim 15.8% CaCO3
10415 | 02.25.2020 | Follow-up | T-Shirt | HD | TE-54 | WHITE | 54 | 13.5 | 1 |  |  |  | 54 |  |  | 34.62 | 13.3 | 13.3 | 3.5 | 4.89 | 9588 | 2.798 | 5458 | 318 | 550 | 13 | 336 | 149 | [17 empty] | SAVET11619 |  |  |  | 70.04% FPC HD 9.78% C4 20.18% Reclaim | 70 |  |  |  |  | 10 |  | 2018
10442 | 03.05.2020 | Follow-up | T-Shirt | HD | TE-2A | WHITE | 57 | 14 |  |  |  |  | 57.25 |  |  | 39.68 | 14.4 | 14.3 | 5.3 | 5.05 | 10303 | 2.89 | 4890 | 303 | 592 | 16 | 516 | 77 | 28.12 | 13 | [14 empty] | 43872 | HEB 1/7 |  |  |  | 58.5% FPC HD 10% C4 25% Reclaim 2% CaCO3 4.5% MB (C/F-LD) | 58 |  |  |  |  | 10 |  | 25 |  | 2 | 4
10442 | 03.05.2020 | Follow-up | T-Shirt | HD | TE-2A | WHITE | 57 | 14 | 5 |  |  |  | 57.125 |  |  | 38.08 | 13.8 | 13.9 | 6.1 | 4.58 | 10264 | 2.62 | 5839 | 310 | 588 | 12 | 496 | <36 | [16 empty] | 43872 |  |  |  |  | 58.5% FPC HD 10% C4 25% Reclaim 2% CaCO3 4.5% MB (C/F-LD)
10442 | 03.05.2020 | Follow-up | T-Shirt | HD | TE-2A | WHITE | 57 | 14 |  |  |  |  | 57.0625 |  |  | 38.33 | 13.9 | 13.7 | 4.9 | 4.39 | 8573 | 2.39 | 4891 | 304 | 558 | 11 | 595 | <36 |  | 10.2 | [14 empty] | 43879 |  |  |  |  | 58.5% FPC HD 10% C4 25% Reclaim 2% CaCO3 4.5% MB (C/F-LD)
10442 | 03.05.2020 | Follow-up | T-Shirt | HD | TE-2A | WHITE | 57 | 14 | 1 |  |  |  | 57.0625 |  |  | 39.02 | 14.2 | 14.1 | 6.5 | 4.47 | 8372 | 2.75 | 4636 | 302 | 592 | 16 | 454 | 72 | 41.39 | [15 empty] | 43880 |  |  |  |  | 58.5% FPC HD 10% C4 25% Reclaim 2% CaCO3 4.5% MB (C/F-LD)
10442 | 03.05.2020 | Follow-up | T-Shirt | HD | TE-2A | WHITE | 57 | 14 | 4 |  |  |  | 57 |  |  | 37.9 | 13.8 | 13.9 | 5.2 | 4.62 | 8127 | 2.29 | 4822 | 326 | 510 | 14 | 347 | <36 | [16 empty] | 43880 |  |  |  |  | 58.5% FPC HD 10% C4 25% Reclaim 2% CaCO3 4.5% MB (C/F-LD)
10442 | 03.05.2020 | Follow-up | T-Shirt | HD | TE-2A | WHITE | 57 | 14 | 1 |  |  |  | 57 |  |  | 39.47 | 14.4 | 14.4 | 6.4 | 4.748 | 7542 | 2.65 | 4206 | 273 | 566 | 15 | 369 | 116 | [16 empty] | 43863 |  |  |  |  | 58.5% FPC HD 10% C4 25% Reclaim 2% CaCO3 4.5% MB (C/F-LD)
10442 | 03.05.2020 | Follow-up | T-Shirt | HD | TE-2A | WHITE | 57 | 14 |  |  |  |  | 57 |  |  | 37.55 | 13.7 | 14 | 4.3 | 4.43 | 4031 | 2.795 | 4737 | 263 | 519 | 14 | 369 | 131 | [16 empty] | 43863 |  |  |  |  | 58.5% FPC HD 10% C4 25% Reclaim 2% CaCO3 4.5% MB (C/F-LD)
10442 | 03.05.2020 | Follow-up | T-Shirt | HD | TE-2A | WHITE | 57 | 14 |  |  |  |  | 57 |  |  | 38.17 | 13.9 | 14 | 6.5 | 4.673 | 7339 | 2.505 | 4392 | 292 | 489 | 12 | 332 | 124 | 39.21 | 10.8 | [14 empty] | 43881 |  |  |  |  | 58.5% FPC HD 10% C4 25% Reclaim 2% CaCO3 4.5% MB (C/F-LD)
10442 | 03.05.2020 | Follow-up | T-Shirt | HD | TE-2A | WHITE | 57 | 14 | 2 |  |  |  | 57 |  |  | 37.72 | 13.7 | 14 | 6.7 | 3.81 | 6660 | 1.99 | 3906 | 282 | 437 | 15 | 372 | 124 | 46.26 | 10.3 | [14 empty] | 43882 | HEB 1/7 |  |  |  | 58.5% FPC HD 10% C4 25% Reclaim 2% CaCO3 4.5% MB (C/F-LD) | 58 |  |  |  |  | 10 |  | 25 |  | 2 | 4
10442 | 03.05.2020 | Follow-up | T-Shirt | HD | TE-2A | WHITE | 57 | 14 |  |  |  |  | 57 |  |  | 38.97 | 14.2 | 13.9 | 5.1 | 4.9 | 7313 | 2.075 | 3097 | 283 | 519 | 11 | 485 | 81 | [21 empty] | 58.5% FPC HD 10% C4 25% Reclaim 2% CaCO3 4.5% MB (C/F-LD)
10442 | 03.05.2020 | Follow-up | T-Shirt | HD | TE-2A | WHITE | 57 | 14 |  |  |  |  | 57 |  |  | 38.62 | 14.1 | 14.1 | 6.8 | 4.38 | 7423 | 2.58 | 4372 | 269 | 562 | 15 | 421 | 106 | 43.01 | 10.2 | [19 empty] | 58.5% FPC HD 10% C4 25% Reclaim 2% CaCO3 4.5% MB (C/F-LD)
10442 | 03.05.2020 | Follow-up | T-Shirt | HD | TE-2A | WHITE | 57 | 14 | 3 |  |  |  | 57 |  |  | 37.73 | 13.7 | 13.7 | 5.4 | 4.428 | 7504 | 2.255 | 3822 | 290 | 502 | 15 | 384 | 106 | 39.47 | 13.4 | [14 empty] | 43885 |  |  |  |  | 58.5% FPC HD 10% C4 25% Reclaim 2% CaCO3 4.5% MB (C/F-LD)
10442 | 03.05.2020 | Follow-up | T-Shirt | HD | TE-2A | WHITE | 57 | 14 | 2 |  |  |  | 57 |  |  | 41.87 | 14.3 | 15.2 | 9.2 | 4.69 | 7949 | 2 | 3389 | 283 | 555 | 10 | 561 | 82 | [16 empty] | 43886 |  |  |  |  | 58.5% FPC HD 10% C4 25% Reclaim 2% CaCO3 4.5% MB (C/F-LD)
10442 | 03.05.2020 | Follow-up | T-Shirt | HD | TE-2A | WHITE | 57 | 14 | 3 |  |  |  | 56.9375 |  |  | 33.91 | 12.4 | 12.4 | 6.7 | 3.77 | 6628 | 1.6 | 3782 | 221 | 467 | 11 | 450 | 36 | 12.9 | [15 empty] | 43889 |  |  |  |  | 58.5% FPC HD 10% C4 25% Reclaim 2% CaCO3 4.5% MB (C/F-LD)
10442 | 03.05.2020 | Follow-up | T-Shirt | HD | TE-2A | WHITE | 57 | 14 | 2 |  |  |  | 57.25 |  |  | 37.52 | 13.6 | 13.5 | 5 | 3.61 | 6361 | 1.91 | 3486 | 182 | 501 | 15 | 519 | 36 | 9.8 | [15 empty] | 43889 |  |  |  |  | 58.5% FPC HD 10% C4 25% Reclaim 2% CaCO3 4.5% MB (C/F-LD)
10442 | 03.05.2020 | Follow-up | T-Shirt | HD | TE-2A | WHITE | 57 | 14 |  |  |  |  | 57.125 |  |  | 38.89 | 14.1 | 13.9 | 10.2 | 4.38 | 9543 | 2.161 | 4235 | 291 | 477 | 12 | 544 | 62 | [16 empty] | 43866 |  |  |  |  | 58.5% FPC HD 10% C4 25% Reclaim 2% CaCO3 4.5% MB (C/F-LD)
10442 | 03.05.2020 | Follow-up | T-Shirt | HD | TE-28 | WHITE | 57 | 14 |  |  |  |  | 57.5 |  |  | 36.77 | 13.3 | 13.3 | 7.1 | 3.18 | 5990 | 3.24 | 4839 | 251 | 490 | 15 | 211 | 224 | [16 empty] | 43866 | HEB 1/7 |  |  |  | 58.5% FPC HD 10% C4 25% Reclaim 2% CaCO3 4.5% MB (C/F-LD) | 58 |  |  |  |  | 10 |  | 25 |  | 2 | 4
10442 | 03.05.2020 | Follow-up | T-Shirt | HD | TE-29 | WHITE | 57 | 14 |  |  |  |  | 57.25 |  |  | 37.57 | 13.6 | 13.6 | 4.6 | 3.26 | 6952 | 2.59 | 2705 | 382 | 493 | 16 | 237 | 101 | [16 empty] | 43866 |  |  |  |  | 58.5% FPC HD 10% C4 25% Reclaim 2% CaCO3 4.5% MB (C/F-LD)
10442 | 03.05.2020 | Follow-up | T-Shirt | HD | TE-2B | WHITE | 57 | 14 | 4 |  |  |  | 56.9375 |  |  | 38.91 | 14.2 | 14.1 | 7.1 | 4.93 | 10522 | 2.61 | 4750 | 338 | 490 | 14 | 357 | 122 | [16 empty] | 43871 |  |  |  |  | 58.5% FPC HD 10% C4 25% Reclaim 2% CaCO3 4.5% MB (C/F-LD)
10442 | 03.05.2020 | Follow-up | T-Shirt | HD | TE-27 | WHITE | 58 | 13 | 4 |  |  |  | 58.25 |  |  | 34.82 | 12.6 | 12.4 | 5.6 | 4.21 | 9335 | 2.35 | 6362 | 322 | 464 | 14 | 286 | 134 | [16 empty] | 43871 | HEB JR |  |  |  | 58.5% FPC HD 10% C4 25% Reclaim 2% CaCO3 4.5% MB (C/F-LD)
10442 | 03.05.2020 | Follow-up | T-Shirt | HD | TE-27 | WHITE | 58 | 13 | 1 |  |  |  | 58 |  |  | 34.28 | 12.3 | 12.2 | 6.1 | 5.72 | 10374 | 2.76 | 7089 | 344 | 542 | 16 | 293 | 128 | 29.36 | [15 empty] | 43872 | HEB JR |  |  |  | 58.5% FPC HD 10% C4 25% Reclaim 2% CaCO3 4.5% MB (C/F-LD)
10442 | 03.05.2020 | Follow-up | T-Shirt | HD | TE-31 | WHITE | 57 | 14 |  |  |  |  | 57.125 |  |  | 39.41 | 14.3 | 14.1 | 6.5 | 4.56 | 13244 | 2.99 | 5620 | 334 | 623 | 16 | 474 | <62 | [16 empty] | 43872 | HEB 1/7 |  |  |  | 65% FPC HD 10% C4 25% 50/50 Compound
10442 | 03.05.2020 | Follow-up | T-Shirt | HD | TE-32 | WHITE | 57 | 14 | 1 |  |  |  | 56.9375 |  |  | 38.2 | 13.9 | 13.8 | 7.5 | 3.9 | 9732 | 2.93 | 7031 | 298 | 564 | 15 | 411 | 95 | [16 empty] | 43872 |  |  |  |  | 65% FPC HD 10% C4 25% 50/50 Compound
10442 | 03.05.2020 | Follow-up | T-Shirt | HD | TE-55 | WHITE | 57 | 14 | 1 |  |  |  | 57.25 |  |  | 37.19 | 13.5 | 13.3 | 7.5 | [6 empty] | 17 | 181 | 161 | [16 empty] | 43872 |  |  |  |  | 40% FPC HD 10% C4 25% Reclaim 25% Reclaim
10442.1 | 03.05.2020 | Follow-up | T-Shirt | HD | TE-56 | WHITE | 57 | 14 | 1 |  |  |  | 56.5 |  |  | 38.12 | 14 | 14 | 7.2 | [6 empty] | 22 | 288 | 106 | [16 empty] | 43872 | HEB 1/7 |  |  |  | 65% FPC HD 10% C4 25% 50/50 Compound | 58 |  |  |  |  | 10 |  | 25 |  | 2 | 4
10442.1 | 03.05.2020 | Follow-up | T-Shirt | HD | TE-2B | WHITE | 57 | 14 | 1 |  |  |  | 56.875 |  |  | 39.51 | 14.4 | 14.3 | 7.1 | 3.69 | 6038 | 3.02 | 5127 | 326 | 483 | 22 | 247 | 133 | 44.78 | [15 empty] | 43872 |  |  |  |  | 58.5% FPC HD 10% C4 25% Reclaim 2% CaCO3 4.5% MB (C/F-LD)
10442.1 | 03.05.2020 | Follow-up | T-Shirt | HD | TE-29 | WHITE | 57 | 14 | 1 |  |  |  | 56.5 |  |  | 37.44 | 13.8 | 14 | 9.7 | [6 empty] | 21 | 209 | 229 | [16 empty] | 43872 |  |  |  |  | 58.5% FPC HD 10% C4 25% Reclaim 2% CaCO3 4.5% MB (C/F-LD)
10442.1 | 03.05.2020 | Follow-up | T-Shirt | HD | TE-29 | WHITE | 57 | 14 | 3 |  |  |  | 56.9375 |  |  | 36.86 | 13.4 | 13.3 | 7.4 | 3.17 | 6760 | 2.91 | 5961 | 245 | 466 | 18 | 312 | 284 | [16 empty] | 43872 |  |  |  |  | 58.5% FPC HD 10% C4 25% Reclaim 2% CaCO3 4.5% MB (C/F-LD)
10442.1 | 03.05.2020 | Follow-up | T-Shirt | HD | TE-55 | WHITE | 57 | 14 |  |  |  |  | 57.5 |  |  | 36.7 | 13.2 | 13.2 | 5.1 | [6 empty] | 14 | 242 | 110 | [16 empty] | 43872 |  |  |  |  | 65% FPC HD 10% C4 25% 50/50 Compound
10442.1 | 03.05.2020 | Follow-up | T-Shirt | HD | TE-56 | WHITE | 57 | 14 | 1 |  |  |  | 57 |  |  | 38.92 | 14.2 | 14.1 | 5.4 | [6 empty] | 19 | 282 | 173 | [16 empty] | 43872 |  |  |  |  | 65% FPC HD 10% C4 25% 50/50 Compound
10479 | 03.23.2020 | Follow-up | T-Shirt | HD | TE-2A | WHITE | 57 | 14 | 1 |  |  |  | 56.5 |  |  | 38.5 | 14.1 | 14.1 | 6.8 | 3.3 | 6282 | 2.64 | 4734 | 185 | 546 | 16 | 450 | 108 |  | 8.9 | [14 empty] | 43892 | BEB 1/4 COMP-C |  |  |  | 58.5% FPC HD 10% C4 25% Reclaim 2% CaCO3 4.5% MB | 64 |  |  |  |  | 10 |  | 20 |  | 2 | 4
10479 | 03.23.2020 | Follow-up | T-Shirt | HD | TE-2A | WHITE | 57 | 14 | 1 |  |  |  | 57 |  |  | 39.23 | 14.3 | 14.3 | 4.2 | 4.641 | 7139 | 2.7 | 4432 | 282 | 506 | 15 | 344 | 87 | 39.76 | 6.8 | [14 empty] | 43895 | ""' |  |  |  | 58.5% FPC HD 10% C4 25% Reclaim 2% CaCO3 4.5% MB
10479 | 03.23.2020 | Follow-up | T-Shirt | HD | TE-2A | WHITE | 57 | 14 | 2 |  |  |  | 57.0625 |  |  | 37.54 | 13.7 | 13.7 | 5.8 | 4.41 | 7438 | 2.29 | 3773 | 268 | 528 | 12 | 447 | <36 |  | 10.4 | [14 empty] | 43894 | "" |  |  |  | 58.5% FPC HD 10% C4 25% Reclaim 2% CaCO3 4.5% MB
10479 | 03.23.2020 | Follow-up | T-Shirt | HD | TE-2A | WHITE | 57 | 14 | 3 |  |  |  | 57.25 |  |  | 39.44 | 14.3 | 14.2 | 5.8 | 3.67 | 7234 | 2.05 | 4201 | 239 | 449 | 13 | 399 | <36 |  | 8.5 | [14 empty] | 43895 | """ |  |  |  | 58.5% FPC HD 10% C4 25% Reclaim 2% CaCO3 4.5% MB
10479 | 03.23.2020 | Follow-up | T-Shirt | HD | TE-2A | WHITE | 57 | 14 | 7 |  |  |  | 57.0625 |  |  | 38.24 | 13.9 | 13.8 | 7.4 | 3.76 | 8015 | 2.12 | 4521 | 282 | 452 | 13 | 413 | <36 | 40.44 | 5.5 | [14 empty] | 43894 | """ |  |  |  | 58.5% FPC HD 10% C4 25% Reclaim 2% CaCO3 4.5% MB
10479 | 03.23.2020 | Follow-up | T-Shirt | HD | TE-2A | WHITE | 57 | 14 | 1 |  |  |  | 57.25 |  |  | 38.95 | 14.1 | 14 | 5.6 | 5.222 | 8655 | 2.527 | 4155 | 313 | 577 | 17 | 472 | 72 | 38.4 | 10.7 | [14 empty] | 43900 | " |  |  |  | 58.5% FPC HD 10% C4 25% Reclaim 2% CaCO3 4.5% MB
10479 | 03.23.2020 | Follow-up | T-Shirt | HD | TE-2A | WHITE | 57 | 14 | 2 |  |  |  | 56.9375 |  |  | 38.53 | 14 | 13.8 | 7.6 | 3.76 | 8048 | 2.133 | 4382 | 276 | 469 | 25 | 410 | 153 | 37.37 | 9.8 | [14 empty] | 43900 | """ |  |  |  | 58.5% FPC HD 10% C4 25% Reclaim 2% CaCO3 4.5% MB
10479 | 03.23.2020 | Follow-up | T-Shirt | HD | TE-2A | WHITE | 57 | 14 | 4 |  |  |  | 56.9375 |  |  | 38.86 | 14.2 | 14.3 | 7.4 | 4.435 | 7535 | 2.322 | 3980 | 280 | 491 | 13 | 431 | 135 |  | 11.5 | [14 empty] | 43900 | "" |  |  |  | 58.5% FPC HD 10% C4 25% Reclaim 2% CaCO3 4.5% MB
10479 | 03.23.2020 | Follow-up | T-Shirt | HD | TE-2A | WHITE | 57 | 14 | 5 |  |  |  | 56.5 |  |  | 38.7 | 14.2 | 14.1 | 6.7 | 4.33 | 7505 | 2.715 | 4601 | 299 | 522 | 15 | 338 | 98 |  | 11.2 | [14 empty] | 43900 | BEB 1/4 COMP-C |  |  |  | 58.5% FPC HD 10% C4 25% Reclaim 2% CaCO3 4.5% MB | 64 |  |  |  |  | 10 |  | 20 |  | 2 | 4
10479 | 03.23.2020 | Follow-up | T-Shirt | HD | TE-2A | WHITE | 57 | 14 | 6 |  |  |  | 56.5 |  |  | .37.21 | 13.7 | 13.6 | 6 | 3.683 | 7220 | 2.192 | 4664 | 275 | 469 | 17 | 344 | 104 |  | 11.4 | [14 empty] | 43900 | ""' |  |  |  | 58.5% FPC HD 10% C4 25% Reclaim 2% CaCO3 4.5% MB
10479 | 03.23.2020 | Follow-up | T-Shirt | HD | TE-2A | WHITE | 57 | 14 | 2 |  |  |  | 57 |  |  | 38.36 | 14 | 13.7 | 6.6 | 4.088 | 7222 | 2.345 | 4098 | 248 | 513 | 15 | 415 | 66 |  | 8 | [14 empty] | 43900 | "" |  |  |  | 58.5% FPC HD 10% C4 25% Reclaim 2% CaCO3 4.5% MB
10479 | 03.23.2020 | Follow-up | T-Shirt | HD | TE-2A | WHITE | 57 | 14 | 3 |  |  |  | 57.25 |  |  | 37.93 | 13.8 | 13.7 | 5 | 2.725 | 7.602 | 2.633 | 4461 | 371 | 571 | 15 | 436 | <36 |  | 9.6 | [14 empty] | 43900 | """ |  |  |  | 58.5% FPC HD 10% C4 25% Reclaim 2% CaCO3 4.5% MB
10479 | 03.23.2020 | Follow-up | T-Shirt | HD | TE-2A | WHITE | 57 | 14 | 5 |  |  |  | 57.0625 |  |  | 37.4 | 13.6 | 13.5 | 6.4 | 3.498 | 7155 | 2.155 | 4225 | 263 | 499 | 16 | 481 | <36 |  | 6.7 | [14 empty] | 43900 | """ |  |  |  | 58.5% FPC HD 10% C4 25% Reclaim 2% CaCO3 4.5% MB
10479 | 03.23.2020 | Follow-up | T-Shirt | HD | TE-2A | WHITE | 57 | 14 | 6 |  |  |  | 56.5 |  |  | 37.78 | 13.9 | 13.8 | 9.6 | 4.54 | 6808 | 2.015 | 4151 | 300 | 402 | 14 | 336 | 93 |  | 6.3 | [14 empty] | 43900 | " |  |  |  | 58.5% FPC HD 10% C4 25% Reclaim 2% CaCO3 4.5% MB
10479 | 03.23.2020 | Follow-up | T-Shirt | HD | TE-2A | WHITE | 57 | 14 | 7 |  |  |  | 56.9375 |  |  | 38.05 | 13.9 | 13.8 | 7.3 | 4.043 | 7350 | 2.04 | 3457 | 261 | 354 | 18 | 369 | 72 |  | 8.5 | [14 empty] | 43900 | """ |  |  |  | 58.5% FPC HD 10% C4 25% Reclaim 2% CaCO3 4.5% MB
10441 | 04.28.2020 | Follow-up | T-Shirt | HD | TE-28 | WHITE | 57 | 25 | 4 |  |  |  | 57.25 |  |  | 68.59 | 24.9 | 24.8 | 10.7 | 7.37 | 8254 | 5.24 | 5566 | 393 | 560 | 18 | 295 | 131 | 38.71 | [15 empty] | 43871 | 1/6-LDDLUX2 |  |  |  | 57.85% FPC HD 10.% C4 25% Reclaim 2% CaCO3 5.15% MB | 58 |  |  |  |  | 10 |  | 25 |  | 2 | 5
10441 | 04.28.2020 | Follow-up | T-Shirt | HD | TE-31 | memphis yellow | 61.5 | 15 | 1 |  |  |  | 61.9375 |  |  | 43.33 | 14.5 | 14.5 | 5.5 | 5.34 | 10255 | 3.6 | 5745 | 385 | 615 | 17 | 357 | 128 | 33.65 | [16 empty] | SSAVER15 |  |  |  | 55% FPC HD 10% C4 25% Reclaim 10% (Equistar) | 55 |  |  |  |  | 10 |  | 25 | [8 empty] | 10% (Equistar)
10441 | 04.28.2020 | Follow-up | T-Shirt | HD | TE34 | WHITE | 54 | 13 | 1 |  |  |  | 54.25 |  |  | 31.98 | 12.2 | 12.1 | 5.2 | [6 empty] | 19 | 260 | 99.5 | [17 empty] | #SOTY2 |  |  |  | 65% FPC HD 10% C4 25% Reclaim | 65 |  |  |  |  | 10 |  | 25
10441 | 04.28.2020 | Follow-up | T-Shirt | HD | TE-41 | WHITE | 55.5 | 13 | 1 |  |  |  | 56.9375 |  |  | 34.5 | 12.6 | 12.5 | 4.1 | [6 empty] | 21 | 237 | 146 | [17 empty] | TSCMEDIUM |  |  |  | 63% FPC HD 10% C4 25% Reclaim 2% MB | 63 |  |  |  |  | 10 |  | 25 |  |  | 2
10441 | 04.28.2020 | Follow-up | T-Shirt | HD | TE-42 | WHITE | 54 | 12.5 | 1 |  |  |  | 54.25 |  |  | 30.4 | 11.6 | 11.5 | 5 | [6 empty] | 23 | 249 | 161 | [17 empty] | #THWIA |  |  |  | 63% FPC HD 10% C4 25% Reclaim 2% MB
10441 | 04.28.2020 | Follow-up | T-Shirt | HD | TE-2B | SAND KRAFT | 54 | 14 |  |  |  |  | 54.25 |  |  | 36.55 | 14 | 14 | 7.1 | 3.48 | 6833 | 2.46 | 5057 | 305 | 522 | 19 | 332 | 99.5 | 32.07 | [15 empty] | 43866 | #ENVIROT-SAK |  |  |  | 51% FPC HD 3% C4 27.2% Reclaim 15.8% CaCO3 | 51 |  |  |  |  | 3 |  | 27 |  | 16
10441 | 04.28.2020 | Follow-up | T-Shirt | HD | TE-2C | COCOA KRAFT | 57 | 13 |  |  |  |  | 57.125 |  |  | 34.42 | 12.5 | 12.4 | 4 | [6 empty] | 14 | 314 | 118 | 31.27 | [16 empty] | ABS12770 |  |  |  | 51% FPC HD 3% C4 27.2% Reclaim 15.8% CaCO3
10441 | 04.28.2020 | Follow-up | T-Shirt | HD | CE-25 | WHITE | 66 | 17.7 | 1 |  |  |  | 67.25 |  |  | 52.73 | 16.3 | 16.3 | 7.3 | 4.83 | 7648 | 2.66 | 4400 | 340 | 549 | 14 | 475 | 62 | [17 empty] | ROSS21X12X36 |  |  |  | 62.8% FPC HD 10.% C4 20% Reclaim 2% CaCO3 5.2% MB
10441 | 04.28.2020 | Follow-up | T-Shirt | HD | TE-31 | WHITE | 60 | 19.5 | 1 |  |  |  | 60.0625 |  |  | 57.06 | 19.7 | 19.6 | 7.8 | 5.44 | 7891 | 5.05 | 6840 | 338 | 520 | 19 | 207 | 230 | [16 empty] | 43866 | FMILLSJUM2 |  |  |  | 70% FPC HD 10% C4 20% Reclaim | 58 |  |  |  |  | 10 |  | 25 |  | 2 | 5
10441 | 04.28.2020 | Follow-up | T-Shirt | HD | CE-41 | WHITE | 54 | 11.8 | 1 |  |  |  | 53.9375 |  |  | 30.87 | 11.9 | 11.9 | 5 | 4.7 | 10452 | 2.79 | 5288 | 337 | 571 | 13 | 311 | 95 | [17 empty] | #THWIA |  |  |  | 70% FPC HD 10% C4 20% Reclaim | 55 |  |  |  |  | 10 |  | 25 | [8 empty] | 10% (Equistar)
10441 | 04.28.2020 | Follow-up | T-Shirt | HD | TE-2C | COCOA KRAFT | 57 | 13 | 1 |  |  |  | 56.875 |  |  | 35.38 | 12.9 | 12.9 | 6.7 | 3.63 | 7449 | 2.88 | 5680 | 328 | 569 | 17 | 271 | 128 | 34.16 | [15 empty] | 43872 | #SOTY2 |  |  |  | 51% FPC HD 3% C4 27.2% Reclaim 15.8% CaCO3 | 65 |  |  |  |  | 10 |  | 25
10441 | 04.28.2020 | Follow-up | T-Shirt | HD | TE-28 | WHITE | 57 | 25.4 | 1 |  |  |  | 56.5 |  |  | 68.18 | 25.1 | 25.2 | 9.8 | 6.56 | 7909 | 5.52 | 6659 | 443 | 542 | 15 | 257 | 167 | 52.9 | [16 empty] | 1/6LDDLUX2 |  |  |  | 57.85% FPC HD 10.% C4 25% Reclaim 2% CaCO3 5.15% MB | 63 |  |  |  |  | 10 |  | 25 |  |  | 2
10441 | 04.28.2020 | Follow-up | T-Shirt | HD | TE-34 | WHITE | 54 | 14.4 |  |  |  |  | 54.125 |  |  | 36.59 | 14 | 14 | 8.2 | 3.99 | 9499 | 2.84 | 8135 | 346 | 425 | 26 | 246 | 178 | 45.73 | [16 empty] | EXC11621 |  |  |  | 70% FPC HD 10% C4 20% Reclaim
10441 | 04.28.2020 | Follow-up | T-Shirt | HD | TE-41 | WHITE | 55 1 /2 | 13 |  |  |  |  | 56.5 |  |  | 34.73 | 12.8 | 12.8 | 7 | 5.65 | 11532 | 2.58 | 7828 | 362 | 492 | 28 | 254 | 115 | [17 empty] | TSCMEDIUM |  |  |  | 63% FPC HD 10.% C4 25% Reclaim 2% MB | 51 |  |  |  |  | 3 |  | 27 |  | 16
10441 | 04.28.2020 | Follow-up | T-Shirt | HD | TE-53 | WHITE | 57 | 14.5 |  |  |  |  | 56.875 |  |  | 38.72 | 14.1 | 14.1 | 6.7 | 4.921 | 10053 | 2.45 | 7021 | 301 | 448 | 15 | 375 | 92 | [17 empty] | CRSUPER12722 |  |  |  | 65.08% FPC HD 9.56% C4 25.36% Reclaim
10441 | 04.28.2020 | Follow-up | T-Shirt | HD | TE-2C | COCOA KRAFT | 57 | 13 | 5 |  |  |  | 56.9375 |  |  | 34.45 | 12.6 | 12.5 | 5.1 | 3.27 | 8532 | 1.59 | 4544 | 272 | 410 | 15 | 369 | 94 | 37.99 | [16 empty] | ABS12720AC |  |  |  | 51% FPC HD 3% C4 27.2% Reclaim 15.8% CaCO3
10441 | 04.28.2020 | Follow-up | T-Shirt | HD | TE-33 | WHITE | 54 | 13.5 | 1 |  |  |  | 53.9375 |  |  | 34.31 | 13.2 | 13.2 | 6.2 | 2.44 | 8248 | 2.06 | 5160 | 203 | 513 | 15 | 383 | 62 | [16 empty] | 43871 | SAVET11619 |  |  |  | 65% FPC HD 10% C4 25% Reclaim | 58 |  |  |  |  | 10 |  | 25 |  | 2 | 5
10441 | 04.28.2020 | Follow-up | T-Shirt | HD | CE-41 | WHITE | 54 | 11.8 | 1 |  |  |  | 54.5 |  |  | 30.95 | 11.8 | 11.7 | 4.2 | 4.69 | 9622 | 2.68 | 5254 | 308 | 583 | 9 | 398 | 85 | [17 empty] | #THWIA |  |  |  | 65% FPC HD 10% C4 25% Reclaim | 55 |  |  |  |  | 10 |  | 25 | [8 empty] | 10% (Equistar)
10441 | 04.28.2020 | Follow-up | T-Shirt | HD | TE-42 | WHITE | 48 | 15 | 1 |  |  |  | 48.25 |  |  | 34.41 | 14.8 | 14.8 | 4.9 | 5.39 | 9135 | 2.43 | 4085 | 391 | 427 | 11 | 296 | 118 | 29.44 | [15 empty] | 43871 | RAIDXL-UPC |  |  |  | 63% FPC HD 10.% C4 25% Reclaim 2% MB | 65 |  |  |  |  | 10 |  | 25
10441 | 04.28.2020 | Follow-up | T-Shirt | HD | TE-52 | WHITE | 57 | 15 | 5 |  |  |  | 57.0625 |  |  | 40.59 | 14.8 | 14.7 | 5.9 | [6 empty] | 17 | 274 | 132.5 | [17 empty] | 1/6-HDSML2 |  |  |  | 58.88% FPC HD 9.44% C4 31.68% Reclaim | 63 |  |  |  |  | 10 |  | 25 |  |  | 2
10441 | 04.28.2020 | Follow-up | T-Shirt | HD | TE-2C | COCOA KRAFT | 57 | 13 | 1 |  |  |  | 57.25 |  |  | 34.41 | 12.5 | 12.2 | 6.1 | 3.82 | 7288 | 2.87 | 6691 | 346 | 535 | 16 | 211 | 115 | 32.57 | [15 empty] | 43879 | ABS12720 |  |  |  | 51% FPC HD 3% C4 27.2% Reclaim 15.8% CaCO3
10441 | 04.28.2020 | Follow-up | T-Shirt | HD | TE-29 | WHITE | 57 | 12.9 | 1 |  |  |  | 57.875 |  |  | 36.46 | 13.1 | 12.7 | 5.8 | 4.26 | 8765 | 4.03 | 4013 | 331 | 529 | 20 | 325 | 159.5 | [17 empty] | PETCO12720 |  |  |  | 57% FPC HD 10.% C4 25% Reclaim 2% CACO 6% MB | 51 |  |  |  |  | 3 |  | 27 |  | 16
10441 | 04.28.2020 | Follow-up | T-Shirt | HD | TE-33 | WHITE | 60 | 13 | 5 |  |  |  | 60.25 |  |  | 39.25 | 13.3 | 13.2 | 9.3 | [6 empty] | 11 | 339 | 36 | [17 empty] | 1/8HDTYOU2 |  |  |  | 65% FPC HD 10% C4 25% Reclaim
10441 | 04.28.2020 | Follow-up | T-Shirt | HD | TE-54 | WHITE | 54 | 14.4 | 4 |  |  |  | 54.5 |  |  | 37.89 | 14.4 | 14.2 | 5.8 | [6 empty] | 14 | 324 | 113 | 37.99 | [16 empty] | EXC11621 |  |  |  | 65% FPC HD 3% C4 25% Reclaim
10441.1 | 04.28.2020 | Follow-up | T-Shirt | HD | TE-57 | BEIGE | 55.5 | 20.3 | 4 |  |  |  | 55.875 |  |  | 53.8 | 20 | 19.6 | 6.7 | 8.79 | 8607 | 4.17 | 5566 | 400 | 551 | 16 | 321 | 123 | 45.45 | [15 empty] | 43879 | 33312 |  |  |  | 30% FPC HD 10% C4 20% Reclaim 20% 50/50 | 58 |  |  |  |  | 10 |  | 25 |  | 2 | 5
10441.1 | 04.28.2020 | Follow-up | T-Shirt | HD | TE-2C | COCOA KRAFT | 57 | 13 | 1 |  |  |  | 57.5 |  |  | 36.07 | 13 | 12.9 | 5 | 2.85 | 6707 | 2.09 | 5381 | 298 | 442 | 22 | 216 | 129 | [16 empty] | 43880 | ABS12720 |  |  |  | 51% FPC HD 3% C4 27.2% Reclaim 15.8% CaCO3 | 55 |  |  |  |  | 10 |  | 25 | [8 empty] | 10% (Equistar)
10441.1 | 04.28.2020 | Follow-up | T-Shirt | HD | CE-25 | WHITE | 57 | 15 | 6 |  |  |  | 56.9375 |  |  | 40.49 | 14.8 | 14.8 | 6.2 | [6 empty] | 15 | 286 | 101 | 31.43 | [16 empty] | 1/6HDSML2 |  |  |  | 57% FPC HD 10.% C4 25% Reclaim 2% CACO 6% MB | 65 |  |  |  |  | 10 |  | 25
10441.1 | 04.28.2020 | Follow-up | T-Shirt | HD | TE-42 | WHITE | 48 | 15 | 4 |  |  |  | 48.25 |  |  | 34.21 | 14.7 | 14.7 | 4.8 | 2.09 | 5381 | 2.86 | 5852 | 442 | 445 | 20 | 345 | 134 | [16 empty] | 43880 | RAIDXL-UPC |  |  |  | 63.5% FPC HD 10.% C4 25% Reclaim 1.5% MB | 63 |  |  |  |  | 10 |  | 25 |  |  | 2
10441.1 | 04.28.2020 | Follow-up | T-Shirt | HD | TE-41 | WHITE | 52.5 | 13 | 4 |  |  |  | 52.9375 |  |  | 32.46 | 12.7 | 12.8 | 6.6 | [6 empty] | 18 | 278 | 165.5 | 27 | [16 empty] | TONEYNEW6 |  |  |  | 63.5% FPC HD 10.% C4 25% Reclaim 1.5% MB
10441.1 | 04.28.2020 | Follow-up | T-Shirt | HD | TE-54 | WHITE | 54 | 14.4 | 2 |  |  |  | 53.9375 |  |  | 36.87 | 14.2 | 14.1 | 4.9 | [6 empty] | 13 | 398 | 62 | [17 empty] | EXC11621 |  |  |  | 65% FPC HD 10.% C4 25% Reclaim | 51 |  |  |  |  | 3 |  | 27 |  | 16
10478 | 04.30.2020 | Follow-up | T-Shirt | HD | TE-2B | COCOA KRAFT | 57 | 13 | 1 |  |  |  | 56.5 |  |  | 31.96 | 11.7 | 11.8 | 7.6 | 3.67 | 8997 | 2.36 | 6070 | 302 | 609 | 25 | 366 | 62 | [16 empty] | 43892 | ABS12720-AC |  |  |  | 57% FPC HD 6% C4 27.2% Reclaim 15.8% CaCO3 | 57 |  |  |  |  | 6 |  | 27 |  | 16
10478 | 04.30.2020 | Follow-up | T-Shirt | HD | CE-25 | WHITE | 66 | 17.7 |  |  |  |  | 65.875 |  |  | 53.04 | 16.7 | 16.6 | 9.9 | 4.78 | 6874 | 2.98 | 4418 | 310 | 534 | 16 | 494 | 82 | [17 empty] | ROSS21X12X36 |  |  |  | 58.5% FPC HD 10% C4 25% Reclaim 2% CaCO3 4.5% MB | 58 |  |  |  |  | 10 |  | 25 |  | 2 | 4
10478 | 04.30.2020 | Follow-up | T-Shirt | HD | TE-27 | WHITE | 54 | 13.5 | 1 |  |  |  | 54.375 |  |  | 34.95 | 13.3 | 13.5 | 9.9 | 5.76 | 7690 | 2.73 | 5362 | 355 | 517 | 15 | 326 | 110 | [17 empty] | ROSS12620-C |  |  |  | 58.5% FPC HD 10% C4 25% Reclaim 2% CaCO3 4.5% MB
10478 | 04.30.2020 | Follow-up | T-Shirt | HD | TE-28 | WHITE | 57 | 25.9 | 1 |  |  |  | 57.25 |  |  | 70.32 | 25.5 | 26.4 | 15.6 | 7.05 | 7652 | 4.84 | 5573 | 385 | 529 | 10 | 258 | 122 | [17 empty] | FERG22 |  |  |  | 58.5% FPC HD 10% C4 25% Reclaim 2% CaCO3 4.5% MB
10478 | 04.30.2020 | Follow-up | T-Shirt | HD | CE-41 | WHITE | 54 | 13.5 | 4 |  |  |  | 54.5 |  |  | 34.51 | 13.1 | 13 | 5.6 | 5.59 | 10517 | 2.46 | 3823 | 318 | 573 | 12 | 399 | 110 | [17 empty] | SAVET11619 |  |  |  | 65% FPC HD 10% C4 25% Reclaim | 65 |  |  |  |  | 10 |  | 25
10478 | 04.30.2020 | Follow-up | T-Shirt | HD | TE-2B | COCOA KRAFT | 57 | 13 |  |  |  |  | 56.9375 |  |  | 34.17 | 12.5 | 12.6 | 4.3 | 3.45 | 7340 | 1.79 | 4174 | 293 | 426 | 18 | 266 | 107 | 35.13 | [15 empty] | 43907 | ABS12720-AC |  |  |  | 57% FPC HD 6% C4 27.2% Reclaim 15.8% CaCO3
10478 | 04.30.2020 | Follow-up | T-Shirt | HD | CE-25 | WHITE | 66 | 17.7 | 4 |  |  |  | 65.5 |  |  | 53.1 | 16.8 | 16.8 | 6.7 | 6.13 | 8756 | 3.05 | 4481 | 370 | 519 | 17 | 360 | 101 | [17 empty] | ROSS21X12X36 |  |  |  | 58.5% FPC HD 10% C4 25% Reclaim 2% CaCO3 4.5% MB
10478 | 04.30.2020 | Follow-up | T-Shirt | HD | TE-32 | WHITE | 60 | 15 | 4 |  |  |  | 60.25 |  |  | 43.5 | 15 | 14.9 | 5.2 | 4.94 | 8986 | 2.99 | 2885 | 386 | 20 | 310 | 76 | 33.19 | [17 empty] | SSAVER'S |  |  |  | 65% FPC HD 10% C4 20% Reclaim 5% CaCO3
10478 | 04.30.2020 | Follow-up | T-Shirt | HD | CE-41 | WHITE | 54 | 14 | 4 |  |  |  | 54.5 |  |  | 34.18 | 13 | 13.3 | 8.1 | 4.26 | 8570 | 2.71 | 5318 | 280 | 592 | 15 | 390 | <62 | [16 empty] | 43907 | 1/6HDTYOU2 |  |  |  | 65% FPC HD 10% C4 20% Reclaim 5% CaCO3 | 57 |  |  |  |  | 6 |  | 27 |  | 16
10478 | 04.30.2020 | Follow-up | T-Shirt | HD | TE-51 | WHITE | 54 | 12 | 1 |  |  |  | 54.125 |  |  | 33.88 | 13 | 12.9 | 8.1 | 4.92 | 9848 | 1.72 | 3755 | 318 | 545 | 12 | 395 | 110 | [17 empty] | ROSS12620-C |  |  |  | 65% FPC HD 10% C4 25% Reclaim | 58 |  |  |  |  | 10 |  | 25 |  | 2 | 4
10443 | 05.01.2020 | Follow-up | T-Shirt | HD | TE-53 | GREY | 54 | 14 | 1 |  |  |  | 53.9375 |  |  | 38.33 | 14.8 | 14.7 | 7.3 | 38.33 | 4.26 | 6365 | 2.72 | 4497 | 366 | 494 | 17 | 211 | 119 | [15 empty] | 43879 | WALMT20-NW |  |  |  | 40% FPC HD 10% C4 25% Reclaim 25% 50/50 | 55 |  |  |  |  | 10 |  | 20 |  | 15
10443 | 05.01.2020 | Follow-up | T-Shirt | HD | TE-58 | GREY | 54 | 14 | 4 |  |  |  | 53.875 |  |  | 36.06 | 13.9 | 13.8 | 9 | 3.69 | 6718 | 2.28 | 4143 | 322 | 485 | 19 | 312 | 124 | [21 empty] | 55% FPC HD 10% C4 20% Reclaim 15% 50/50
10443 | 05.01.2020 | Follow-up | T-Shirt | HD | TE-51 | GREY | 54 | 14 | 2 |  |  |  | 54.25 |  |  | 36.05 | 13.8 | 13.8 | 8.6 | [6 empty] | 17 | 241 | 133 | 46.22 | [15 empty] | 43880 |  |  |  |  | 40% FPC HD 10% C4 25% Reclaim 25% 50/50
10443 | 05.01.2020 | Follow-up | T-Shirt | HD | TE-52 | GREY | 54 | 14 | 3 |  |  |  | 54.875 |  |  | 36.55 | 13.8 | 13.8 | 6.4 | [6 empty] | 16 | 282 | 154 | [21 empty] | 40% FPC HD 10% C4 25% Reclaim 25% 50/50
10443 | 05.01.2020 | Follow-up | T-Shirt | HD | TE-53 | GREY | 54 | 14 | 2 |  |  |  | 54.25 |  |  | 35.39 | 13.5 | 13.4 | 5.4 | [6 empty] | 22 | 259 | 124 | [21 empty] | 40% FPC HD 10% C4 25% Reclaim 25% 50/50
10443 | 05.01.2020 | Follow-up | T-Shirt | HD | TE-51 | GREY | 54 | 14 |  |  |  |  | 54.125 |  |  | 35.99 | 13.8 | 13.7 | 6.9 | 3.71 | 6514 | 2.19 | 3986 | 322 | 445 | 12 | 388 | 170 | 41.79 | [15 empty] | 43866 |  |  |  |  | 45.11% FPC HD 9.98% C4 24.85% Reclaim 20.05% 50/50
10443 | 05.01.2020 | Follow-up | T-Shirt | HD | TE-51 | GREY | 54 | 14 | 5 |  |  |  | 54.5 |  |  | 36.91 | 14.1 | 14.1 | 3.8 | 4.7 | 8602 | 2.68 | 5516 | 384 | 515 | 14 | 199 | 125 | [16 empty] | 43871 |  |  |  |  | 45.11% FPC HD 9.98% C4 25.14% Reclaim 19.87% 50/50
10443 | 05.01.2020 | Follow-up | T-Shirt | HD | TE-53 | GREY | 54 | 14 | 5 |  |  |  | 54.5 |  |  | 35.25 | 13.4 | 13.2 | 5.1 | 3.69 | 7140 | 2.88 | 5699 | 342 | 522 | 16 | 240 | 119 | [21 empty] | 43.87% FPC HD 9.78% C4 25.46% Reclaim 20.89% 50/50
10443 | 05.01.2020 | Follow-up | T-Shirt | HD | TE-54 | GREY | 54 | 14 | 5 |  |  |  | 54.25 |  |  | 36.93 | 14.1 | 13.9 | 3.9 | [7 empty] | 14 | 360 | <62 | 43.83 | [14 empty] | 43879 | WALMT20-NW |  |  |  | 45.19% FPC HD 9.67% C4 24.70% Reclaim 19.96% 50/50 | 55 |  |  |  |  | 10 |  | 20 |  | 15
10443 | 05.01.2020 | Follow-up | T-Shirt | HD | TE-58 | GREY | 54 | 14 |  |  |  |  | 54.5 |  |  | 38.07 | 14.5 | 14.4 | 7.2 | 4.01 | 7050 | 3.41 | 5390 | 420 | 529 | 12 | 245 | 152 | [21 empty] | 37.06% FPC HD 9.60% C4 19.28% Reclaim 30.96% 50/50
10443 | 05.01.2020 | Follow-up | T-Shirt | HD | TE-51 | GREY | 54 | 14 | 2 |  |  |  | 54.5 |  |  | 36.88 | 14 | 13.9 | 7.5 | 4.82 | 7658 | 3.07 | 4480 | 342 | 583 | 7 | 342 | 100 | [16 empty] | 43872 |  |  |  |  | 45.01% FPC HD 9.98% C4 25.14% Reclaim 19.87% 50/50
10443 | 05.01.2020 | Follow-up | T-Shirt | HD | TE-53 | GREY | 54 | 14 | 2 |  |  |  | 54.5 |  |  | 36.12 | 13.8 | 13.9 | 9.1 | 3.64 | 6924 | 3.24 | 5787 | 348 | 553 | 17 | 250 | 148 | [21 empty] | 45.01% FPC HD 9.98% C4 25.14% Reclaim 19.87% 50/50
10443 | 05.01.2020 | Follow-up | T-Shirt | HD | TE-54 | GREY | 54 | 14 | 2 |  |  |  | 53.9375 |  |  | 36.04 | 13.9 | 13.8 | 7.6 | 4.15 | 7550 | 2.83 | 4730 | 376 | 540 | 18 | 254 | 180 | [21 empty] | 45.19% FPC HD 9.67% C4 25.05% Reclaim 19.94% 50/50
10443 | 05.01.2020 | Follow-up | T-Shirt | HD | TE-57 | GREY | 54 | 14 |  |  |  |  | 54.125 |  |  | 35.99 | 13.8 | 13.7 | 6.9 | 3.71 | 6514 | 2.19 | 3986 | 322 | 445 | 12 | 388 | 170 | 41.79 | [20 empty] | 44.99% FPC HD 10.02% C4 24.85% Reclaim 20.05% 50/50
10443 | 05.01.2020 | Follow-up | T-Shirt | HD | TE-59 | GREY | 54 | 14 |  |  |  |  | 53.875 |  |  | 36.68 | 14.1 | 13.9 | 8.7 | 3.52 | 5596 | 2.66 | 4372 | 277 | 559 | 18 | 291 | 115 | [16 empty] | 43872 |  |  |  |  | 37.06% FPC HD 9.60% C4 19.28% Reclaim 30.96% 50/50
10443 | 05.01.2020 | Follow-up | T-Shirt | HD | TE-51 | GREY | 54 | 14 | 1 |  |  |  | 54.5 |  |  | 37.34 | 14.2 | 14.1 | 7.7 | 5.91 | 10326 | 2.89 | 4317 | 377 | 561 | 17 | 366 | 62 | [16 empty] | 43863 |  |  |  |  | 45% FPC HD 10% C4 25% Reclaim 20% 50/50
10443 | 05.01.2020 | Follow-up | T-Shirt | HD | TE-52 | GREY | 54 | 14 | 1 |  |  |  | 54.5 |  |  | 37.87 | 14.4 | 14.3 | 7.2 | 5.01 | 10751 | 2.63 | 6585 | 343 | 575 | 11 | 328 | 117 | [16 empty] | 43863 | WALMT20-NW |  |  |  | 45% FPC HD 10% C4 25% Reclaim 20% 50/50 | 55 |  |  |  |  | 10 |  | 20 |  | 15
10443 | 05.01.2020 | Follow-up | T-Shirt | HD | TE-58 | GREY | 54 | 14 | 1 |  |  |  | 54.25 |  |  | 38.01 | 14.5 | 14.4 | 8.5 | 4.81 | 9797 | 2.38 | 6435 | 376 | 520 | 11 | 338 | 78 | 39.89 | [20 empty] | 45% FPC HD 10% C4 25% Reclaim 20% 50/50
10443 | 05.01.2020 | Follow-up | T-Shirt | HD | TE-59 | GREY | 54 | 14 | 1 |  |  |  | 53.875 |  |  | 37.71 | 14.5 | 14.5 | 8 | 3.09 | 8396 | 3.03 | 5963 | 397 | 579 | 20 | 290 | 93 | [21 empty] | 40% FPC HD 10% C4 20% Reclaim 30% 50/50
10443 | 05.01.2020 | Follow-up | T-Shirt | HD | TE-59 | GREY | 54 | 14 | 6 |  |  |  | 53.5 |  |  | 37.68 | 14.5 | 14.4 | 7.4 | 5.29 | 10523 | 2.33 | 4968 | 336 | 544 | 13 | 462 | 36 | [21 empty] | 40% FPC HD 10% C4 20% Reclaim 30% 50/50
10479 | 05.19.2020 | Follow-up | T-Shirt | HD | TE-2B | WHITE | 57 | 14 | 1 |  |  |  | 56.9375 |  |  | 38.3 | 14 | 14.4 | 9.4 | 3.76 | 7411 | 1.75 | 3431 | 268 | 434 | 14 | 468 | 36 | 38.24 | [15 empty] | 43893 | HEB1/7COMP-C |  |  |  | 58.5% FPC HD 10% C4 25% Reclaim 2% CaCO3 4.5% MB | 58 |  |  |  |  | 10 |  | 25 |  | 2 | 4
10479 | 05.19.2020 | Follow-up | T-Shirt | HD | TE-27 | WHITE | 57 | 14 | 1 |  |  |  | 57.5 |  |  | 37.93 | 13.7 | 13.6 | 4 | 5.13 | 7208 | 2.18 | 3506 | 307 | 536 | 8 | 452 | 87 | [21 empty] | 58.5% FPC HD 10% C4 25% Reclaim 2% CaCO3 4.5% MB
10479 | 05.19.2020 | Follow-up | T-Shirt | HD | TE-31 | WHITE | 57 | 14 | 4 |  |  |  | 57.5 |  |  | 37.12 | 13.4 | 13.3 | 6.9 | 4.28 | 8406 | 3.133 | 5695 | 333 | 540 | 13 | 278 | 123 | [21 empty] | 65% FPC HD 10% C4 25% Reclaim
10479 | 05.19.2020 | Follow-up | T-Shirt | HD | TE-33 | WHITE | 57 | 14 | 3 |  |  |  | 57.5 |  |  | 35.19 | 12.7 | 12.7 | 8 | 5.25 | 9908 | 2.57 | 5468 | 347 | 544 | 15 | 383 | 125 | [21 empty] | 65% FPC HD 10% C4 25% Reclaim
10479 | 05.19.2020 | Follow-up | T-Shirt | HD | TE-55 | WHITE | 57 | 14 | 4 |  |  |  | 57.0625 |  |  | 39.32 | 14.3 | 14.3 | 9.6 | 4.47 | 6682 | 2.45 | 3767 | 296 | 422 | 13 | 216 | 120 | 38.1 | [20 empty] | 65% FPC HD 10% C4 25% Reclaim
10479 | 05.19.2020 | Follow-up | T-Shirt | HD | TE-2A | WHITE | 57 | 14 | 1 |  |  |  | 56.875 |  |  | 37.81 | 13.8 | 13.7 | 6.4 | 3.42 | 6968 | 2.71 | 4463 | 271 | 564 | 11 | 458 | 62 |  | 8.9 | [14 empty] | 43900 |  |  |  |  | 58.5% FPC HD 10% C4 25% Reclaim 2% CaCO3 4.5% MB
10479 | 05.19.2020 | Follow-up | T-Shirt | HD | TE-2A | WHITE | 57 | 14 | 2 |  |  |  | 57.0625 |  |  | 39.16 | 14.2 | 14.3 | 7.6 | 3.81 | 6054 | 2.42 | 4418 | 191 | 564 | 9 | 515 | 36 | [21 empty] | 58.5% FPC HD 10% C4 25% Reclaim 2% CaCO3 4.5% MB
10479 | 05.19.2020 | Follow-up | T-Shirt | HD | TE-2A | WHITE | 57 | 14 | 3 |  |  |  | 56.9375 |  |  | 18.16 | 13.9 | 14.2 | 9.4 | 4.22 | 7907 | 1.83 | 3909 | 286 | 476 | 13 | 440 | 36 | [21 empty] | 58.5% FPC HD 10% C4 25% Reclaim 2% CaCO3 4.5% MB
10479 | 05.19.2020 | Follow-up | T-Shirt | HD | TE-2A | WHITE | 57 | 14 | 4 |  |  |  | 56.875 |  |  | 40.25 | 14.7 | 14.9 | 10.8 | 5.39 | 8570 | 2.44 | 4436 | 319 | 532 | 11 | 449 | 36 | [16 empty] | 43900 | HEB1/7COMP-C |  |  |  | 58.5% FPC HD 10% C4 25% Reclaim 2% CaCO3 4.5% MB | 58 |  |  |  |  | 10 |  | 25 |  | 2 | 4
10479 | 05.19.2020 | Follow-up | T-Shirt | HD | TE-2A | WHITE | 57 | 14 | 5 |  |  |  | 57.0625 |  |  | 39.38 | 14.7 | 14.9 | 10.8 | 4.46 | 7889 | 3.98 | 6321 | 261 | 415 | 9 | 417 | 36 | [21 empty] | 58.5% FPC HD 10% C4 25% Reclaim 2% CaCO3 4.5% MB
10479 | 05.19.2020 | Follow-up | T-Shirt | HD | TE-2A | WHITE | 57 | 14 | 2 |  |  |  | 57.25 |  |  | 34.33 | 12.4 | 12.3 | 5.9 | 4.09 | 8401 | 1.78 | 3935 | 223 | 485 | 9 | 663 | 36 |  | 7.3 | [14 empty] | 43902 |  |  |  |  | 58.5% FPC HD 10% C4 25% Reclaim 2% CaCO3 4.5% MB
10479 | 05.19.2020 | Follow-up | T-Shirt | HD | TE-2A | WHITE | 57 | 14 | 1 |  |  |  | 56.9375 |  |  | 36.77 | 13.4 | 13.4 | 5.1 | 4.8 | 9504 | 2.41 | 4381 | 299 | 515 | 12 | 348 | 36 |  | 9.6 | [19 empty] | 58.5% FPC HD 10% C4 25% Reclaim 2% CaCO3 4.5% MB
10479 | 05.19.2020 | Follow-up | T-Shirt | HD | TE-2A | WHITE | 57 | 14 | 4 |  |  |  | 56.9375 |  |  | 37.35 | 13.6 | 13.5 | 6.1 | 4.68 | 9541 | 1.99 | 4093 | 267 | 453 | 13 | 367 | 36 |  | 6.4 | [14 empty] | 43903 |  |  |  |  | 58.5% FPC HD 10% C4 25% Reclaim 2% CaCO3 4.5% MB
10479 | 05.19.2020 | Follow-up | T-Shirt | HD | TE-2A | WHITE | 57 | 14 | 5 |  |  |  | 57.0625 |  |  | 39.3 | 14.3 | 14.1 | 6.3 | 3.8 | 8101 | 2.06 | 3281 | 251 | 489 | 13 | 465 | 36 | 41.69 | 11.1 | [14 empty] | 43903 |  |  |  |  | 58.5% FPC HD 10% C4 25% Reclaim 2% CaCO3 4.5% MB
10479 | 05.19.2020 | Follow-up | T-Shirt | HD | TE-2A | WHITE | 57 | 14 | 6 |  |  |  | 57.125 |  |  | 38.12 | 13.9 | 13.8 | 6.8 | 4.26 | 9074 | 2.26 | 4696 | 281 | 511 | 12 | 403 | 36 | 42.06 | 7.6 | [14 empty] | 43903 |  |  |  |  | 58.5% FPC HD 10% C4 25% Reclaim 2% CaCO3 4.5% MB
10479 | 05.19.2020 | Follow-up | T-Shirt | HD | TE-2A | WHITE | 57 | 14 |  |  |  |  | 56.9375 |  |  | 37.37 | 13.6 | 13.6 | 3.9 | 3.69 | 6055 | 2.28 | 4150 | 207 | 535 | 9 | 463 | 36 |  | 9.7 | [14 empty] | 43903 |  |  |  |  | 58.5% FPC HD 10% C4 25% Reclaim 2% CaCO3 4.5% MB
10479 | 05.19.2020 | Follow-up | T-Shirt | HD | TE-2A | WHITE | 57 | 14 | 1 |  |  |  | 57 |  |  | 38.97 | 14.2 | 14.2 | 6.5 | 3.56 | 5334 | 1.99 | 3158 | 212 | 298 | 9 | 626 | 36 | 40.44 | 9.1 | [14 empty] | 43903 | HEB1/7COMP-C |  |  |  | 58.5% FPC HD 10% C4 25% Reclaim 2% CaCO3 4.5% MB | 58 |  |  |  |  | 10 |  | 25 |  | 2 | 4
10479 | 05.19.2020 | Follow-up | T-Shirt | HD | TE-2A | WHITE | 57 | 14 | 2 |  |  |  | 56.9375 |  |  | 38.2 | 13.9 | 14 | 4.8 | 4.51 | 7944 | 2.13 | 3622 | 271 | 520 | 12 | 562 | 36 |  | 9 | [14 empty] | 43903 |  |  |  |  | 58.5% FPC HD 10% C4 25% Reclaim 2% CaCO3 4.5% MB
10479 | 05.19.2020 | Follow-up | T-Shirt | HD | TE-2A | WHITE | 57 | 14 | 3 |  |  |  | 56.5 |  |  | 38.33 | 14.1 | 14.1 | 7.1 | 3.74 | 7634 | 1.93 | 3681 | 240 | 525 | 9 | 668 | 36 | 36.15 | 12.1 | [14 empty] | 43903 |  |  |  |  | 58.5% FPC HD 10% C4 25% Reclaim 2% CaCO3 4.5% MB
10479 | 05.19.2020 | Follow-up | T-Shirt | HD | TE-2A | WHITE | 57 | 14 | 3 |  |  |  | 56.9375 |  |  | 39.22 | 14.3 | 14.7 | 8.9 | 3.28 | 6701 | 2.11 | 4034 | 235 | 475 | 13 | 479 | 36 |  | 10.1 | [14 empty] | 43904 |  |  |  |  | 58.5% FPC HD 10% C4 25% Reclaim 2% CaCO3 4.5% MB
10479 | 05.19.2020 | Follow-up | T-Shirt | HD | TE-2A | WHITE | 57 | 14 |  |  |  |  | 57.0625 |  |  | 36.91 | 13.4 | 13.4 | 5.8 | 3.34 | 6174 | 2.051 | 4361 | 162 | 459 | 17 | 477 | 95 |  | 6.8 | [14 empty] | 43904 |  |  |  |  | 58.5% FPC HD 10% C4 25% Reclaim 2% CaCO3 4.5% MB
10479 | 05.19.2020 | Follow-up | T-Shirt | HD | TE-2A | WHITE | 57 | 14 |  |  |  |  | 57.25 |  |  | 38.02 | 13.8 | 13.7 | 6.8 | 4.54 | 9415 | 2.6 | 4740 | 250 | 609 | 11 | 496 | 36 | 39.5 | 11.2 | [14 empty] | 43904 |  |  |  |  | 58.5% FPC HD 10% C4 25% Reclaim 2% CaCO3 4.5% MB
10479 | 05.19.2020 | Follow-up | T-Shirt | HD | TE-2A | WHITE | 57 | 14 | 1 |  |  |  | 57.0625 |  |  | 38.48 | 14 | 14 | 7.6 | 3.23 | 6078 | 1.62 | 3219 | 157 | 470 | 15 | 582 | 36 |  | 6.5 | [14 empty] | 43904 |  |  |  |  | 58.5% FPC HD 10% C4 25% Reclaim 2% CaCO3 4.5% MB
10479 | 05.19.2020 | Follow-up | T-Shirt | HD | TE-2A | WHITE | 57 | 14 | 6 |  |  |  | 56.9375 |  |  | 38.44 | 14 | 13.9 | 5.4 | 4.72 | 10042 | 2.02 | 3891 | 289 | 350 | 16 | 450 | 36 | 34.64 | 6.7 | [14 empty] | 43904 |  |  |  |  | 58.5% FPC HD 10% C4 25% Reclaim 2% CaCO3 4.5% MB
10479.2 | 05.19.2020 | Follow-up | T-Shirt | HD | TE-2A | WHITE | 57 | 14 |  |  |  |  | 57.125 |  |  | 37.83 | 13.7 | 13.6 | 7.1 | 4.17 | 9212 | 2.16 | 4089 | 256 | 530 | 15 | 535 | 36 |  | 11.4 | [14 empty] | 43904 | HEB1/7COMP-C |  |  |  | 58.5% FPC HD 10% C4 25% Reclaim 2% CaCO3 4.5% MB | 58 |  |  |  |  | 10 |  | 25 |  | 2 | 4
10479.2 | 05.19.2020 | Follow-up | T-Shirt | HD | TE-27 | WHITE | 57 | 14 | 1 |  |  |  | 56.9375 |  |  | 37.18 | 13.6 | 13.6 | 7.9 | 2.9 | 7068 | 3.13 | 5901 | 291 | 425 | 18 | 216 | 101 | [16 empty] | 43917 |  |  |  |  | 63.5% FPC HD 10% C4 20% Reclaim 2% CaCO3 4.5% MB
10479.2 | 05.19.2020 | Follow-up | T-Shirt | HD | TE-28 | WHITE | 57 | 14 | 1 |  |  |  | 57.0625 |  |  | 37.28 | 13.6 | 13.6 | 7.4 | 3.85 | 8188 | 2.94 | 5555 | 281 | 504 | 16 | 345 | 80 | [16 empty] | 43917 |  |  |  |  | 63.5% FPC HD 10% C4 20% Reclaim 2% CaCO3 4.5% MB
10479.2 | 05.19.2020 | Follow-up | T-Shirt | HD | TE-29 | WHITE | 57 | 14 | 1 |  |  |  | 57.5 |  |  | 39.89 | 14.4 | 14.3 | 6.4 | 5.2 | 7572 | 1.76 | 5035 | 263 | 411 | 12 | 599 | <62 | [16 empty] | 43917 |  |  |  |  | 63.5% FPC HD 10% C4 20% Reclaim 2% CaCO3 4.5% MB
10479.2 | 05.19.2020 | Follow-up | T-Shirt | HD | TE-31 | WHITE | 57 | 14 | 4 |  |  |  | 57.25 |  |  | 35.32 | 12.8 | 12.6 | 5.3 | 2.64 | 6788 | 2.73 | 6697 | 257 | 456 | 15 | 247 | 137 | [16 empty] | 43917 |  |  |  |  | 63.5% FPC HD 10% C4 20% Reclaim 2% CaCO3 4.5% MB
10479.2 | 05.19.2020 | Follow-up | T-Shirt | HD | TE-54 | WHITE | 57 | 14 | 1 |  |  |  | 56.9375 |  |  | 38.04 | 13.9 | 13.8 | 4 | 4.69 | 9209 | 2.83 | 5371 | 352 | 515 | 14 | 305 | 141 | [16 empty] | 43917 |  |  |  |  | 63.5% FPC HD 10% C4 20% Reclaim 2% CaCO3 4.5% MB
10490 | 06.22.2020 | Follow-up | T-Shirt | HD | TE-27 | COCOA KRAFT | 57 | 13 | 4 |  |  |  | 57.25 |  |  | 35.43 | 12.8 | 12.6 | 6.1 | 3.42 | 6231 | 2.08 | 3483 | 358 | 410 | 24 | 234 | 88 | 31.18 | [15 empty] | 43938 | ABS12720AC |  |  |  | 49.5% FPC HD 7.5% C4 27.2% Reclaim 15.8% CaCO3 4.5% MB | 64 |  |  |  |  | 10 |  | 20 |  | 2 | 4
10490 | 06.22.2020 | Follow-up | T-Shirt | HD | TE-2B | COCOA KRAFT | 57 | 13 | 4 |  |  |  | 56.5 |  |  | 33.64 | 12.4 | 12.3 | 5.7 | 2.29 | 6769 | 2.16 | 3548 | 377 | 504 | 14 | 329 | 95 | [17 empty] | ABS12720AC |  |  |  | 49.5% FPC HD 7.5% C4 27.2% Reclaim 15.8% CaCO3 4.5% MB
10490 | 06.22.2020 | Follow-up | T-Shirt | HD | TE-2C | COCOA KRAFT | 57 | 13 | 4 |  |  |  | 57.25 |  |  | 35 | 12.7 | 12.6 | 4 | 3.5 | 6584 | 2.1 | 3818 | 304 | 453 | 14 | 219 | 118 | [17 empty] | ABS12720AC |  |  |  | 49.5% FPC HD 7.5% C4 27.2% Reclaim 15.8% CaCO3 4.5% MB
10490 | 06.22.2020 | Follow-up | T-Shirt | HD | TE-41 | WHITE | 54 | 13.5 | 4 |  |  |  | 54.875 |  |  | 33.16 | 12.5 | 12.5 | 5.7 | 3.3 | 6470 | 2.73 | 5826 | 232 | 485 | 22 | 262 | 135 | 24.57 | [16 empty] | SAVET11619 |  |  |  | 65.4% FPC HD 10% C4 15% Reclaim 7% CaCO3 2.6% MB | 65 |  |  |  |  | 10 |  | 15 |  | 7 | 3
10490 | 06.22.2020 | Follow-up | T-Shirt | HD | TE-42 | WHITE | 52.5 | 13 | 4 |  |  |  | 53.0625 |  |  | 34.3 | 13.4 | 13.2 | 8.4 | 3.94 | 8584 | 3.13 | 7282 | 236 | 523 | 18 | 354 | 95 | [17 empty] | TONYNEW6 |  |  |  | 65.4% FPC HD 10% C4 15% Reclaim 7% CaCO3 2.6% MB
10490 | 06.22.2020 | Follow-up | T-Shirt | HD | TE-2B | COCOA KRAFT | 57 | 13 | 4 |  |  |  | 57.25 |  |  | 36.27 | 13.2 | 13.1 | 8.2 | 4.04 | 9881 | 2.64 | 6100 | 398 | 453 | 28 | 177 | 173 | 28.06 | [15 empty] | 43931 | ABS12720AC |  |  |  | 49.5% FPC HD 7.5% C4 27.2% Reclaim 15.8% CaCO3 4.5% MB
10490 | 06.22.2020 | Follow-up | T-Shirt | HD | TE-2C | COCOA KRAFT | 57 | 13 | 3 |  |  |  | 57.5 |  |  | 34.66 | 12.5 | 12.5 | 7.9 | 3.58 | 9192 | 2.26 | 7273 | 310 | 444 | 19 | 284 | 94 | [16 empty] | 43931 | ABS12720AC |  |  |  | 49.5% FPC HD 7.5% C4 27.2% Reclaim 15.8% CaCO3 4.5% MB
10490 | 06.22.2020 | Follow-up | T-Shirt | HD | TE-27 | COCOA KRAFT | 57 | 15 | 4 |  |  |  | 57.0625 |  |  | 37.95 | 13.8 | 13.7 | 6.8 | 3.66 | 8523 | 2.09 | 4457 | 381 | 429 | 15 | 214 | 148 | [16 empty] | 43931 | LUCKY1272 |  |  |  | 49.5% FPC HD 7.5% C4 27.2% Reclaim 15.8% CaCO3 4.5% MB
10490 | 06.22.2020 | Follow-up | T-Shirt | HD | TE-28 | COCOA KRAFT | 57 | 13 | 3 |  |  |  | 57.9375 |  |  | 33.4 | 12.1 | 12 | 9 | 3.1 | 10165 | 2.56 | 5248 | 328 | 480 | 17 | 230 | 190 | [16 empty] | 43931 | ABS12720AC |  |  |  | 49.5% FPC HD 7.5% C4 27.2% Reclaim 15.8% CaCO3 4.5% MB | 64 |  |  |  |  | 10 |  | 20 |  | 2 | 4
10490 | 06.22.2020 | Follow-up | T-Shirt | HD | TE-29 | COCOA KRAFT | 57 | 13 | 6 |  |  |  | 56.9375 |  |  | 34.51 | 12.6 | 12.5 | 9 | 4.12 | 9177 | 2.65 | 7644 | 316 | 500 | 18 | 213 | 103 | [16 empty] | 43931 | ABS12720AC |  |  |  | 49.5% FPC HD 7.5% C4 27.2% Reclaim 15.8% CaCO3 4.5% MB
10492 | 06.24.2020 | Follow-up | T-Shirt | HD | TE-53 | GRAY | 54 | 14 | 4 |  |  |  | 54.0625 |  |  | 36.41 | 14 | 14 | 7.2 | 5.4 | 10203 | 2.83 | 6074 | 333 | 485 | 17 | 270 | 152 | 41.47 | [15 empty] | 43922 | WALMT20-NW |  |  |  | 60% FPC HD 10% C4 10% Reclaim 20% (50/50) | 60 |  |  |  |  | 10 |  | 10 | [8 empty] | 20% (50/50)
10492 | 06.24.2020 | Follow-up | T-Shirt | HD | TE-54 | GRAY | 54 | 14 | 6 |  |  |  | 54.25 |  |  | 36.22 | 13.9 | 14 | 8.4 | 4.4 | 8699 | 2.59 | 4709 | 311 | 492 | 15 | 423 | 109 | [21 empty] | 60% FPC HD 10% C4 10% Reclaim 20% (50/50)
10492 | 06.24.2020 | Follow-up | T-Shirt | HD | TE-56 | GRAY | 54 | 14 | 1 |  |  |  | 53.9375 |  |  | 36.36 | 14 | 13.9 | 7.2 | 4.58 | 8011 | 2.8 | 4759 | 320 | 573 | 22 | 439 | <62 | [21 empty] | 60% FPC HD 10% C4 10% Reclaim 20% (50/50)
10492 | 06.24.2020 | Follow-up | T-Shirt | HD | TE-57 | GRAY | 54 | 14 | 1 |  |  |  | 54.0625 |  |  | 35.96 | 13.8 | 13.8 | 6 | 4.12 | 8078 | 2.46 | 5791 | 291 | 507 | 13 | 452 | <62 | [21 empty] | 60% FPC HD 10% C4 10% Reclaim 20% (50/50)
10492 | 06.24.2020 | Follow-up | T-Shirt | HD | TE-59 | GRAY | 54 | 14 | 1 |  |  |  | 54.5 |  |  | 36.09 | 13.7 | 13.7 | 6.9 | 4.24 | 7959 | 2.73 | 5294 | 330 | 480 | 21 | 346 | 100 | [21 empty] | 55% FPC HD 10% C4 10% Reclaim 25% (50/50)
10492 | 06.24.2020 | Follow-up | T-Shirt | HD | TE-52 | GRAY | 54 | 14 | 1 |  |  |  | 54 |  |  | 35.76 | 13.7 | 13.6 | 5.3 | 4.62 | 8726 | 3.04 | 5732 | 390 | 534 | 19 | 354 | 154 | [16 empty] | 43942 |  |  |  |  | 50% FPC HD 10% C4 15% Reclaim 25% (50/50)
10492 | 06.24.2020 | Follow-up | T-Shirt | HD | TE-53 | GRAY | 54 | 14 | 1 |  |  |  | 54.25 |  |  | 36.92 | 14.1 | 14.1 | 6.9 | 5.5 | 10799 | 2.77 | 5431 | 337 | 636 | 12 | 444 | <62 | [21 empty] | 50% FPC HD 10% C4 15% Reclaim 25% (50/50)
10492 | 06.24.2020 | Follow-up | T-Shirt | HD | TE-54 | GRAY | 54 | 14 | 1 |  |  |  | 54.25 |  |  | 36.23 | 13.9 | 13.9 | 7.1 | 3.94 | 7463 | 2.64 | 5636 | 281 | 530 | 15 | 411 | 95 | [21 empty] | 50% FPC HD 10% C4 15% Reclaim 25% (50/50)
10492 | 06.24.2020 | Follow-up | T-Shirt | HD | TE-51 | GRAY | 54 | 14 | 1 |  |  |  | 54.0625 |  |  | 36.34 | 14 | 13.9 | 7.8 | 4.64 | 8446 | 2.95 | 5500 | 363 | 555 | 15 | 303 | 92 | 47.25 | 3.8 | [14 empty] | 43942 | WALMT20-NW |  |  |  | 50% FPC HD 10% C4 15% Reclaim 25% (50/50) | 60 |  |  |  |  | 10 |  | 10 | [8 empty] | 20% (50/50)
10492 | 06.24.2020 | Follow-up | T-Shirt | HD | TE-57 | GRAY | 54 | 14 | 1 |  |  |  | 54.5 |  |  | 37.06 | 14.1 | 14.1 | 7.6 | 4.37 | 8606 | 2.71 | 5781 | 354 | 473 | 20 | 335 | 148 | 46.36 | [20 empty] | 50% FPC HD 10% C4 15% Reclaim 25% (50/50)
10492 | 06.24.2020 | Follow-up | T-Shirt | HD | TE-55 | GRAY | 54 | 14 | 1 |  |  |  | 53.9375 |  |  | 35.16 | 13.5 | 13.4 | 6.4 | 6.8 | 8612 | 2.94 | 5552 | 354 | 495 | 20 | 218 | 107 | [16 empty] | 43931 |  |  |  |  | 50% FPC HD 10% C4 20% Reclaim 20% (50/50)
10492 | 06.24.2020 | Follow-up | T-Shirt | HD | TE-55 | GRAY | 54 | 14 | 4 |  |  |  | 54 |  |  | 35.3 | 13.6 | 13.6 | 6.9 | 4.22 | 9874 | 2.06 | 5059 | 335 | 525 | 18 | 334 | 98 | [21 empty] | 50% FPC HD 10% C4 20% Reclaim 20% (50/50)
10492 | 06.24.2020 | Follow-up | T-Shirt | HD | TE-56 | GRAY | 54 | 14 | 1 |  |  |  | 54.0625 |  |  | 36.42 | 13.8 | 13.8 | 7.3 | 4.87 | 7781 | 2.49 | 5532 | 357 | 496 | 18 | 421 | 110 | 41.28 | [20 empty] | 50% FPC HD 10% C4 20% Reclaim 20% (50/50)
10492 | 06.24.2020 | Follow-up | T-Shirt | HD | TE-58 | GRAY | 54 | 14 | 2 |  |  |  | 53.5 |  |  | 35.94 | 13.9 | 13.9 | 7.6 | 3.46 | 7680 | 2.941 | 4929 | 379 | 410 | 16 | 135 | 192 | [21 empty] | 40% FPC HD 10% C4 20% Reclaim 30% (50/50)
10492 | 06.24.2020 | Follow-up | T-Shirt | HD | TE-59 | GRAY | 54 | 14 | 2 |  |  |  | 53.875 |  |  | 36.21 | 14 | 13.8 | 8 | 4.2 | 8860 | 2.7 | 5177 | 370 | 583 | 21 | 567 | 104 | [21 empty] | 40% FPC HD 10% C4 20% Reclaim 30% (50/50)
10492 | 06.24.2020 | Follow-up | T-Shirt | HD | TE-53 | GRAY | 54 | 14 | 4 |  |  |  | 54 |  |  | 36.33 | 14 | 13.9 | 5.7 | 4.59 | 7517 | 3.185 | 6776 | 385 | 486 | 22 | 250 | 160 | 45.49 | [15 empty] | 43928 |  |  |  |  | 60% FPC HD 10% C4 10% Reclaim 20% (50/50)
10492 | 06.24.2020 | Follow-up | T-Shirt | HD | TE-55 | GRAY | 54 | 14 | 5 |  |  |  | 54.5 |  |  | 36.28 | 13.8 | 13.8 | 6.7 | 3.773 | 7161 | 3.063 | 5568 | 344 | 450 | 24 | 192 | 176 | 44.29 | [15 empty] | 43928 | WALMT20-NW |  |  |  | 60% FPC HD 10% C4 10% Reclaim 20% (50/50) | 60 |  |  |  |  | 10 |  | 10 | [8 empty] | 20% (50/50)
10492 | 06.24.2020 | Follow-up | T-Shirt | HD | TE-57 | GRAY | 54 | 14 | 5 |  |  |  | 54.75 |  |  | 35.99 | 13.6 | 13.5 | 5.8 | 4.25 | 6746 | 2.743 | 5377 | 332 | 465 | 20 | 287 | 152 | [21 empty] | 60% FPC HD 10% C4 10% Reclaim 20% (50/50)
10492 | 06.24.2020 | Follow-up | T-Shirt | HD | TE-58 | GRAY | 54 | 14 | 5 |  |  |  | 54.75 |  |  | 36.43 | 13.8 | 13.7 | 9.9 | 3.228 | 6615 | 3.15 | 5335 | 340 | 567 | 19 | 286 | 164 | [16 empty] | 43928 |  |  |  |  | 55% FPC HD 10% C4 10% Reclaim 25% (50/50)
10492 | 06.24.2020 | Follow-up | T-Shirt | HD | TE-59 | GRAY | 54 | 14 | 5 |  |  |  | 54.25 |  |  | 37.38 | 14.3 | 14.4 | 7.8 | 5.61 | 8904 | 2.657 | 4218 | 363 | 552 | 18 | 537 | 124 | [21 empty] | 55% FPC HD 10% C4 10% Reclaim 25% (50/50)
10491 | 06.24.2020 | Follow-up | T-Shirt | HD | TE-2A | WHITE | 57 | 14 | 1 |  |  |  | 57.0625 |  |  | 38.01 | 13.8 | 13.8 | 9.9 | 4.11 | 9575 | 2.08 | 4540 | 250 | 308 | 21 | 626 | 62 | 36.29 | [15 empty] | 43922 | HEB1/7COMP-C |  |  |  | 60.7% FPC HD 10% C4 20% Reclaim 5% CaCO3 4.3% MB | 61 |  |  |  |  | 10 |  | 20 |  | 5 | 4
10491 | 06.24.2020 | Follow-up | T-Shirt | HD | TE-2A | WHITE | 57 | 14 | 3 |  |  |  | 57.25 |  |  | 38.7 | 14 | 14 | 7.6 | 4.79 | 9392 | 2.05 | 4188 | 288 | 514 | 17 | 424 | 36 | 37.62 | [20 empty] | 60.7% FPC HD 10% C4 20% Reclaim 5% CaCO3 4.3% MB
10491 | 06.24.2020 | Follow-up | T-Shirt | HD | TE-2A | WHITE | 57 | 14 | 4 |  |  |  | 57.125 |  |  | 41.16 | 15 | 15 | 8.5 | 4.92 | 9577 | 1.94 | 3908 | 276 | 412 | 22 | 487 | 36 | [21 empty] | 60.7% FPC HD 10% C4 20% Reclaim 5% CaCO3 4.3% MB
10491 | 06.24.2020 | Follow-up | T-Shirt | HD | TE-2A | WHITE | 57 | 14 | 5 |  |  |  | 56.9375 |  |  | 38.54 | 14.1 | 14 | 5.7 | 4.62 | 9796 | 1.96 | 4080 | 281 | 313 | 14 | 509 | 36 | [21 empty] | 60.7% FPC HD 10% C4 20% Reclaim 5% CaCO3 4.3% MB
10491 | 06.24.2020 | Follow-up | T-Shirt | HD | TE-2A | WHITE | 57 | 14 | 2 |  |  |  | 57 |  |  | 35.05 | 12.9 | 14.1 | 8.8 | 4.93 | 10007 | 2.06 | 4344 | 308 | 440 | 27 | 474 | 36 | [21 empty] | 60.7% FPC HD 10% C4 20% Reclaim 5% CaCO3 4.3% MB
10491 | 06.24.2020 | Follow-up | T-Shirt | HD | CE-25 | WHITE | 57 | 14 |  |  |  |  | 57.0625 |  |  | 37.31 | 13.6 | 13.6 | 5.5 | 3.43 | 9333 | 2.05 | 5584 | 333 | 363 | 17 | 328 | 116 | 38.96 | [20 empty] | 60.7% FPC HD 10% C4 20% Reclaim 5% CaCO3 4.3% MB
10491 | 06.24.2020 | Follow-up | T-Shirt | HD | TE-32 | WHITE | 58 | 13 |  |  |  |  | 58.125 |  |  | 34.03 | 12.1 | 12 | 4.9 | 4.34 | 10687 | 2.4 | 5598 | 3.7 | 479 | 13 | 293 | <62 | 35.85 | [15 empty] | 43922 | HEBJRCOMP-C |  |  |  | 65% FPC HD 10% C4 20% Reclaim 5% CaCO3
10491 | 06.24.2020 | Follow-up | T-Shirt | HD | CE-41 | WHITE | 57 | 14 | 1 |  |  |  | 57.25 |  |  | 37.9 | 13.7 | 13.8 | 8.7 | 4.39 | 12478 | 2.47 | 6334 | 317 | 542 | 14 | 419 | <36 | [21 empty] | 65% FPC HD 10% C4 20% Reclaim 5% CaCO3
10491 | 06.24.2020 | Follow-up | T-Shirt | HD | TE-42 | WHITE | 57 | 14 | 1 |  |  |  | 57.5 |  |  | 38.1 | 13.8 | 13.9 | 6.7 | 4.04 | 9461 | 2.73 | 6138 | 369 | 435 | 15 | 222 | 187 | [16 empty] | 43922 | HEB1/7COMP-C |  |  |  | 65.4% FPC HD 10% C4 15% Reclaim 2% CaCO3 4.5% MB | 61 |  |  |  |  | 10 |  | 20 |  | 5 | 4
10491 | 06.24.2020 | Follow-up | T-Shirt | HD | TE-56 | WHITE | 57 | 14 | 1 |  |  |  | 57.875 |  |  | 38.3 | 13.7 | 13.8 | 7 | 4.59 | 10724 | 2.58 | 5270 | 323 | 492 | 14 | 250 | 95 | [21 empty] | 65% FPC HD 10% C4 25% Reclaim
10491 | 06.24.2020 | Follow-up | T-Shirt | HD | TE-2A | WHITE | 57 | 14 | 4 |  |  |  | 56.9375 |  |  | 36.54 | 13.3 | 13.7 | 4.7 | 5.65 | 10286 | 2.11 | 4284 | 311 | 563 | 11 | 509 | 36 | 34.2 | 10.5 | [19 empty] | 63.6% FPC HD 10% C4 20% Reclaim 5% CaCO3 1.35% MB
10491 | 06.24.2020 | Follow-up | T-Shirt | HD | CE-25 | WHITE | 57 | 14 | 1 |  |  |  | 57.0625 |  |  | 37.56 | 13.7 | 13.6 | 7.1 | 3.77 | 7658 | 2.79 | 5959 | 296 | 506 | 20 | 339 | 125 | 40.88 | 5.5 | [19 empty] | 63.5% FPC HD 10% C4 20% Reclaim 2% CaCO3 4.5% MB
10491 | 06.24.2020 | Follow-up | T-Shirt | HD | TE-33 | WHITE | 58 | 13 | 1 |  |  |  | 58.5 |  |  | 35.33 | 12.5 | 12.5 | 6.7 | 4.24 | 11473 | 2.13 | 5003 | 322 | 541 | 16 | 384 | 36 | [16 empty] | 43922 | HEBJRCOMP-C |  |  |  | 65% FPC HD 10% C4 20% Reclaim 5% CaCO3
10491 | 06.24.2020 | Follow-up | T-Shirt | HD | TE-41 | WHITE | 57 | 14 | 1 |  |  |  | 57.5 |  |  | 37.77 | 13.6 | 13.7 | 4.3 | 2.94 | 7553 | 2.18 | 4691 | 241 | 523 | 14 | 515 | 62 | [21 empty] | 65.4% FPC HD 10% C4 15% Reclaim 2% CaCO3 4.5% MB
10491 | 06.24.2020 | Follow-up | T-Shirt | HD | TE-42 | WHITE | 58 | 13 | 1 |  |  |  | 57.5 |  |  | 37.26 | 13.5 | 13.5 | 6.3 | 5.08 | 6905 | 2.62 | 4977 | 347 | 505 | 23 | 260 | 106 | [16 empty] | 43922 |  |  |  |  | 65.4% FPC HD 10% C4 15% Reclaim 2% CaCO3 4.5% MB
10491 | 06.24.2020 | Follow-up | T-Shirt | HD | TE-2A | WHITE | 57 | 14 | 4 |  |  |  | 57 |  |  | 34.84 | 12.7 | 12.7 | 5 | 4.74 | 10090 | 2.54 | 5420 | 343 | 544 | 14 | 315 | <62 | 33.21 | 10.1 | [14 empty] | 0.5714286 |  |  |  |  | 60.7% FPC HD 10% C4 20% Reclaim 2% CaCO3 4.3% MB
10491 | 06.24.2020 | Follow-up | T-Shirt | HD | TE-2A | WHITE | 57 | 14 | 2 |  |  |  | 57.0625 |  |  | 39.56 | 14.4 | 14.3 | 6.4 | 4.72 | 9264 | 2.56 | 4273 | 296 | 551 | 12 | 534 | 36 | [16 empty] | 43928 | HEB1/7COMP-C |  |  |  | 60.7% FPC HD 10% C4 20% Reclaim 2% CaCO3 4.3% MB | 61 |  |  |  |  | 10 |  | 20 |  | 5 | 4
10491 | 06.24.2020 | Follow-up | T-Shirt | HD | TE-32 | WHITE | 58 | 12 | 4 |  |  |  | 58.25 |  |  | 33.15 | 11.8 | 11.7 | 5.9 | 4.49 | 9563 | 2.59 | 7421 | 351 | 550 | 20 | 297 | 119 | [17 empty] | HEBJRCOMP-C |  |  |  | 65% FPC HD 10% C4 20% Reclaim 5% CaCO3
10491 | 06.24.2020 | Follow-up | T-Shirt | HD | TE-51 | WHITE | 57 | 14 | 4 |  |  |  | 57.125 |  |  | 38.36 | 13.9 | 13.8 | 9.4 | 4.66 | 9151 | 2.89 | 6164 | 361 | 487 | 15 | 334 | 160 | [17 empty] | HEB1/7COMP-C |  |  |  | 65% FPC HD 10% C4 25% Reclaim
10491 | 06.24.2020 | Follow-up | T-Shirt | HD | TE-52 | WHITE | 57 | 14 | 4 |  |  |  | 56.5 |  |  | 37.98 | 14 | 13.9 | 6.7 | 4.11 | 8750 | 2.61 | 6711 | 353 | 441 | 25 | 234 | 115 | [21 empty] | 65% FPC HD 10% C4 25% Reclaim
10491 | 06.24.2020 | Follow-up | T-Shirt | HD | CE-25 | WHITE | 57 | 14 | 1 |  |  |  | 57.5 |  |  | 38.13 | 13.8 | 13.7 | 7 | 4.31 | 8767 | 1.52 | 2151 | 363 | 328 | 20 | 334 | 134 | 42.8 | [15 empty] | 43928 |  |  |  |  | 63.5% FPC HD 10% C4 20% Reclaim 2% CaCO3 4.5% MB
10491 | 06.24.2020 | Follow-up | T-Shirt | HD | TE-31 | WHITE | 57 | 14 | 4 |  |  |  | 57.5 |  |  | 38.21 | 13.8 | 13.7 | 6.5 | 3.26 | 6934 | 2.57 | 5053 | 281 | 497 | 16 | 266 | 107 | [21 empty] | 65% FPC HD 10% C4 20% Reclaim 5% CaCO3
10491 | 06.24.2020 | Follow-up | T-Shirt | HD | TE-51 | WHITE | 57 | 14 | 5 |  |  |  | 57.25 |  |  | 37.81 | 13.7 | 13.6 | 7 | 4.76 | 9229 | 2.93 | 5672 | 361 | 544 | 16 | 326 | 110 |  | 5.4 | [14 empty] | 43928 |  |  |  |  | 65% FPC HD 10% C4 25% Reclaim
10491 | 06.24.2020 | Follow-up | T-Shirt | HD | TE-56 | WHITE | 57 | 14 | 4 |  |  |  | 57.125 |  |  | 36.88 | 13.4 | 13.3 | 6.3 | 4.94 | 9686 | 1.91 | 4353 | 330 | 417 | 18 | 388 | <62 | 41.97 | [20 empty] | 65% FPC HD 10% C4 25% Reclaim
10491 | 06.25.2020 | Follow-up | T-Shirt | HD | TE-56 | WHITE | 57 | 14 | 5 |  |  |  | 57.9375 |  |  | 37.84 | 13.6 | 13.6 | 8.2 | 5.74 | 9692 | 1.99 | 3704 | 334 | 383 | 13 | 465 | 133 | [16 empty] | 43928 | HEB1/7COMP-C |  |  |  | 65% FPC HD 10% C4 25% Reclaim | 65 |  |  |  |  | 10 |  | 25
10491 | 06.25.2020 | Follow-up | T-Shirt | HD | TE-2C | WHITE | 57 | 14 |  |  |  |  | 57.25 |  |  | 37.23 | 13.5 | 13.7 | 7.9 | 5.13 | 8427 | 2.69 | 4018 | 313 | 487 | 19 | 331 | 134 | [16 empty] | 43931 |  |  |  |  | 63.5% FPC HD 10% C4 20% Reclaim 2% CaCO3 4.5% MB | 64 |  |  |  |  | 10 |  | 20 |  | 2 | 4
10491 | 06.25.2020 | Follow-up | T-Shirt | HD | TE-27 | WHITE | 57 | 14 |  |  |  |  | 57.125 |  |  | 38.73 | 14.1 | 14.4 | 7.4 | 3.89 | 7642 | 1.68 | 3068 | 290 | 353 | 19 | 351 | 114 | 40.06 | [20 empty] | 63.5% FPC HD 10% C4 20% Reclaim 2% CaCO3 4.5% MB
10491 | 06.25.2020 | Follow-up | T-Shirt | HD | TE-29 | WHITE | 57 | 14 |  |  |  |  | 57.25 |  |  | 36.19 | 13.1 | 13.1 | 3.8 | 3.13 | 6659 | 2.64 | 4997 | 243 | 495 | 20 | 304 | 154 | [21 empty] | 63.5% FPC HD 10% C4 20% Reclaim 2% CaCO3 4.5% MB
10491 | 06.25.2020 | Follow-up | T-Shirt | HD | TE-32 | WHITE | 57 | 14 |  |  |  |  | 57.0625 |  |  | 39.7 | 14.4 | 14.3 | 8.4 | 3.24 | 7210 | 1.99 | 4627 | 300 | 348 | 22 | 305 | 188 | 36.4 | [20 empty] | 65% FPC HD 10% C4 20% Reclaim 5% CaCO3
10491 | 06.25.2020 | Follow-up | T-Shirt | HD | TE-33 | WHITE | 58 | 13 | 2 |  |  |  | 57.875 |  |  | 35.4 | 12.7 | 12.7 | 6 | 3.83 | 8159 | 2.24 | 5101 | 324 | 533 | 17 | 291 | <62 | [17 empty] | HEBJRCOMP-C |  |  |  | 65% FPC HD 10% C4 20% Reclaim 5% CaCO3
10491 | 06.25.2020 | Follow-up | T-Shirt | HD | TE-2A | WHITE | 57 | 14 | 1 |  |  |  | 57.25 |  |  | 38.56 | 14 | 13.9 | 9.4 | 6.38 | 8506 | 2.192 | 3906 | 323 | 519 | 11 | 388 | 98 | 37.61 | 12.7 | [14 empty] | 43935 | HEB1/7COMP-C |  |  |  | 60.7% FPC HD 10% C4 25% Reclaim 4.3% MB
10491 | 06.25.2020 | Follow-up | T-Shirt | HD | TE-2A | WHITE | 57 | 14 | 2 |  |  |  | 57.25 |  |  | 39.17 | 14.2 | 14.1 | 4.6 | 4.785 | 10180 | 2.547 | 5420 | 324 | 566 | 13 | 488 | 85 | 38.37 | 13.3 | [19 empty] | 60.7% FPC HD 10% C4 25% Reclaim 4.3% MB
10491 | 06.25.2020 | Follow-up | T-Shirt | HD | TE-2A | WHITE | 57 | 14 |  |  |  |  | 57.25 |  |  | 38.14 | 13.8 | 13.7 | 5.5 | 5.232 | 10259 | 2.685 | 5264 | 294 | 555 | 15 | 415 | 76 | 38.64 | 13.4 | [14 empty] | 43935 | HEB1/7COMP-C |  |  |  | 60.7% FPC HD 10% C4 25% Reclaim 4.3% MB | 65 |  |  |  |  | 10 |  | 25
10491 | 06.25.2020 | Follow-up | T-Shirt | HD | TE-2A | WHITE | 57 | 14 | 4 |  |  |  | 57 |  |  | 36.29 | 13.2 | 13.2 | 8.2 | 4.69 | 9196 | 2.172 | 4259 | 308 | 540 | 16 | 442 | 106 | 42.26 | 7 | [19 empty] | 60.7% FPC HD 10% C4 25% Reclaim 4.3% MB | 64 |  |  |  |  | 10 |  | 20 |  | 2 | 4
10491 | 06.25.2020 | Follow-up | T-Shirt | HD | TE-2A | WHITE | 57 | 14 |  |  |  |  | 57 |  |  | 35.87 | 13.1 | 13.1 | 5.5 | 4.59 | 9000 | 2.385 | 4676 | 275 | 551 | 10 | 459 | 83 | 32.03 | 14 | [19 empty] | 60.7% FPC HD 10% C4 25% Reclaim 4.3% MB
10491 | 06.25.2020 | Follow-up | T-Shirt | HD | TE-2A | WHITE | 57 | 14 | 1 |  |  |  | 56.9375 |  |  | 38 | 13.9 | 13.8 | 9 | 4.69 | 11447 | 2.49 | 5802 | 377 | 515 | 13 | 294 | 109 | 34.57 | [15 empty] | 43937 |  |  |  |  | 60.7% FPC HD 10% C4 25% Reclaim 4.3% MB
10491 | 06.25.2020 | Follow-up | T-Shirt | HD | TE-2A | WHITE | 57 | 14 | 4 |  |  |  | 57.125 |  |  | 39.68 | 14.4 | 14.4 | 7.6 | 5.76 | 11831 | 2.39 | 4766 | 334 | 611 | 13 | 245 | <36 | 35.93 | [20 empty] | 60.7% FPC HD 10% C4 25% Reclaim 4.3% MB
10491 | 06.25.2020 | Follow-up | T-Shirt | HD | TE-2A | WHITE | 58 | 13 | 5 |  |  |  | 57 |  |  | 38.42 | 14 | 13.9 | 6.6 | 5.13 | 10421 | 2.81 | 5583 | 299 | 641 | 16 | 283 | 56 | 53.47 | [20 empty] | 60.7% FPC HD 10% C4 25% Reclaim 4.3% MB
10491 | 06.25.2020 | Follow-up | T-Shirt | HD | TE-2A | WHITE | 57 | 14 | 6 |  |  |  | 57.0625 |  |  | 38.89 | 14.2 | 14.1 | 5.7 | 5.31 | 10045 | 2.06 | 4524 | 293 | 408 | 13 | 327 | 80 | 34.02 | [16 empty] | HEB1/7COMP-C |  |  |  | 60.7% FPC HD 10% C4 25% Reclaim 4.3% MB
10491 | 06.25.2020 | Follow-up | T-Shirt | HD | TE-2A | WHITE | 57 | 14 | 7 |  |  |  | 57.25 |  |  | 39.22 | 14.2 | 14.1 | 6.1 | 3.39 | 7921 | 2.45 | 5726 | 247 | 527 | 15 | 350 | 119 | 41.98 | [20 empty] | 60.7% FPC HD 10% C4 25% Reclaim 4.3% MB
10491 | 06.25.2020 | Follow-up | T-Shirt | HD | TE-2A | WHITE | 57 | 14 |  |  |  |  | 56.9375 |  |  | 36.14 | 13.2 | 13.3 | 4.3 | 4.11 | 9976 | 2.44 | 5686 | 286 | 543 | 19 | 456 | <36 | 34.18 | 9.4 | [14 empty] | 43942 | HEB1/7COMP-C |  |  |  | 63.5% FPC HD 10% C4 20% Reclaim 2% CACO 4.5% MB | 65 |  |  |  |  | 10 |  | 25
10491 | 06.25.2020 | Follow-up | T-Shirt | HD | TE-2A | WHITE | 57 | 14 | 2 |  |  |  | 57.25 |  |  | 40.27 | 14.6 | 14.6 | 6.7 | 4.91 | 11418 | 2.49 | 5093 | 311 | 589 | 13 | 525 | <36 | 35.47 | 10.5 | [19 empty] | 63.5% FPC HD 10% C4 20% Reclaim 2% CACO 4.5% MB | 64 |  |  |  |  | 10 |  | 20 |  | 2 | 4
10491 | 06.25.2020 | Follow-up | T-Shirt | HD | TE-2A | WHITE | 57 | 14 | 5 |  |  |  | 56.9375 |  |  | 38.07 | 13.9 | 13.8 | 5.6 | 3.68 | 10471 | 3.86 | 5945 | 324 | 514 | 19 | 325 | <36 | [21 empty] | 63.5% FPC HD 10% C4 20% Reclaim 2% CACO 4.5% MB
10491 | 06.25.2020 | Follow-up | T-Shirt | HD | TE-2A | WHITE | 57 | 14 | 6 |  |  |  | 57.0625 |  |  | 38.98 | 14.2 | 14.4 | 5.7 | 4.57 | 9694 | 2.81 | 5802 | 314 | 505 | 23 | 305 | 153 | [21 empty] | 63.5% FPC HD 10% C4 20% Reclaim 2% CACO 4.5% MB
10491 | 06.25.2020 | Follow-up | T-Shirt | HD | TE-2A | WHITE | 57 | 14 | 7 |  |  |  | 57.125 |  |  | 37.25 | 13.5 | 13.5 | 4.4 | 3.96 | 8180 | 2.52 | 5372 | 235 | 519 | 15 | 404 | <36 | [21 empty] | 63.5% FPC HD 10% C4 20% Reclaim 2% CACO 4.5% MB
10491 | 06.25.2020 | Follow-up | T-Shirt | HD | TE-2A | WHITE | 58 | 13 | 1 |  |  |  | 56.9375 |  |  | 37.32 | 13.6 | 13.6 | 5.2 | 4.62 | 11383 | 2.38 | 5301 | 313 | 555 | 14 | 573 | <36 | 35.04 | [15 empty] | 43951 |  |  |  |  | 63.5% FPC HD 10% C4 20% Reclaim 2% CACO 4.5% MB
10491 | 06.25.2020 | Follow-up | T-Shirt | HD | TE-2A | WHITE | 57 | 14 | 2 |  |  |  | 56.875 |  |  | 35.96 | 14.2 | 14.1 | 4.7 | 4.53 | 8232 | 2.3 | 510 | 320 | 546 | 14 | 448 | <62 | [21 empty] | 63.5% FPC HD 10% C4 20% Reclaim 2% CACO 4.5% MB
10491 | 06.25.2020 | Follow-up | T-Shirt | HD | CE-25 | WHITE | 57 | 14 | 4 |  |  |  | 56.9375 |  |  | 37.42 | 13.6 | 13.6 | 8.1 | 4.65 | 8373 | 339 | 5063 | 356 | 621 | 15 | 272 | 104 | 54.84 | [20 empty] | 63.5% FPC HD 10% C4 20% Reclaim 2% CACO 4.5% MB
10491 | 06.26.2020 | Follow-up | T-Shirt | HD | TE27 | WHITE | 57 | 14 | 1 |  |  |  | 56.875 |  |  | 35.7 | 13 | 12.9 | 5.5 | 2.8 | 6253 | 2.29 | 5065 | 253 | 352 | 15 | 222 | 234 | [16 empty] | 43951 | HEB1/7COMP-C |  |  |  | 63.5% FPC HD 10% C4 20% Reclaim 2% CaCO3 4.5% MB | 64 |  |  |  |  | 10 |  | 20 |  | 2 | 4
10491 | 06.26.2020 | Follow-up | T-Shirt | HD | CE-41 | WHITE | 57 | 14 |  |  |  |  | 56.9375 |  |  | 38.84 | 14.2 | 14.3 | 6.2 | 3.4 | 7912 | 2.47 | 5543 | 228 | 525 | 13 | 327 | 110 | [21 empty] | 65% FPC HD 10% C4 25% Reclaim
10511 | 06.27.2020 | Follow-up | T-Shirt | HD | TE-32 | WHITE | 54 | 11.5 | 1 |  |  |  | 54.25 |  |  | 31.79 | 12.2 | 12.2 | 5.3 | 3.79 | 8819 | 2.27 | 5087 | 343 | 504 | 17 | 341 | 94 | 33.19 | [15 empty] | 43956 | #THWIVA |  |  |  | 65% FPC HD 10% C4 20% Reclaim 5% MB | 65 |  |  |  |  | 10 |  | 20 |  |  | 5
10511 | 06.27.2020 | Follow-up | T-Shirt | HD | TE-32 | FDA BLUE | 54 | 13.5 | 2 |  |  |  | 54.25 |  |  | 35.84 | 13.7 | 13.6 | 9.1 | 4.43 | 8702 | 2.66 | 5670 | 293 | 539 | 14 | 318 | 95 | 27.59 | [16 empty] | FL11720BL |  |  |  | 65% FPC HD 10% C4 20% Reclaim 5% MB
10511 | 06.27.2020 | Follow-up | T-Shirt | HD | TE-33 | WHITE | 54 | 11.8 | 1 |  |  |  | 54.125 |  |  | 27.23 | 10.4 | 10.3 | 6.4 | 5.33 | 9389 | 1.66 | 4322 | 301 | 477 | 14 | 471 | <62 | 28.01 | 7.3 | [15 empty] | LOWES |  |  |  | 65% FPC HD 10% C4 20% Reclaim 5% MB
10511 | 06.27.2020 | Follow-up | T-Shirt | HD | TE-41 | WHITE | 54 | 12.5 |  |  |  |  | 54.5 |  |  | 32.79 | 12.5 | 12.4 | 7.5 | [6 empty] | 22 | 197 | 182 | [17 empty] | #THWIVA |  |  |  | 65.4% FPC HD 10% C4 15% Reclaim 2.6% MB 7% CACO
10511 | 06.27.2020 | Follow-up | T-Shirt | HD | TE-42 | WHITE | 57 | 14 |  |  |  |  | 57.0625 |  |  | 38.85 | 14.1 | 13.9 | 4.3 | 4.75 | 12192 | 2.77 | 5318 | 345 | 561 | 18 | 464 | 91 | [17 empty] | HEB1/7COMP-C |  |  |  | 65.4% FPC HD 10% C4 15% Reclaim 2.6% MB 7% CACO
10511 | 06.27.2020 | Follow-up | T-Shirt | HD | TE-27 | WHITE | 57 | 15 | 1 |  |  |  | 57.25 |  |  | 40.08 | 14.5 | 14.4 | 9.7 | 6.17 | 9797 | 3.38 | 5055 | 404 | 576 | 15 | 165 | 115 | 41.81 | [16 empty] | 1/6-HDSML2 |  |  |  | 63.5% FPC HD 10% C4 20% Reclaim 4.5% MB 2% CACO
10511 | 06.27.2020 | Follow-up | T-Shirt | HD | TE-28 | COCOA KRAFT | 57 | 13 | 1 |  |  |  | 57 |  |  | 33.89 | 12.3 | 12.3 | 4.8 | 3.03 | 5941 | 2.84 | 5805 | 189 | 494 | 18 | 266 | 130 | 29.19 | [16 empty] | ABS12720AC |  |  |  | 50.5% FPC HD 7.5% C4 27% Reclaim 15% CACO
10511 | 06.27.2020 | Follow-up | T-Shirt | HD | TE-29 | WHITE | 54 | 13.5 | 1 |  |  |  | 54.5 |  |  | 36.11 | 13.8 | 13.7 | 4.8 | 3.15 | 5948 | 2.72 | 5375 | 237 | 466 | 18 | 195 | 190 | [17 empty] | SAVET11619 |  |  |  | 63.5% FPC HD 10% C4 20% Reclaim 4.5% MB 2% CACO
10511 | 06.27.2020 | Follow-up | T-Shirt | HD | TE-27 | FDA BLUE | 54 | 13.5 | 2 |  |  |  | 54.25 |  |  | 32.01 | 12.2 | 12.1 | 4.6 | 3.31 | 9478 | 2.21 | 4333 | 276 | 490 | 16 | 364 | 139 | 21.34 | [15 empty] | 43956 | FL11720BL |  |  |  | 63.5% FPC HD 10% C4 20% Reclaim 4.5% MB 2% CACO | 65 |  |  |  |  | 10 |  | 20 |  |  | 5
10511 | 06.27.2020 | Follow-up | T-Shirt | HD | TE-51 | WHITE | 54 | 13.5 | 1 |  |  |  | 54.125 |  |  | 33.84 | 13 | 13 | 7.2 | 4.89 | 10404 | 2.81 | 332 | 8035 | 458 | 16 | 330 | 165 | [17 empty] | SAVET11619 |  |  |  | 70% FPC HD 10% C4 20% Reclaim
10511 | 06.27.2020 | Follow-up | T-Shirt | HD | TE-2B | COCOA KRAFT | 57 | 13 |  |  |  |  | 56.9375 |  |  | 33.4 | 12.2 | 12.1 | 4.6 | 4 | 8545 | 2.15 | 5011 | 353 | 489 | 16 | 343 | 94 | 29.51 | [15 empty] | 43959 | ABS12720AC |  |  |  | 50.5% FPC HD 7.5% C4 27% Reclaim 15% CACO
10511 | 06.27.2020 | Follow-up | T-Shirt | HD | TE-2C | COCOA KRAFT | 57 | 13 |  |  |  |  | 56.9375 |  |  | 36.55 | 13.3 | 13.1 | 4.6 | 4.14 | 9645 | 2.33 | 5430 | 278 | 547 | 16 | 252 | 109 | [17 empty] | ABS12720AC |  |  |  | 50.5% FPC HD 7.5% C4 27% Reclaim 15% CACO
10511 | 06.27.2020 | Follow-up | T-Shirt | HD | TE-27 | WHITE | 57 | 15 |  |  |  |  | 57.75 |  |  | 42.21 | 15.3 | 15.5 | 8.9 | 3.89 | 8396 | 3.13 | 5731 | 285 | 567 | 15 | 363 | 94 | [17 empty] | 1/6-HDSML2 |  |  |  | 63.5% FPC HD 10% C4 20% Reclaim 4.5% MB 2% CACO
10511 | 06.27.2020 | Follow-up | T-Shirt | HD | TE-51 | WHITE | 54 | 13.5 |  |  |  |  | 54.125 |  |  | 34.08 | 13.1 | 13.1 | 7.9 | 4.26 | 9063 | 2.65 | 6201 | 283 | 501 | 12 | 430 | 113 | 31.41 | [16 empty] | SAVE11619 |  |  |  | 70% FPC HD 10% C4 20% Reclaim
10511 | 06.27.2020 | Follow-up | T-Shirt | HD | TE-52 | WHITE | 54 | 13.5 |  |  |  |  | 54 |  |  | 34.35 | 13.2 | 13.2 | 7.3 | 5.02 | 10768 | 2.52 | 5866 | 309 | 557 | 16 | 439 | 122 | [17 empty] | SAVE11619 |  |  |  | 70% FPC HD 10% C4 20% Reclaim
10511 | 06.27.2020 | Follow-up | T-Shirt | HD | TE-27 | WHITE | 57 | 15 | 1 |  |  |  | 56.25 |  |  | 40.98 | 15.1 | 15.1 | 6.3 | 3.98 | 9759 | 3.11 | 6914 | 377 | 483 | 20 | 280 | 175 | 35.83 | [16 empty] | 1/6-HDSML2 |  |  |  | 63.4% FPC HD 10% C4 20% Reclaim 4.6% MB 2% CACO
10511 | 06.27.2020 | Follow-up | T-Shirt | HD | TE-31 | WHITE | 54 | 12.5 | 4 |  |  |  | 54.375 |  |  | 30.91 | 11.7 | 11.7 | 5.9 | 3.95 | 7593 | 2.16 | 6234 | 330 | 452 | 13 | 365 | 95 | [16 empty] | 43959 | #THWIVAL |  |  |  | 65% FPC HD 10% C4 20% Reclaim 5% CACO | 65 |  |  |  |  | 10 |  | 20 |  |  | 5
10511 | 06.27.2020 | Follow-up | T-Shirt | HD | TE-41 | WHITE | 51 | 13 | 4 |  |  |  | 51.5 |  |  | 31.5 | 12.7 | 12.8 | 7.3 | 4.43 | 11312 | 1.88 | 4826 | 297 | 450 | 13 | 235 | 121 | [17 empty] | RAIDSACK3-UPC |  |  |  | 65.4% FPC HD 10% C4 15% Reclaim 2.6% MB 7% CACO
10511 | 06.27.2020 | Follow-up | T-Shirt | HD | TE-42 | WHITE | 54 | 12.5 | 5 |  |  |  | 54.125 |  |  | 31.84 | 12.2 | 12.2 | 5.2 | 3.46 | 9363 | 2.31 | 4719 | 267 | 521 | 16 | 358 | 103 | [16 empty] | 43959 | #THWIVAL |  |  |  | 65.4% FPC HD 10% C4 15% Reclaim 2.6% MB 7% CACO
10511 | 06.27.2020 | Follow-up | T-Shirt | HD | TE-51 | WHITE | 54 | 13.5 | 1 |  |  |  | 53.9375 |  |  | 35.02 | 13.5 | 13.6 | 7.9 | 5.3 | 9650 | 2.58 | 6526 | 286 | 509 | 16 | 440 | <62 | 29.14 | 5.3 | [15 empty] | SAVE11619 |  |  |  | 70% FPC HD 10% C4 20% Reclaim
10511 | 06.27.2020 | Follow-up | T-Shirt | HD | TE-2B | COCOA KRAFT | 57 | 13 |  |  |  |  | 57.5 |  |  | 35.05 | 12.7 | 12.8 | 6.2 | 3.21 | 7150 | 2.28 | 5072 | 375 | 436 | 24 | 187 | 124 | 33.36 | [15 empty] | 43963 | ABS12720AC |  |  |  | 50.5% FPC HD 7.5% C4 27% Reclaim 15% CACO
10511 | 06.27.2020 | Follow-up | T-Shirt | HD | TE-27 | SAND KRAFT | 54 | 13 | 1 |  |  |  | 53.9375 |  |  | 34.75 | 13.4 | 13.3 | 5.9 | 6.97 | 10406 | 2.24 | 4276 | 398 | 535 | 15 | 392 | 109 | 27.02 | [16 empty] | #ENVIRUTSAK |  |  |  | 50.5% FPC HD 7.5% C4 27% Reclaim 15% CACO
10511 | 06.27.2020 | Follow-up | T-Shirt | HD | TE-28 | COCOA KRAFT | 57 | 13 | 1 |  |  |  | 57.0625 |  |  | 33.78 | 12.3 | 12.4 | 6.1 | 3.51 | 7795 | 2.44 | 5704 | 390 | 468 | 20 | 240 | 124 | 28.09 | [16 empty] | ABS12720AC |  |  |  | 50.5% FPC HD 7.5% C4 27% Reclaim 15% CACO
10511 | 06.27.2020 | Follow-up | T-Shirt | HD | TE-32 | Memphis Yellow | 61.5 | 15 | 1 |  |  |  | 61.25 |  |  | 43.6 | 14.8 | 14.7 | 6.7 | 5.68 | 8913 | 3.63 | 7423 | 426 | 578 | 18 | 321 | 89 | 29.81 | [16 empty] | saver15 |  |  |  | 65% FPC HD 10% C4 20% Reclaim 5% CACO
10512 | 06.27.2020 | Follow-up | T-Shirt | HD | TE-55 | GRAY | 54 | 14 |  |  |  |  | 54.125 |  |  | 36.34 | 13.9 | 14 | 7 | 3.82 | 6881 | 2.9 | 5918 | 299 | 504 | 17 | 266 | 133 | 41.84 | 4 | [14 empty] | 43956 | WALMT20-NW |  |  |  | 45% FPC HD 10% C4 20% Reclaim 25% (50/50) | 45 |  |  |  |  | 10 |  | 20 | [8 empty] | 25% (50/50)
10512 | 06.27.2020 | Follow-up | T-Shirt | HD | TE-57 | GRAY | 54 | 14 |  |  |  |  | 54.0625 |  |  | 36.17 | 13.9 | 13.9 | 7.2 | 4.35 | 7853 | 2.46 | 6019 | 330 | 433 | 18 | 230 | 103 | 46.22 | [20 empty] | 45% FPC HD 10% C4 20% Reclaim 25% (50/50)
10512 | 06.27.2020 | Follow-up | T-Shirt | HD | TE-58 | GRAY | 54 | 14 |  |  |  |  | 54.25 |  |  | 36.46 | 14 | 14 | 5.3 | 3.1 | 5641 | 2.69 | 5723 | 275 | 511 | 18 | 351 | 109 | [21 empty] | 45% FPC HD 10% C4 20% Reclaim 25% (50/50)
10512 | 06.27.2020 | Follow-up | T-Shirt | HD | TE-59 | GRAY | 54 | 14 | 1 |  |  |  | 54.875 |  |  | 36.78 | 13.9 | 14 | 7.2 | 4.98 | 8188 | 2.74 | 5006 | 360 | 550 | 21 | 358 | 83 | 40.26 | 4.3 | [19 empty] | 45% FPC HD 10% C4 20% Reclaim 25% (50/50)
10512 | 06.27.2020 | Follow-up | T-Shirt | HD | TE-59 | GRAY | 54 | 14 | 2 |  |  |  | 53.5 |  |  | 37.14 | 14.4 | 14.3 | 8 | 2.22 | 4085 | 2.33 | 4240 | 215 | 527 | 18 | 492 | 97 | [21 empty] | 45% FPC HD 10% C4 20% Reclaim 25% (50/50)
10512 | 06.27.2020 | Follow-up | T-Shirt | HD | TE-51 | GRAY | 54 | 14 |  |  |  |  | 54 |  |  | 36.47 | 14 | 14 | 7.1 | 4.72 | 9586 | 3.01 | 6799 | 385 | 487 | 21 | 230 | 146 | 47.64 | 7.2 | [14 empty] | 43963 |  |  |  |  | 45% FPC HD 10% C4 20% Reclaim 25% (50/50)
10512 | 06.27.2020 | Follow-up | T-Shirt | HD | TE-52 | GRAY | 54 | 14 |  |  |  |  | 53.9375 |  |  | 36.31 | 14 | 13.9 | 8.4 | 3.92 | 9073 | 2.99 | 6396 | 351 | 502 | 19 | 288 | 115 | [21 empty] | 45% FPC HD 10% C4 20% Reclaim 25% (50/50)
10512 | 06.27.2020 | Follow-up | T-Shirt | HD | TE-53 | GRAY | 54 | 14 |  |  |  |  | 54.125 |  |  | 36.6 | 14 | 14 | 8.1 | 4.24 | 9390 | 2.5 | 5642 | 324 | 495 | 17 | 429 | <62 | 47.56 | [20 empty] | 45% FPC HD 10% C4 20% Reclaim 25% (50/50)
10512 | 06.27.2020 | Follow-up | T-Shirt | HD | TE-57 | GRAY | 54 | 14 |  |  |  |  | 54.5 |  |  | 36.02 | 13.7 | 13.6 | 8.1 | 3.49 | 6842 | 2.57 | 5234 | 291 | 426 | 23 | 252 | 107 | [16 empty] | 43963 | WALMT20-NW |  |  |  | 45% FPC HD 10% C4 20% Reclaim 25% (50/50) | 45 |  |  |  |  | 10 |  | 20 | [8 empty] | 25% (50/50)
10512 | 06.27.2020 | Follow-up | T-Shirt | HD | TE-52 | GRAY | 54 | 14 | 1 |  |  |  | 53.9375 |  |  | 36.82 | 14.2 | 14.2 | 9.9 | 3.91 | 7078 | 2.5 | 5819 | 327 | 472 | 18 | 302 | 131 | 38.45 | 4.7 | [14 empty] | 43965 |  |  |  |  | 45% FPC HD 10% C4 20% Reclaim 25% (50/50)
10512 | 06.27.2020 | Follow-up | T-Shirt | HD | TE-53 | GRAY | 54 | 14 | 1 |  |  |  | 53.5 |  |  | 34.28 | 13.3 | 13.2 | 4.5 | 3.61 | 6859 | 2.82 | 5758 | 242 | 521 | 16 | 313 | <36 | [21 empty] | 45% FPC HD 10% C4 20% Reclaim 25% (50/50)
10512 | 06.27.2020 | Follow-up | T-Shirt | HD | TE-54 | GRAY | 54 | 14 | 1 |  |  |  | 54.125 |  |  | 36.71 | 14.1 | 14 | 6.8 | 2.93 | 5539 | 2.16 | 4235 | 223 | 519 | 13 | 362 | 104 | [21 empty] | 45% FPC HD 10% C4 20% Reclaim 25% (50/50)
10512 | 06.27.2020 | Follow-up | T-Shirt | HD | TE-59 | GRAY | 54 | 14 | 5 |  |  |  | 53.875 |  |  | 36.88 | 14.2 | 14.2 | 7.2 | 2.42 | 5627 | 2.41 | 4753 | 303 | 505 | 17 | 425 | 89 | [21 empty] | 45% FPC HD 10% C4 20% Reclaim 25% (50/50)
10512 | 06.27.2020 | Follow-up | T-Shirt | HD | TE-59 | GRAY | 54 | 14 | 6 |  |  |  | 54.25 |  |  | 36.83 | 14.1 | 14.1 | 10.4 | 3.42 | 6941 | 2.34 | 4978 | 369 | 453 | 15 | 376 | 125 | [21 empty] | 45% FPC HD 10% C4 20% Reclaim 25% (50/50)
10512 | 06.27.2020 | Follow-up | T-Shirt | HD | TE-51 | GRAY | 54 | 14 |  |  |  |  | 54.25 |  |  | 35.68 | 13.7 | 13.8 | 8.8 | 4.61 | 9476 | 3.24 | 6470 | 315 | 502 | 24 | 363 | 118 | [16 empty] | 43971 |  |  |  |  | 50% FPC HD 10% C4 20% Reclaim 20% (50/50)
10512 | 06.27.2020 | Follow-up | T-Shirt | HD | TE-52 | GRAY | 54 | 14 |  |  |  |  | 54.875 |  |  | 36.76 | 13.9 | 14 | 7.2 | 4.55 | 7504 | 2.58 | 6214 | 259 | 554 | 17 | 502 | 62 | [21 empty] | 50% FPC HD 10% C4 20% Reclaim 20% (50/50)
10512 | 06.27.2020 | Follow-up | T-Shirt | HD | TE-53 | GRAY | 54 | 14 |  |  |  |  | 54.5 |  |  | 37.7 | 14.4 | 14.4 | 7.3 | 5.05 | 7611 | 2.47 | 5770 | 358 | 515 | 21 | 255 | 98 | [16 empty] | 43963 | WALMT20-NW |  |  |  | 50% FPC HD 10% C4 20% Reclaim 20% (50/50) | 45 |  |  |  |  | 10 |  | 20 | [8 empty] | 25% (50/50)
10512 | 06.27.2020 | Follow-up | T-Shirt | HD | TE54 | GRAY | 54 | 14 |  |  |  |  | 54.125 |  |  | 37.28 | 14.3 | 14.3 | 6.5 | 5.42 | 11574 | 3.25 | 7662 | 5305 | 539 | 13 | 548 | 95 | 38.52 | 6.3 | [14 empty] | 43965 |  |  |  |  | 50% FPC HD 10% C4 20% Reclaim 20% (50/50)
10512 | 06.27.2020 | Follow-up | T-Shirt | HD | TE-59 | GRAY | 54 | 14 | 1 |  |  |  | 54.125 |  |  | 36.56 | 14 | 13.9 | 6.7 | 3.1 | 8377 | 2.8 | 7244 | 291 | 465 | 20 | 375 | 115 | [21 empty] | 50% FPC HD 10% C4 20% Reclaim 20% (50/50)
10513 | 06.27.2020 | Follow-up | T-Shirt | HD | TE-2A | WHITE | 57 | 14 | 1 |  |  |  | 57.5 |  |  | 42.69 | 15.4 | 15.4 | 9.7 | 5.02 | 9121 | 2.49 | 4220 | 300 | 509 | 15 | 496 | <62 | 33.45 | 5.2 | [14 empty] | 43979 | HEB1/7COMP-C |  |  |  | 63.4% FPC HD 10% C4 20% Reclaim 2% CaCO3 4.6% MB | 63 |  |  |  |  | 10 |  | 20 |  | 4 | 5
10513 | 06.27.2020 | Follow-up | T-Shirt | HD | TE-2A | WHITE | 57 | 14 | 2 |  |  |  | 57.875 |  |  | 36.97 | 13.3 | 13.4 | 7.1 | 3.73 | 7364 | 2.61 | 5335 | 221 | 519 | 13 | 433 | 59 | [21 empty] | 63.4% FPC HD 10% C4 20% Reclaim 2% CaCO3 4.6% MB
10513 | 06.27.2020 | Follow-up | T-Shirt | HD | TE-2A | WHITE | 57 | 14 | 3 |  |  |  | 57.25 |  |  | 38.02 | 13.8 | 13.8 | 5.2 | 5.87 | 9322 | 2.16 | 4095 | 272 | 521 | 12 | 443 | 83 | [21 empty] | 63.4% FPC HD 10% C4 20% Reclaim 2% CaCO3 4.6% MB
10513 | 06.27.2020 | Follow-up | T-Shirt | HD | TE-2A | WHITE | 57 | 14 | 4 |  |  |  | 57.9375 |  |  | 37.77 | 13.5 | 13.4 | 5.6 | 6.02 | 10865 | 2.48 | 4844 | 287 | 541 | 19 | 562 | <62 | 32.96 | 6 | [19 empty] | 63.4% FPC HD 10% C4 20% Reclaim 2% CaCO3 4.6% MB
10513 | 06.27.2020 | Follow-up | T-Shirt | HD | TE-2A | WHITE | 57 | 14 | 6 |  |  |  | 57.125 |  |  | 37.93 | 13.8 | 13.8 | 6.5 | 4.29 | 9049 | 2.98 | 5055 | 258 | 609 | 14 | 463 | 59 | [21 empty] | 63.4% FPC HD 10% C4 20% Reclaim 2% CaCO3 4.6% MB
10513 | 06.27.2020 | Follow-up | T-Shirt | HD | TE-2A | WHITE | 57 | 14 | 1 |  |  |  | 57.25 |  |  | 36.86 | 13.4 | 13.4 | 5.5 | 4.72 | 8573 | 2.57 | 5696 | 280 | 477 | 15 | 318 | 100 | 31.93 | [15 empty] | 43971 |  |  |  |  | 63.4% FPC HD 10% C4 20% Reclaim 2% CaCO3 4.6% MB
10513 | 06.27.2020 | Follow-up | T-Shirt | HD | TE-2A | WHITE | 57 | 14 | 2 |  |  |  | 56.9375 |  |  | 36.41 | 13.3 | 13.2 | 8.1 | 4.43 | 8374 | 2.95 | 5563 | 239 | 567 | 13 | 432 | 92 | [21 empty] | 63.4% FPC HD 10% C4 20% Reclaim 2% CaCO3 4.6% MB
10513 | 06.27.2020 | Follow-up | T-Shirt | HD | TE-2A | WHITE | 57 | 14 | 3 |  |  |  | 57.5 |  |  | 36.91 | 13.3 | 13.2 | 5.2 | 4.18 | 8904 | 2.4 | 5350 | 250 | 466 | 12 | 328 | 107 | [21 empty] | 63.4% FPC HD 10% C4 20% Reclaim 2% CaCO3 4.6% MB
10513 | 06.27.2020 | Follow-up | T-Shirt | HD | TE-2A | WHITE | 57 | 14 | 4 |  |  |  | 57.25 |  |  | 37.2 | 13.5 | 13.5 | 5.7 | 4.8 | 9510 | 2.18 | 4876 | 264 | 443 | 18 | 421 | 92 | 33.08 | 5.2 | [14 empty] | 43971 | HEB1/7COMP-C |  |  |  | 63.4% FPC HD 10% C4 20% Reclaim 2% CaCO3 4.6% MB | 63 |  |  |  |  | 10 |  | 20 |  | 4 | 5
10513 | 06.27.2020 | Follow-up | T-Shirt | HD | TE-2A | WHITE | 57 | 14 | 5 |  |  |  | 57.875 |  |  | 37.21 | 13.3 | 13.4 | 8 | 4.78 | 11133 | 2.67 | 5533 | 280 | 575 | 15 | 280 | 104 | [21 empty] | 63.4% FPC HD 10% C4 20% Reclaim 2% CaCO3 4.6% MB
10513 | 06.27.2020 | Follow-up | T-Shirt | HD | CE-25 | WHITE | 57 | 14 | 4 |  |  |  | 57.875 |  |  | 38.91 | 14 | 14 | 6.9 | 3.87 | 8651 | 2.64 | 4490 | 310 | 492 | 13 | 428 | <62 | 39.78 | [15 empty] | 43970 |  |  |  |  | 63.4% FPC HD 10% C4 20% Reclaim 2% CaCO3 4.6% MB
10513 | 06.27.2020 | Follow-up | T-Shirt | HD | TE-27 | WHITE | 58 | 13 | 1 |  |  |  | 58.0625 |  |  | 36.4 | 13 | 13.2 | 7.2 | 4.29 | 9138 | 2.58 | 4690 | 325 | 483 | 14 | 300 | 139 | [16 empty] | 43970 | HEBJRCOMP-C |  |  |  | 63.4% FPC HD 10% C4 20% Reclaim 2% CaCO3 4.6% MB
10513 | 06.27.2020 | Follow-up | T-Shirt | HD | CE-41 | WHITE | 57 | 14 | 1 |  |  |  | 57.25 |  |  | 37.03 | 13.4 | 13.4 | 8.1 | 4.1 | 8635 | 2.07 | 3004 | 246 | 497 | 15 | 424 | <36 | [16 empty] | 43970 | HEB1/7COMP-C |  |  |  | 65% FPC HD 10% C4 20% Reclaim 5% CaCO3
10513 | 06.27.2020 | Follow-up | T-Shirt | HD | TE-56 | WHITE | 57 | 14 | 4 |  |  |  | 57.125 |  |  | 37 | 13.5 | 13.5 | 7.9 | 5.21 | 9492 | 2.82 | 4780 | 346 | 578 | 16 | 419 | 89 | 32.75 | [20 empty] | 70% FPC HD 10% C4 20% Reclaim
10513 | 06.27.2020 | Follow-up | T-Shirt | HD | TE-57 | WHITE | 57 | 14 |  |  |  |  | 57.0625 |  |  | 37.55 | 13.7 | 13.6 | 7.6 | 4.13 | 8107 | 2.01 | 4112 | 316 | 413 | 17 | 305 | 116 | [21 empty] | 70% FPC HD 10% C4 20% Reclaim
10513 | 06.27.2020 | Follow-up | T-Shirt | HD | TE-27 | WHITE | 57 | 14 | 1 |  |  |  | 57.25 |  |  | 40.14 | 14.6 | 14.6 | 9.1 | 5.09 | 8967 | 2.87 | 6143 | 366 | 448 | 20 | 282 | 130 | [21 empty] | 63.4% FPC HD 10% C4 20% Reclaim 2% CaCO3 4.6% MB
10511 | 06.29.2020 | Follow-up | T-Shirt | HD | TE-28 | WHITE | 57 | 17 | 2 |  |  |  | 57.125 |  |  | 44.49 | 16.2 | 15.9 | 8.9 | 6.06 | 7532 | 3.25 | 5236 | 327 | 536 | 23 | 244 | 130 | 40.55 | 5.8 | [14 empty] | 43970 | LDSJBNEW1 |  |  |  | 63.4% FPC HD 10% C4 20% Reclaim 2% CaCO3 4.6% MB | 63 |  |  |  |  | 10 |  | 20 |  | 2 | 5
10511 | 06.29.2020 | Follow-up | T-Shirt | HD | TE-32 | WHITE | 54 | 14 | 4 |  |  |  | 54.25 |  |  | 36.49 | 14 | 14 | 7.6 | 5.02 | 9409 | 2.46 | 4739 | 339 | 555 | 18 | 538 | 101 | [17 empty] | FORTHFOOD |  |  |  | 65% FPC HD 10% C4 20% Reclaim 5% CaCO3
10511 | 06.29.2020 | Follow-up | T-Shirt | HD | TE-33 | WHITE | 60 | 13.9 | 4 |  |  |  | 60.25 |  |  | 39.04 | 13.5 | 13.5 | 7.8 | 4.79 | 8718 | 2.67 | 5353 | 357 | 510 | 16 | 302 | 88 | [17 empty] | EXC9617-N |  |  |  | 65% FPC HD 10% C4 20% Reclaim 5% CaCO3
10511 | 06.29.2020 | Follow-up | T-Shirt | HD | TE-56 | BEIGE | 56 | 20 | 4 |  |  |  | 55.5 |  |  | 51.19 | 19.2 | 19.1 | 13.7 | 5.78 | 7917 | 4.57 | 6252 | 353 | 545 | 27 | 259 | 173 | 46.6 | 4.4 | [15 empty] | 33312 |  |  |  | 70% FPC HD 10% C4 20% Reclaim
10511 | 06.29.2020 | Follow-up | T-Shirt | HD | TE-55 | GRAY | 48 | 11.9 |  |  |  |  | 48.9375 |  |  | 27.44 | 11.6 | 11.5 | 5.1 | 3.13 | 9912 | 2.12 | 7580 | 328 | 18 | 332 | 97 | [17 empty] | 43963 | LOWES7416 |  |  |  | 45% FPC HD 10% C4 20% Reclaim 25% 50/50
10508.1 | 07.12.2020 | Follow-up | T-Shirt | HD | IE-5A | NATURAL | 40 X 48 | 14 | CONTROL (1) |  |  |  | 40.125 | 48.1875 |  | 31.2 | 13.21 | 13.3 | 5.4 | 5.258 | 10525 | 2.968 | 5395 | 293 | 480 | 12 | 268 | 146 | [13 empty] | 484 |  |  | 43949 | S404814N |  | 0.3541667 |  | 75% FPC HD 25% C4 | 75 |  |  |  |  | 25
10508.1 | 07.12.2020 | Follow-up | T-Shirt | HD | IE-5A | NATURAL | 40 X 48 | 14 | 2 |  |  |  | 40.3125 | 48 |  | 31.59 | 13.3 | 13.4 | 10.4 | 4.86 | 10326 | 3.112 | 7507 | 273 | 360 | 26 | 241 | 317 | [13 empty] | 464 |  |  | 43951 |  |  | 0.3541667 |  | 75% FPC HD 25% C4
10508.1 | 07.12.2020 | Follow-up | T-Shirt | HD | IE-5A | NATURAL | 40 X 48 | 14 | 3 |  |  |  | 40.1875 | 48 |  | 31.51 | 13.3 | 13.3 | 11.1 | 5.558 | 10897 | 3.582 | 6955 | 301 | 458 | 27 | 260 | 410 | [13 empty] | 477 | [7 empty] | 82% FPC HD 12% C4 6% Reclaim | 82 |  |  |  |  | 12 |  | 6
10508.1 | 07.12.2020 | Follow-up | T-Shirt | HD | IE-5A | NATURAL | 40 X 48 | 14 | 4 |  |  |  | 40.25 | 48.125 |  | 31.63 | 13.3 | 13.1 | 10.6 | 5.867 | 11504 | 2.42 | 5787 | 275 | 285 | 24 | 205 | 401 | [13 empty] | 484 |  |  | 43952 |  |  | 0.5833333 |  | 88% FPC HD 12% C4
10508.1 | 07.12.2020 | Follow-up | T-Shirt | HD | IE-51 | NATURAL | 38 X 60 | 14 | 1 (Control) |  |  |  | 38.25 | 59.625 |  | 38.65 | 13.8 | 13.7 | 6.8 | 5.818 | 8431 | 2.09 | 4191 | 303 | 410 | 16 | 494 | 164 | [13 empty] | 494 |  |  | 43949 | S386014N |  | 0.3541667 |  | 75% FPC HD 25% C4
10508.1 | 07.12.2020 | Follow-up | T-Shirt | HD | IE-51 | NATURAL | 38 X 60 | 14 | 2 |  |  |  | 38.25 | 59.875 |  | 37.42 | 13.3 | 13.4 | 6.3 | 5.582 | 10134 | 3.22 | 6029 | 299 | 498 | 22 | 442 | 251 | [13 empty] | 491 |  |  | 43951 |  |  | 0.3541667 |  | 75% FPC HD 25% C4
10508.1 | 07.12.2020 | Follow-up | T-Shirt | HD | IE-51 | NATURAL | 38 X 60 | 14 | 3 |  |  |  | 38.375 | 59.75 |  | 36.46 | 13 | 13 | 6.6 | 6.487 | 11168 | 2.998 | 6113 | 295 | 500 | 18 | 506 | 229 | [13 empty] | 494 |  |  | 43951 |  |  |  |  | 82% FPC HD 12% C4 6% Reclaim
10508.1 | 07.12.2020 | Follow-up | T-Shirt | HD | IE-51 | NATURAL | 38 X 60 | 14 | 4 |  |  |  | 38.25 | 59.875 |  | 38.11 | 13.6 | 13.6 | 8.2 | 6.455 | 10631 | 2.95 | 6276 | 272 | 451 | 22 | 482 | 266 | [13 empty] | 518 |  |  | 43952 |  |  | 0.5833333 |  | 88% FPC HD 12% C4
10508.1 | 07.12.2020 | Follow-up | T-Shirt | HD | IE-5B | NATURAL | 40 X 48 | 16 | 1 (Control) |  |  |  | 40.0625 | 47.75 |  | 35.38 | 15.1 | 15.1 | 7.6 | 4.808 | 8315 | 3.185 | 4836 | 311 | 374 | 28 | 233 | 293 | [13 empty] | 459 |  |  | 43949 | S404816N |  | 0.3541667 |  | 75% FPC HD 25% C4 | 75 |  |  |  |  | 25
10508.1 | 07.12.2020 | Follow-up | T-Shirt | HD | IE-5B | NATURAL | 40 X 48 | 16 | 2 |  |  |  | 40.375 | 47.875 |  | 35.89 | 15.2 | 15.3 | 11.8 | 7.19 | 10788 | 4.263 | 7888 | 302 | 407 | 22 | 280 | 362 | [13 empty] | 466 |  |  | 43951 |  |  | 0.3541667 |  | 75% FPC HD 25% C4
10508.1 | 07.12.2020 | Follow-up | T-Shirt | HD | IE-5B | NATURAL | 41 X 54 | 16 | 3 |  |  |  | 41.375 | 53.875 |  | 43.74 | 16 | 15.8 | 14.7 | 9.245 | 11157 | 4.627 | 7842 | 289 | 410 | 23 | 256 | 398 | [13 empty] | 426 |  |  | 43951 | 4YPC4A |  | 0.6458333 |  | 82% FPC HD 12% C4 6% Reclaim | 82 |  |  |  |  | 12 |  | 6
10508.1 | 07.12.2020 | Follow-up | T-Shirt | HD | IE-5B | NATURAL | 41 X 54 | 16 | 4 |  |  |  | 41.25 | 53.75 |  | 39.93 | 14.7 | 14.9 | 12.8 | 6.055 | 11643 | 4.623 | 8422 | 265 | 421 | 24 | 213 | 422 | [13 empty] | 436 |  |  | 43952 | S415416TXR |  | 0.5833333 |  | 88% FPC HD 12% C4
10508.1 | 07.12.2020 | Follow-up | T-Shirt | HD | IE-64 (L) | NATURAL | 24 X 33 | 8 | 1 (CONTROL) |  |  |  | 24.5 | 32.875 |  | 7.53 | 7.6 | 7.5 | 3.7 | 2.97 | 9470 | 1.793 | 6082 | 291 | 384 | 17 | 244 | 320 | [13 empty] | 415 |  |  | 43951 | S243308N |  | 0.3541667 |  | 75% FPC HD 25% C4
10508.1 | 07.12.2020 | Follow-up | T-Shirt | HD | IE-64 (L) | NATURAL | 24 X 33 | 8 | 2 |  |  |  | 38.25 | 59.875 |  | 37.42 | 13.3 | 13.4 | 6.3 | 5.582 | 10134 | 3.22 | 6029 | 299 | 498 | 22 | 442 | 251 | [13 empty] | 491 |  |  | 43951 |  |  | 0.3541667 |  | 75% FPC HD 25% C4
10508.1 | 07.12.2020 | Follow-up | T-Shirt | HD | IE-64 (L) | NATURAL | 24 X 33 | 8 | 3 |  |  |  | 24.25 | 32.875 |  | 7.75 | 7.9 | 7.8 | 3.6 | 3.195 | 10120 | 1.893 | 6530 | 225 | 402 | 22 | 235 | 311 | [13 empty] | 408 |  |  | 43951 |  |  | 0.6458333 |  | 85% FPC HD 15% C4
10508.1 | 07.12.2020 | Follow-up | T-Shirt | HD | IE-64 (L) | NATURAL | 24 X 33 | 8 | 4 |  |  |  | 23.375 | 32.625 |  | 7.36 | 7.9 | 7.8 | 1.7 | 3.692 | 10848 | 2.283 | 6942 | 257 | 442 | 19 | 217 | 308 | [13 empty] | 415 |  |  | 43952 |  |  | 0.5833333 |  | 82% FPC HD 12% C4 6% Reclaim
10535 | 07.22.2020 | Follow-up | T-Shirt | HD | TE-2A | WHITE | 57 | 14 |  |  |  |  | 57 |  |  | 39.88 | 14.5 | 14.5 | 6 | 5.39 | 9467 | 2.34 | 4804 | 234 | 480 | 14 | 450 | <36 | [16 empty] | 43984 | HEB1/7 COMP-C |  |  |  | 63.4% FPC HD 10% C4 20% Reclaim 2% CaCO3 4.6% MB | 63 |  |  |  |  | 10 |  | 20 |  | 2 | 5
10535 | 07.22.2020 | Follow-up | T-Shirt | HD | TE-2A | WHITE | 57 | 14 | 3 |  |  |  | 57.25 |  |  | 38.16 | 13.8 | 13.7 | 6.6 | 4.24 | 12624 | 2.76 | 6436 | 290 | 537 | 13 | 423 | <36 | [17 empty] | ""' |  |  |  | 63.4% FPC HD 10% C4 20% Reclaim 2% CaCO3 4.6% MB
10535 | 07.22.2020 | Follow-up | T-Shirt | HD | TE-2A | WHITE | 57 | 14 | 4 |  |  |  | 57.9375 |  |  | 41.77 | 15.2 | 14.9 | 7.3 | 5.63 | 8940 | 2.82 | 5127 | 265 | 562 | 15 | 564 | <36 | [21 empty] | 63.4% FPC HD 10% C4 20% Reclaim 2% CaCO3 4.6% MB
10535 | 07.22.2020 | Follow-up | T-Shirt | HD | TE-2A | WHITE | 57 | 14 | 5 |  |  |  | 57.25 |  |  | 40.46 | 14.7 | 14.8 | 5.4 | 4.38 | 9329 | 2.49 | 5090 | 274 | 500 | 15 | 355 | <36 | [21 empty] | 63.4% FPC HD 10% C4 20% Reclaim 2% CaCO3 4.6% MB
10535 | 07.22.2020 | Follow-up | T-Shirt | HD | TE-27 | WHITE | 58 | 13 | 5 |  |  |  | 58.125 |  |  | 34.8 | 12.4 | 12.3 | 8.4 | 3.77 | 8784 | 2.59 | 5512 | 304 | 428 | 24 | 187 | 318 | [17 empty] | HEBJR COMP-C |  |  |  | 63.4% FPC HD 10% C4 20% Reclaim 2% CaCO3 4.6% MB
10535 | 07.22.2020 | Follow-up | T-Shirt | HD | TE-2A | WHITE | 57 | 14 | 1 |  |  |  | 57.5 |  |  | 36.4 | 13.1 | 13 | 8.3 | 3.87 | 7296 | 1.86 | 4325 | 197 | 321 | 13 | 391 | <36 | 33.22 | [15 empty] | 43991 | HEB1/7COMP-C |  |  |  | 63.3% FPC HD 10% C4 20% Reclaim 2% CaCO3 4.7% MB
10535 | 07.22.2020 | Follow-up | T-Shirt | HD | TE-2A | WHITE | 57 | 14 | 2 |  |  |  | 57.25 |  |  | 36.09 | 13.1 | 13 | 6.2 | 4.92 | 8950 | 2.67 | 4353 | 275 | 419 | 15 | 416 | <36 | [21 empty] | 63.3% FPC HD 10% C4 20% Reclaim 2% CaCO3 4.7% MB
10535 | 07.22.2020 | Follow-up | T-Shirt | HD | TE-2A | WHITE | 57 | 14 | 3 |  |  |  | 57.25 |  |  | 38.26 | 13.9 | 13.8 | 7.8 | 4.26 | 9183 | 2.73 | 6687 | 244 | 485 | 12 | 352 | 81 | [21 empty] | 63.3% FPC HD 10% C4 20% Reclaim 2% CaCO3 4.7% MB
10535 | 07.22.2020 | Follow-up | T-Shirt | HD | TE-2A | WHITE | 57 | 14 | 4 |  |  |  | 57.5 |  |  | 37.67 | 13.6 | 13.6 | 5.9 | 3.23 | 7811 | 2.76 | 6880 | 289 | 496 | 20 | 326 | 80 | [16 empty] | 43991 | HEB1/7 COMP-C |  |  |  | 63.3% FPC HD 10% C4 20% Reclaim 2% CaCO3 4.7% MB | 63 |  |  |  |  | 10 |  | 20 |  | 2 | 5
10535 | 07.22.2020 | Follow-up | T-Shirt | HD | TE-2A | WHITE | 57 | 14 | 5 |  |  |  | 57.5 |  |  | 37.81 | 13.7 | 13.8 | 6.5 | 4.04 | 10999 | 2.52 | 6474 | 285 | 514 | 20 | 422 | 36 | [17 empty] | ""' |  |  |  | 63.3% FPC HD 10% C4 20% Reclaim 2% CaCO3 4.7% MB
10535 | 07.22.2020 | Follow-up | T-Shirt | HD | TE-31 | WHITE | 57 | 14 |  |  |  |  | 57.25 |  |  | 38.15 | 13.8 | 13.7 | 8.4 | 3.81 | 8070 | 2.31 | 4200 | 265 | 441 | 15 | 353 | 98 | [16 empty] | 43997 | HEB1/7 COMP-C |  |  |  | 63.3% FPC HD 10% C4 20% Reclaim 2% CaCO3 4.7% MB
10535 | 07.22.2020 | Follow-up | T-Shirt | HD | TE-32 | WHITE | 57 | 14 |  |  |  |  | 57.375 |  |  | 37.55 | 13.6 | 13.5 | 9.5 | 4.27 | 8387 | 2.32 | 4554 | 313 | 531 | 16 | 356 | 103 | [21 empty] | 65% FPC HD 10% C4 20% Reclaim 5% CaCO3
10535 | 07.22.2020 | Follow-up | T-Shirt | HD | TE-33 | WHITE | 57 | 14 |  |  |  |  | 56.875 |  |  | 38.52 | 14.1 | 14.2 | 7.2 | 4.99 | 9470 | 3.19 | 5585 | 320 | 586 | 14 | 371 | 181 | 36.93 | [20 empty] | 65% FPC HD 10% C4 20% Reclaim 5% CaCO3
10535 | 07.22.2020 | Follow-up | T-Shirt | HD | TE-34 | WHITE | 58 | 13 |  |  |  |  | 58.5 |  |  | 34.85 | 12.4 | 12.4 | 7 | 2.78 | 8411 | 2.6 | 5114 | 257 | 410 | 13 | 186 | 182 | [16 empty] | 43997 | HEBJRCOMP-C |  |  |  | 65% FPC HD 10% C4 20% Reclaim 5% CaCO3
10535 | 07.22.2020 | Follow-up | T-Shirt | HD | TE-56 | WHITE | 57 | 14 |  |  |  |  | 57.25 |  |  | 38.48 | 14 | 14 | 7.9 | 4.19 | 7631 | 2.59 | 5078 | 281 | 482 | 24 | 329 | 129 | [16 empty] | 43997 | HEB1/7 COMP-C |  |  |  | 70.42% FPC HD 9.88% C4 19.70% 50/50
10535 | 07.22.2020 | Follow-up | T-Shirt | HD | TE-2A | WHITE | 57 | 14 | 1 |  |  |  | 57.5 |  |  | 38.15 | 13.8 | 13.7 | 7.1 | 4.25 | 8009 | 2.38 | 5845 | 230 | 471 | 14 | 388 | 101 | [21 empty] | 63.3% FPC HD 10% C4 20% Reclaim 2% CaCO3 4.7% MB
10535 | 07.22.2020 | Follow-up | T-Shirt | HD | TE-2A | WHITE | 57 | 14 | 3 |  |  |  | 57.375 |  |  | 36.26 | 13.1 | 13 | 8.5 | 4.8 | 10595 | 2.32 | 4765 | 285 | 445 | 11 | 436 | 86 | 31.73 | [15 empty] | 43998 | HEB1/7 COMP-C |  |  |  | 63.3% FPC HD 10% C4 20% Reclaim 2% CaCO3 4.7% MB | 63 |  |  |  |  | 10 |  | 20 |  | 2 | 5
10535 | 07.22.2020 | Follow-up | T-Shirt | HD | TE-31 | WHITE | 57 | 14 |  |  |  |  | 57.5 |  |  | 37.62 | 13.6 | 13.5 | 5.8 | 4.44 | 8317 | 2.63 | 5686 | 273 | 476 | 21 | 278 | 98 | [17 empty] | ""' |  |  |  | 63.3% FPC HD 10% C4 20% Reclaim 2% CaCO3 4.7% MB
10535 | 07.22.2020 | Follow-up | T-Shirt | HD | TE-56 | WHITE | 57 | 14 |  |  |  |  | 57.125 |  |  | 37.95 | 13.8 | 13.7 | 5.6 | 4.11 | 7524 | 2.6 | 5388 | 296 | 457 | 26 | 379 | 168 | [16 empty] | 43998 | HEB1/7 COMP-C |  |  |  | 70.42% FPC HD 9.88% C4 19.70% 50/50
10535 | 07.22.2020 | Follow-up | T-Shirt | HD | TE-56 | WHITE | 57 | 14 | 5 |  |  |  | 57.375 |  |  | 39.08 | 14.1 | 14 | 4.7 | 4.88 | 7836 | 2.6 | 5315 | 308 | 523 | 19 | 407 | 132 | 39.59 | [20 empty] | 70.42% FPC HD 9.88% C4 19.70% 50/50
10535 | 07.22.2020 | Follow-up | T-Shirt | HD | TE-2A | WHITE | 57 | 14 | 5 |  |  |  | 57.125 |  |  | 37.52 | 13.6 | 13.5 | 7.7 | 4.92 | 9275 | 1.96 | 4184 | 303 | 361 | 13 | 397 | <36 | 36.93 | [15 empty] | 44012 | HEB1/7 COMP-C |  |  |  | 63.3% FPC HD 10% C4 20% Reclaim 2% CaCO3 4.7% MB
10535 | 07.22.2020 | Follow-up | T-Shirt | HD | TE-2A | WHITE | 57 | 14 | 2 |  |  |  | 57.875 |  |  | 37.05 | 13.3 | 13.2 | 7.1 | 3.7 | 7560 | 2.29 | 4504 | 235 | 469 | 9 | 368 | <62 | [21 empty] | 63.3% FPC HD 10% C4 20% Reclaim 2% CaCO3 4.7% MB
10535 | 07.22.2020 | Follow-up | T-Shirt | HD | TE-2A | WHITE | 57 | 14 | 6 |  |  |  | 57.125 |  |  | 37.93 | 13.8 | 13.7 | 4.8 | 3.73 | 7647 | 1.83 | 4254 | 200 | 322 | 15 | 406 | <62 | [21 empty] | 63.3% FPC HD 10% C4 20% Reclaim 2% CaCO3 4.7% MB
10535 | 07.22.2020 | Follow-up | T-Shirt | HD | TE-28 | WHITE | 57 | 14 | 1 |  |  |  | 56.9375 |  |  | 38.73 | 14.1 | 14.1 | 7.5 | 6.03 | 9899 | 2.94 | 4991 | 305 | 467 | 16 | 214 | 139 | [21 empty] | 63.3% FPC HD 10% C4 20% Reclaim 2% CaCO3 4.7% MB
10536 | 07.24.2020 | Follow-up | T-Shirt | HD | TE-52 | GREY | 54 | 14 | 1 |  |  |  | 54.125 |  |  | 37.68 | 14.5 | 14.4 | 6.2 | 4.74 | 8038 | 2.28 | 3484 | 299 | 444 | 14 | 306 | 62 | 42.57 | 5 | [14 empty] | 43984 | WALMT20-NW |  |  |  | 50% FPC HD 10% C4 20% Reclaim 20% 50/50 | 50 |  |  |  |  | 10 |  | 20 |  | 20
10536 | 07.24.2020 | Follow-up | T-Shirt | HD | TE-52 | GREY | 54 | 14 | 4 |  |  |  | 54.25 |  |  | 37.08 | 14.2 | 14.3 | 8.9 | 4.45 | 8740 | 2.58 | 4103 | 327 | 509 | 17 | 425 | 122 | 42.96 | 4.7 | [19 empty] | 50% FPC HD 10% C4 20% Reclaim 20% 50/50
10536 | 07.24.2020 | Follow-up | T-Shirt | HD | TE-53 | GREY | 54 | 14 | 4 |  |  |  | 54.25 |  |  | 36.56 | 14 | 14.1 | 5.7 | 4.36 | 7650 | 3.26 | 6174 | 356 | 494 | 26 | 205 | 158 | [21 empty] | 50% FPC HD 10% C4 20% Reclaim 20% 50/50
10536 | 07.24.2020 | Follow-up | T-Shirt | HD | TE-54 | GREY | 54 | 14 |  |  |  |  | 54 |  |  | 36.45 | 14 | 14 | 5.9 | 4.46 | 8403 | 3.21 | 5095 | 299 | 605 | 16 | 528 | 98 | [21 empty] | 50% FPC HD 10% C4 20% Reclaim 20% 50/50
10536 | 07.24.2020 | Follow-up | T-Shirt | HD | TE-55 | GREY | 54 | 14 | 4 |  |  |  | 53.9375 |  |  | 35.59 | 13.7 | 13.6 | 4.7 | 3.6 | 7378 | 2.61 | 4150 | 262 | 525 | 16 | 343 | 115 | [21 empty] | 50% FPC HD 10% C4 20% Reclaim 20% 50/50
10536 | 07.24.2020 | Follow-up | T-Shirt | HD | TE-51 | GREY | 54 | 14 | 1 |  |  |  | 54.25 |  |  | 35.97 | 13.8 | 13.9 | 5 | 4.84 | 8192 | 2.81 | 4612 | 301 | 504 | 26 | 314 | 139 | 50.09 | 6.9 | [14 empty] | 43991 |  |  |  |  | 50% FPC HD 10% C4 20% Reclaim 20% 50/50
10536 | 07.24.2020 | Follow-up | T-Shirt | HD | TE-53 | GREY | 54 | 14 | 1 |  |  |  | 54.375 |  |  | 35.22 | 13.4 | 13.4 | 8.2 | 3.9 | 7960 | 2.47 | 4857 | 337 | 442 | 19 | 276 | 115 | [21 empty] | 50% FPC HD 10% C4 20% Reclaim 20% 50/50
10536 | 07.24.2020 | Follow-up | T-Shirt | HD | TE-54 | GREY | 54 | 14 | 1 |  |  |  | 54.25 |  |  | 36.26 | 13.9 | 13.8 | 6.3 | 4.21 | 9007 | 1.77 | 3977 | 285 | 501 | 16 | 414 | 95 | [21 empty] | 50% FPC HD 10% C4 20% Reclaim 20% 50/50
10536 | 07.24.2020 | Follow-up | T-Shirt | HD | TE-58 | GREY | 54 | 14 | 1 |  |  |  | 54.9375 |  |  | 36.34 | 13.5 | 13.4 | 6.9 | 3.23 | 6351 | 2.68 | 4930 | 309 | 464 | 25 | 299 | 127 | 38.39 | 7.4 | [14 empty] | 43991 | WALMT20-NW |  |  |  | 50% FPC HD 10% C4 20% Reclaim 20% 50/50 | 50 |  |  |  |  | 10 |  | 20 |  | 20
10536 | 07.24.2020 | Follow-up | T-Shirt | HD | TE-59 | GREY | 54 | 14 | 1 |  |  |  | 54.5 |  |  | 37.15 | 14.2 | 14.2 | 5.8 | 4.84 | 8883 | 2.61 | 5141 | 312 | 496 | 19 | 413 | 110 | [21 empty] | 50% FPC HD 10% C4 20% Reclaim 20% 50/50
10536 | 07.24.2020 | Follow-up | T-Shirt | HD | TE-52 | GREY | 54 | 14 | 5 |  |  |  | 54.125 |  |  | 35.81 | 13.7 | 13.7 | 4.2 | 5.12 | 8686 | 3.14 | 4727 | 326 | 592 | 17 | 376 | <62 | [16 empty] | 43994 |  |  |  |  | 50% FPC HD 10% C4 20% Reclaim 20% 50/50
10536 | 07.24.2020 | Follow-up | T-Shirt | HD | TE-53 | GREY | 54 | 14 | 1 |  |  |  | 54.25 |  |  | 35.5 | 13.6 | 13.5 | 8.5 | 4.79 | 7342 | 2.98 | 5422 | 374 | 482 | 25 | 244 | 143 | 46.5 | [20 empty] | 50% FPC HD 10% C4 20% Reclaim 20% 50/50
10536 | 07.24.2020 | Follow-up | T-Shirt | HD | TE-53 | GREY | 54 | 14 | 3 |  |  |  | 54.5 |  |  | 36.73 | 14 | 13.9 | 4.4 | 4.29 | 8421 | 2.37 | 4661 | 243 | 503 | 13 | 564 | <36 | 47.23 | [20 empty] | 50% FPC HD 10% C4 20% Reclaim 20% 50/50
10536 | 07.24.2020 | Follow-up | T-Shirt | HD | TE-53 | GREY | 54 | 14 | 5 |  |  |  | 54.0625 |  |  | 36.75 | 14.1 | 14 | 7.4 | 6 | 9553 | 2.56 | 5019 | 366 | 444 | 19 | 299 | 91 | 50.09 | 6.9 | [19 empty] | 50% FPC HD 10% C4 20% Reclaim 20% 50/50
10536 | 07.24.2020 | Follow-up | T-Shirt | HD | TE-54 | GREY | 54 | 14 | 5 |  |  |  | 54.25 |  |  | 35.72 | 13.7 | 13.6 | 4 | 5.02 | 9599 | 2.23 | 4547 | 289 | 466 | 14 | 397 | <36 | [21 empty] | 50% FPC HD 10% C4 20% Reclaim 20% 50/50
10536 | 07.24.2020 | Follow-up | T-Shirt | HD | TE-55 | GREY | 54 | 14 | 1 |  |  |  | 53.875 |  |  | 36.71 | 14.1 | 14.2 | 6.7 | 3.81 | 7376 | 2.62 | 6098 | 342 | 487 | 17 | 372 | 127 | [16 empty] | 44001 |  |  |  |  | 50% FPC HD 10% C4 20% Reclaim 20% 50/50
10536 | 07.24.2020 | Follow-up | T-Shirt | HD | TE-57 | GREY | 54 | 14 | 1 |  |  |  | 54.5 |  |  | 36.4 | 13.9 | 13.8 | 7.3 | 4.58 | 8078 | 1.82 | 3882 | 292 | 388 | 17 | 522 | <62 | 41.95 | [15 empty] | 44001 | WALMT20-NW |  |  |  | 50% FPC HD 10% C4 20% Reclaim 20% 50/50 | 50 |  |  |  |  | 10 |  | 20 |  | 20
10536 | 07.24.2020 | Follow-up | T-Shirt | HD | TE-57 | GREY | 54 | 14 | 2 |  |  |  | 54.25 |  |  | 36.18 | 13.8 | 13.9 | 5.9 | 4.22 | 8230 | 2.5 | 5119 | 353 | 464 | 16 | 292 | 112 | [21 empty] | 50% FPC HD 10% C4 20% Reclaim 20% 50/50
10536 | 07.24.2020 | Follow-up | T-Shirt | HD | TE-58 | GREY | 54 | 14 | 1 |  |  |  | 54.125 |  |  | 35.93 | 13.8 | 13.9 | 8.6 | 4.99 | 7374 | 2.71 | 5163 | 285 | 498 | 19 | 327 | 131 | [21 empty] | 50% FPC HD 10% C4 20% Reclaim 20% 50/50
10536 | 07.24.2020 | Follow-up | T-Shirt | HD | TE-59 | GREY | 54 | 14 | 1 |  |  |  | 54.25 |  |  | 35.94 | 13.8 | 13.9 | 9.4 | 3.6 | 8372 | 2.7 | 5995 | 338 | 442 | 18 | 217 | 112 | 41 | [20 empty] | 50% FPC HD 10% C4 20% Reclaim 20% 50/50
10536 | 07.24.2020 | Follow-up | T-Shirt | HD | TE-51 | GREY | 54 | 14 |  |  |  |  | 54.25 |  |  | 36.57 | 14 | 14 | 5.3 | 4.14 | 8067 | 2.68 | 5065 | 316 | 500 | 20 | 315 | 95 | 47.23 | [15 empty] | 44004 |  |  |  |  | 50% FPC HD 10% C4 20% Reclaim 20% 50/50
10536 | 07.24.2020 | Follow-up | T-Shirt | HD | TE-56 | GREY | 54 | 14 | 4 |  |  |  | 54.0625 |  |  | 35.87 | 13.8 | 13.7 | 4.2 | 4.11 | 8750 | 2.14 | 4388 | 327 | 532 | 15 | 353 | 115 | [21 empty] | 50% FPC HD 10% C4 20% Reclaim 20% 50/50
10536 | 07.24.2020 | Follow-up | T-Shirt | HD | TE-57 | GREY | 54 | 14 | 4 |  |  |  | 54.5 |  |  | 35.79 | 13.6 | 13.7 | 6.7 | 3.95 | 7745 | 1.81 | 3711 | 314 | 468 | 14 | 528 | <62 | 40.51 | 6.1 | [19 empty] | 50% FPC HD 10% C4 20% Reclaim 20% 50/50
10536 | 07.24.2020 | Follow-up | T-Shirt | HD | TE-58 | GREY | 54 | 14 | 4 |  |  |  | 54.9375 |  |  | 35.76 | 13.5 | 13.4 | 7.1 | 3.85 | 9871 | 2.52 | 5408 | 333 | 487 | 16 | 308 | 125 | [21 empty] | 50% FPC HD 10% C4 20% Reclaim 20% 50/50
10534 | 07.24.2020 | Follow-up | T-Shirt | HD | TE-2A | SAND KRAFT | 57 | 17 | 1 |  |  |  | 57.25 |  |  | 46.72 | 17 | 16.9 | 11.5 | 4.05 | 6165 | 2.33 | 4123 | 352 | 369 | 17 | 248 | 215 | 38.77 | [15 empty] | 43992 | THANK42 |  |  |  | 50.5% FPC HD 7.5% C4 27% Reclaim 15% CaCO3 | 63 |  |  |  |  | 10 |  | 20 |  | 2 | 5
10534 | 07.27.2020 | Follow-up | T-Shirt | HD | TE-2A | COCOA KRAFT | 57 | 13 | 1 |  |  |  | 56.9375 |  |  | 35.06 | 12.8 | 12.7 | 5.8 | 4.03 | 6830 | 3.14 | 5933 | 354 | 516 | 20 | 210 | 124 | [16 empty] | 43992 | ABS12720AC |  |  |  | 50.5% FPC HD 7.5% C4 27% Reclaim 15% CaCO3 | 63 |  |  |  |  | 10 |  | 20 |  | 2 | 5
10534 | 07.27.2020 | Follow-up | T-Shirt | HD | TE-34 | WHITE | 60 | 14 |  |  |  |  | 60.125 |  |  | 40.41 | 14 | 14 | 6.4 | 4.69 | 9200 | 3.24 | 6120 | 363 | 430 | 19 | 177 | 200 | 32.05 | [16 empty] | 1/8-HDTYOU2 |  |  |  | 70% FPC HD 10% C4 20% Reclaim | 70 |  |  |  |  | 10 |  | 20
10534 | 07.27.2020 | Follow-up | T-Shirt | HD | TE-35 | WHITE | 57 | 15 |  |  |  |  | 57.125 |  |  | 39.51 | 14.4 | 14.4 | 8.3 | 4.96 | 7879 | 3.5 | 5770 | 337 | 507 | 15 | 218 | 209 | [17 empty] | MKTBASKET2 |  |  |  | 65% FPC HD 10% C4 20% Reclaim 5% CaCO3
10534 | 07.27.2020 | Follow-up | T-Shirt | HD | TE-41 | WHITE | 54 | 13 |  |  |  |  | 54.125 |  |  | 34.18 | 13.1 | 13 | 5.2 | 4.06 | 7430 | 2.81 | 5113 | 315 | 464 | 26 | 267 | 228 | [17 empty] | SAVET11619 |  |  |  | 65.4% FPC HD 10% C4 15% Reclaim 7% CaCO3 2.6% WS
10534 | 07.27.2020 | Follow-up | T-Shirt | HD | TE-16 | WHITE | 57 | 15 | 1 |  |  |  | 57.25 |  |  | 36.85 | 13.4 | 13.3 | 5 | 3.76 | 7673 | 1.86 | 3755 | 312 | 366 | 14 | 447 | 127 | [17 empty] | 1/6-HDSML2 |  |  |  | 65.4% FPC HD 10% C4 15% Reclaim 7% CaCO3 2.6% WS
10534 | 07.27.2020 | Follow-up | T-Shirt | HD | TE-27 | WHITE | 57 | 25.4 | 1 |  |  |  | 57 |  |  | 68.61 | 25 | 24.8 | 12.7 | 8.2 | 5199 | 4.62 | 4703 | 366 | 580 | 7 | 416 | 167 | 65.29 | 10 | [15 empty] | 1/6LDDLUX2 |  |  |  | 65.4% FPC HD 10% C4 15% Reclaim 7% CaCO3 2.6% WS C/F - LD
10534 | 07.27.2020 | Follow-up | T-Shirt | HD | TE-51 | WHITE | 54 | 13.5 | 1 |  |  |  | 54 |  |  | 34.98 | 13.4 | 13.4 | 6.7 | 4.55 | 7969 | 2.57 | 6283 | 317 | 459 | 23 | 388 | 119 | [17 empty] | ROSS126020 |  |  |  | 70% FPC HD 10% C4 20% Reclaim
10534 | 07.27.2020 | Follow-up | T-Shirt | HD | TE-52 | WHITE | 57 | 19 | 1 |  |  |  | 57.0625 |  |  | 50.36 | 18.3 | 18.3 | 8.9 | 6.16 | 9789 | 4.38 | 6548 | 385 | 472 | 24 | 291 | 194 | [17 empty] | LOB12721WH |  |  |  | 70% FPC HD 10% C4 20% Reclaim
10534 | 07.27.2020 | Follow-up | T-Shirt | HD | TE-55 | WHITE | 54 | 22 |  |  |  |  | 54.125 |  |  | 56.15 | 21.6 | 21.4 | 10.5 | 6.66 | 9197 | 4.32 | 5096 | 394 | 564 | 18 | 404 | 110 | 98.62 | 8.9 | [14 empty] | 43992 | 1/6HDNPR2 |  |  |  | 70% FPC HD 10% C4 20% Reclaim | 63 |  |  |  |  | 10 |  | 20 |  | 2 | 5
10534 | 07.27.2020 | Follow-up | T-Shirt | HD | TE-2A | COCOA KRAFT | 57 | 17 | 5 |  |  |  | 57.5 |  |  | 46.14 | 16.7 | 16.6 | 11.7 | 4.32 | 8776 | 2.74 | 5835 | 356 | 464 | 16 | 270 | 88 | 36.94 | [15 empty] | 43994 | THAK42 |  |  |  | 50.5% FPC HD 7.5% C4 27% Reclaim 15% CaCO3 | 70 |  |  |  |  | 10 |  | 20
10534 | 07.27.2020 | Follow-up | T-Shirt | HD | TE-2B | SAND KRAFT | 57 | 17 | 5 |  |  |  | 57.375 |  |  | 43.44 | 15.7 | 15.6 | 10.2 | 4.84 | 8774 | 2.28 | 4980 | 398 | 333 | 15 | 168 | 89 | [17 empty] | HNF12722 |  |  |  | 50.5% FPC HD 7.5% C4 27% Reclaim 15% CaCO3
10534 | 07.27.2020 | Follow-up | T-Shirt | HD | TE-28 | COCOA KRAFT | 57 | 13 | 5 |  |  |  | 57.25 |  |  | 34.78 | 12.6 | 12.5 | 5 | 2.71 | 6896 | 2.03 | 4624 | 285 | 463 | 26 | 173 | 181 | [17 empty] | TSAC42 |  |  |  | 50.5% FPC HD 7.5% C4 27% Reclaim 15% CaCO3
10534 | 07.27.2020 | Follow-up | T-Shirt | HD | TE-29 | COCOA KRAFT | 57 | 13 | 5 |  |  |  | 58.0625 |  |  | 34.07 | 12.2 | 12.2 | 6.3 | 3.25 | 7218 | 1.87 | 3989 | 229 | 378 | 21 | 216 | 130 | 30.57 | 5.2 | [15 empty] | ABS12720AC |  |  |  | 50.5% FPC HD 7.5% C4 27% Reclaim 15% CaCO3
10534 | 07.27.2020 | Follow-up | T-Shirt | HD | TE-29 | COCOA KRAFT | 57 | 13 | 6 |  |  |  | 57.125 |  |  | 35.1 | 12.6 | 12.6 | 6.8 | 3.24 | 7546 | 2.66 | 7604 | 298 | 379 | 21 | 160 | 125 | [17 empty] | TSAC42 |  |  |  | 50.5% FPC HD 7.5% C4 27% Reclaim 15% CaCO3
10534 | 07.27.2020 | Follow-up | T-Shirt | HD | TE-2B | COCOA KRAFT | 57 | 17 | 4 |  |  |  | 57.25 |  |  | 44.18 | 16 | 15.9 | 8.4 | 4.7 | 7711 | 3.6 | 6337 | 337 | 515 | 23 | 209 | 216 | 39.46 | [15 empty] | 43998 | THAK42 |  |  |  | 50.5% FPC HD 7.5% C4 27% Reclaim 15% CaCO3
10534 | 07.27.2020 | Follow-up | T-Shirt | HD | TE-15 | WHITE | 54 | 13.5 | 4 |  |  |  | 53.9375 |  |  | 34.01 | 13.1 | 13.1 | 7.9 | 3.3 | 8599 | 1.87 | 4259 | 242 | 468 | 15 | 449 | <62 | [17 empty] | ROSS12620-C |  |  |  | 65.4% FPC HD 10% C4 15% Reclaim 7% CaCO3 2.6% WS
10534 | 07.27.2020 | Follow-up | T-Shirt | HD | TE-16 | WHITE | 52.5 | 13 | 5 |  |  |  | 53.875 |  |  | 31.63 | 12.2 | 12.8 | 6.1 | 3.47 | 8347 | 2.02 | 4926 | 260 | 463 | 14 | 547 | 89 | [16 empty] | 43998 | TONYNEWS |  |  |  | 65.4% FPC HD 10% C4 15% Reclaim 7% CaCO3 2.6% WS | 63 |  |  |  |  | 10 |  | 20 |  | 2 | 5
10534 | 07.27.2020 | Follow-up | T-Shirt | HD | TE-26 | WHITE | 57 | 25.4 | 4 |  |  |  | 56.5 |  |  | 70.11 | 25.8 | 25.8 | 11.1 | 7.02 | 6750 | 4.68 | 5933 | 390 | 494 | 25 | 314 | 165 | 48.7 | [16 empty] | 1/6LDDLUX |  |  |  | A1-100% (201C) A2-35% Equistar B1-100% (201C) C1-100%(201C) | 70 |  |  |  |  | 10 |  | 20
10534 | 07.27.2020 | Follow-up | T-Shirt | HD | TE-53 | WHITE | 57 | 19 |  |  |  |  | 56.875 |  |  | 49.66 | 18.1 | 18 | 10.5 | 4.51 | 7931 | 4.33 | 8198 | 372 | 496 | 24 | 174 | 173 | [17 empty] | LOB12721WH |  |  |  | 70% FPC HD 10% C4 20% Reclaim
10534 | 07.27.2020 | Follow-up | T-Shirt | HD | TE-31 | WHITE | 54 | 13 | 3 |  |  |  | 54.25 |  |  | 34.16 | 13.1 | 13.2 | 9.2 | 4.79 | 7937 | 2.99 | 5072 | 257 | 539 | 14 | 290 | 115 | 29.05 | [15 empty] | 44001 | FC12620A |  |  |  | 65% FPC HD 10% C4 20% Reclaim 5% CaCO3 C/F-LD
10534 | 07.27.2020 | Follow-up | T-Shirt | HD | TE-34 | WHITE | 60 | 14 | 4 |  |  |  | 60.25 |  |  | 39.02 | 13.4 | 13.3 | 7.3 | 3.95 | 7787 | 2.68 | 4583 | 276 | 450 | 20 | 308 | 169 | [17 empty] | 1/8HDTYOU |  |  |  | 65% FPC HD 10% C4 20% Reclaim 5% CaCO3
10534 | 07.27.2020 | Follow-up | T-Shirt | HD | TE-35 | WHITE | 57 | 15 | 4 |  |  |  | 56.9375 |  |  | 41.16 | 15 | 15.1 | 7.6 | 5.45 | 7683 | 2.57 | 5484 | 343 | 415 | 25 | 350 | 152 | [17 empty] | MKTBASKET |  |  |  | 65% FPC HD 10% C4 20% Reclaim 5% CaCO3
10534 | 07.27.2020 | Follow-up | T-Shirt | HD | TE-55 | WHITE | 54 | 22 | 4 |  |  |  | 53.9375 |  |  | 56.56 | 21.8 | 21.7 | 10.4 | 6.49 | 9147 | 4.31 | 5611 | 396 | 591 | 15 | 427 | 98 | 76.02 | [16 empty] | 1/6HDNPRZ |  |  |  | 70% FPC HD 10% C4 20% Reclaim
10534 | 07.27.2020 | Follow-up | T-Shirt | HD | TE-29 | COCOA KRAFT | 57 | 13 | 1 |  |  |  | 56.9375 |  |  | 34.06 | 12.4 | 12.4 | 8.8 | 3.76 | 6828 | 2.4 | 6166 | 267 | 436 | 18 | 301 | 212 | 31.84 | [16 empty] | ABS12720AC |  |  |  | 50.5% FPC HD 7.5% C4 27% Reclaim 15% CaCO3
10535 | 08.05.2020 | Follow-up | T-Shirt | HD | TE-2A | WHITE | 57 | 14 | 1 |  |  |  | 57.5 |  |  | 38.45 | 13.9 | 13.8 | 6.1 | 3.6 | 8112 | 2.65 | 5500 | 221 | 486 | 12 | 442 | 84 | [16 empty] | 43991 | HEB1/7COMP-C |  |  |  | 63.3% FPC HD 10% C4 20% Reclaim 2% CaCO3 4.7% MB | 63 |  |  |  |  | 10 |  | 20 |  | 2 | 5
10535 | 08.05.2020 | Follow-up | T-Shirt | HD | TE-2A | WHITE | 57 | 14 | 2 |  |  |  | 57.375 |  |  | 40.44 | 14.6 | 14.6 | 5.5 | 4.42 | 8045 | 2.35 | 4607 | 249 | 487 | 18 | 382 | <36 | 41.93 | [20 empty] | 63.3% FPC HD 10% C4 20% Reclaim 2% CaCO3 4.7% MB
10535 | 08.05.2020 | Follow-up | T-Shirt | HD | TE-2A | WHITE | 57 | 14 | 3 |  |  |  | 57.5 |  |  | 37.65 | 13.6 | 13.5 | 4.4 | 3.91 | 9602 | 2.54 | 5420 | 286 | 439 | 15 | 287 | 155 | 35 | [20 empty] | 63.3% FPC HD 10% C4 20% Reclaim 2% CaCO3 4.7% MB
10535 | 08.05.2020 | Follow-up | T-Shirt | HD | TE-2A | WHITE | 57 | 14 | 4 |  |  |  | 57.25 |  |  | 37.59 | 13.6 | 13.8 | 9.4 | 5.14 | 10452 | 2.16 | 3927 | 246 | 514 | 13 | 394 | <36 | [21 empty] | 63.3% FPC HD 10% C4 20% Reclaim 2% CaCO3 4.7% MB
10535 | 08.05.2020 | Follow-up | T-Shirt | HD | TE-2A | WHITE | 57 | 14 | 8 |  |  |  | 57.0625 |  |  | 36.88 | 13.4 | 13.5 | 6.1 | 3.84 | 8175 | 2.51 | 5135 | 190 | 503 | 16 | 405 | <36 | [21 empty] | 63.3% FPC HD 10% C4 20% Reclaim 2% CaCO3 4.7% MB
10534 | 08.09.2020 | Follow-up | T-Shirt | HD | TE-15 | WHITE | 54 | 13 | 1 |  |  |  | 53.875 |  |  | 31.2 | 12.1 | 12.1 | 5.4 | 4.725 | 9181 | 2.63 | 4787 | 329 | 490 | 17 | 244 | 116 | 26.24 | [15 empty] | 43984 | #SOTY2 |  |  |  | 65.4% FPC HD 10% C4 15% Reclaim 7% CaCO3 2.6% MB | 65 |  |  |  |  | 10 |  | 15 |  | 7 | 3
10534 | 08.09.2020 | Follow-up | T-Shirt | HD | TE-16 | WHITE | 54 | 11.8 | 1 |  |  |  | 54.0625 |  |  | 29.4 | 11.3 | 11.3 | 3.6 | 5.223 | 9678 | 2.337 | 4975 | 321 | 557 | 13 | 463 | 97 | 24.4 | [16 empty] | #THW1A |  |  |  | 65.4% FPC HD 10% C4 15% Reclaim 7% CaCO3 2.6% MB
10534 | 08.09.2020 | Follow-up | T-Shirt | HD | TE-27 | WHITE | 57 | 25.4 | 4 |  |  |  | 57 |  |  | 72.44 | 26.5 | 26.2 | 13.8 | 8.247 | 8413 | 5.33 | 5016 | 377 | 614 | 17 | 384 | 83 | 41.28 | [16 empty] | 1/6LDDLUX2 |  |  |  | 63.4% FPC HD 10% C4 15% Reclaim 7% CaCO3 4.6% MB
10534 | 08.09.2020 | Follow-up | T-Shirt | HD | TE-51 | WHITE | 54 | 13.5 | 5 |  |  |  | 54.3125 |  |  | 34.96 | 13.4 | 13.6 | 6.7 | 4.58 | 8200 | 2.913 | 4639 | 359 | 507 | 24 | 272 | 206 | 36.35 | [16 empty] | ROSS1262-C |  |  |  | 70% FPC HD 10% C4 20% Reclaim
10534 | 08.09.2020 | Follow-up | T-Shirt | HD | TE-52 | WHITE | 57 | 19 | 1 |  |  |  | 57.25 |  |  | 49.92 | 18.21 | 18.2 | 6.9 | 5.973 | 8252 | 4.52 | 6201 | 388 | 482 | 35 | 203 | 266 | 39.29 | [16 empty] | LOB12721WH |  |  |  | 70% FPC HD 10% C4 20% Reclaim
10534 | 08.09.2020 | Follow-up | T-Shirt | HD | TE-16 | WHITE | 54 | 13.5 |  |  |  |  | 54.125 |  |  | 36.36 | 13.9 | 13.8 | 5.1 | 4.69 | 11606 | 2.26 | 4824 | 333 | 519 | 12 | 495 | N/A | 28.6 | 5.2 | [15 empty] | SAVET11619 |  |  |  | 65.4% FPC HD 10% C4 15% Reclaim 7% CaCO3 2.6% MB
10534 | 08.09.2020 | Follow-up | T-Shirt | HD | TE-27 | WHITE | 60 | 14 |  |  |  |  | 59.5 |  |  | 39.6 | 13.8 | 14 | 5.3 | 4.52 | 9627 | 3.29 | 7010 | 328 | 534 | 16 | 204 | N/A | 33.05 | 5.9 | [15 empty] | 1/8HDTYOU2 |  |  |  | 63.4% FPC HD 10% C4 15% Reclaim 7% CaCO3 4.6% MB
10534 | 08.09.2020 | Follow-up | T-Shirt | HD | TE-28 | COCOA KRAFT | 57 | 13 | 4 |  |  |  | 57.5 |  |  | 37.17 | 13.4 | 13.3 | 4.4 | 4.63 | 9856 | 2.69 | 6255 | 356 | 564 | 19 | 350 | N/A | [17 empty] | ABS12720-AC |  |  |  | 50.5% FPC HD 7.5% C4 27% Reclaim 15% CaCO3
10534 | 08.09.2020 | Follow-up | T-Shirt | HD | TE-29 | WHITE | 57 | 15 | 4 |  |  |  | 57.125 |  |  | 40.26 | 14.6 | 14.6 | 9.1 | 3.86 | 9053 | 2.78 | 6465 | 302 | 454 | 19 | 259 | N/A | [16 empty] | 43984 | MKTBASKET |  |  |  | 63.4% FPC HD 10% C4 15% Reclaim 7% CaCO3 4.6% MB | 65 |  |  |  |  | 10 |  | 15 |  | 7 | 3
10534 | 08.09.2020 | Follow-up | T-Shirt | HD | TE-51 | WHITE | 54 | 14.4 |  |  |  |  | 54 |  |  | 36.72 | 14.1 | 13.9 | 6.3 | 5.4 | 8498 | 3.09 | 6068 | 267 | 509 | 15 | 371 | N/A | [17 empty] | EXC11621 |  |  |  | 70% FPC HD 10% C4 20% Reclaim
10585 | 08.24.2020 | Follow-up | T-Shirt | HD | 1 | KRAFT | [6 empty] | 11.375 | 19.875 | 8 | 4.89 | 12.8 | 12.7 | 5.5 | 3.43 | 5901 | 235 | 5052 | 328 | 492 | 12 | 222 | 89 | 38.45 |  |  | 3.12/3759 | 2.14/4982 |  | 1.85/3968 | [14 empty] | Albertson's "Thank You" ( New Die)
10585 | 08.24.2020 | Follow-up | T-Shirt | HD | 2 | KRAFT | [6 empty] | 11.5 | 20 | 7.5 | 5.17 | 12.7 | 12.7 | 3.7 | 3.5 | 7749 | 2.47 | 5359 | 294 | 485 | 14 | 291 | 98 | 36.2 |  |  | 5.22/5704 | 2.40/5336 |  | 2.19/5104 | [14 empty] | SAFEWAY (old die)
10585 | 08.24.2020 | Follow-up | T-Shirt | HD | 3 | KRAFT | [6 empty] | 11.125 | 20 | 8 | 5.15 | 12.8 | 12.8 | 4.6 | 3.94 | 8614 | 2.5 | 5380 | 307 | 531 | 27 | 440 | 110 | 33.42 |  |  | 5.41/5953 | 3.06/7133 |  | 1.85/4137 | [14 empty] | ALBERTSON'S (Old Die)
10585 | 08.24.2020 | Follow-up | T-Shirt | HD | 4 | KRAFT | [6 empty] | 12 | 19.9375 | 7.75 | 5.32 | 12.6 | 12.6 | 5.1 | 3.74 | 9007 | 2.11 | 4807 | 323 | 498 | 21 | 294 | 119 | 31.13 |  |  | 4.55/5005 | 2.42/5627 |  | 1.987/4196 | [14 empty] | SAFEWAY (New Die)
10585 | 08.24.2020 | Follow-up | T-Shirt | HD | 1 | KRAFT | [6 empty] | 11.375 | 19.875 | 8 | 4.89 | 12.8 | 12.7 | 5.5 | 3.43 | 5901 | 235 | 5052 | 328 | 492 | 12 | 222 | 89 | 38.45 |  |  | 3.12/3759 | 2.14/4982 |  | 1.85/3968 | [14 empty] | Albertson's "Thank You" ( New Die)
10585 | 08.24.2020 | Follow-up | T-Shirt | HD | 2 | KRAFT | [6 empty] | 11.5 | 20 | 7.5 | 5.17 | 12.7 | 12.7 | 3.7 | 3.5 | 7749 | 2.47 | 5359 | 294 | 485 | 14 | 291 | 98 | 36.2 |  |  | 5.22/5704 | 2.40/5336 |  | 2.19/5104 | [14 empty] | SAFEWAY (old die)
10585 | 08.24.2020 | Follow-up | T-Shirt | HD | 3 | KRAFT | [6 empty] | 11.125 | 20 | 8 | 5.15 | 12.8 | 12.8 | 4.6 | 3.94 | 8614 | 2.5 | 5380 | 307 | 531 | 27 | 440 | 110 | 33.42 |  |  | 5.41/5953 | 3.06/7133 |  | 1.85/4137 | [14 empty] | ALBERTSON'S (Old Die)
10585 | 08.24.2020 | Follow-up | T-Shirt | HD | 4 | KRAFT | [6 empty] | 12 | 19.9375 | 7.75 | 5.32 | 12.6 | 12.6 | 5.1 | 3.74 | 9007 | 2.11 | 4807 | 323 | 498 | 21 | 294 | 119 | 31.13 |  |  | 4.55/5005 | 2.42/5627 |  | 1.987/4196 | [14 empty] | SAFEWAY (New Die)
10557 | 10.12.2020 | Follow-up | T-Shirt | HD | TE-2A | WHITE | 57 | 14 | 1 |  |  |  | 57.5 |  |  | 38.11 | 13.8 | 13.9 | 8 | 4.89 | 8923 | 2.75 | 5090 | 279 | 492 | 11 | 416 | <62 | 28.63 | [15 empty] | 44026 | HEB1/7COMP |  |  |  | 63.8% FPC HD 10% C4 20% Reclaim 2% CaCO3 4.2% MB | 64 |  |  |  |  | 10 |  | 20 |  | 2 | 4
10557 | 10.12.2020 | Follow-up | T-Shirt | HD | TE-2A | WHITE | 57 | 14 | 4 |  |  |  | 57.25 |  |  | 38.46 | 13.9 | 13.8 | 4.1 | 3.43 | 6101 | 2.37 | 4106 | 217 | 484 | 15 | 418 | <62 | [21 empty] | 63.8% FPC HD 10% C4 20% Reclaim 2% CaCO3 4.2% MB
10557 | 10.12.2020 | Follow-up | T-Shirt | HD | TE-32 | WHITE | 57 | 14 | 4 |  |  |  | 57.5 |  |  | 37.94 | 13.7 | 13.7 | 5.6 | 4.57 | 8244 | 2.393 | 4273 | 332 | 510 | 12 | 176 | 116 | 41.92 | [20 empty] | 65% FPC HD 10% C4 20% Reclaim 5% CaCO3
10557 | 10.12.2020 | Follow-up | T-Shirt | HD | TE-34 | WHITE | 57 | 14 | 1 |  |  |  | 56.9375 |  |  | 36.7 | 13.4 | 13.6 | 6.3 | 3.08 | 6612 | 2.75 | 5829 | 348 | 415 | 18 | 294 | 191 | [21 empty] | 65% FPC HD 10% C4 20% Reclaim 5% CaCO3
10557 | 10.12.2020 | Follow-up | T-Shirt | HD | TE-35 | WHITE | 57 | 14 |  |  |  |  | 57.25 |  |  | 36.05 | 13.1 | 13.3 | 7 | 4.54 | 8224 | 2.24 | 4302 | 328 | 412 | 14 | 412 | 237 | [21 empty] | 65% FPC HD 10% C4 20% Reclaim 5% CaCO3
10557 | 10.12.2020 | Follow-up | T-Shirt | HD | TE-2A | WHITE | 57 | 14 |  |  |  |  | 57.0625 |  |  | 39.07 | 14.1 | 14 | 7.4 | 4.73 | 7073 | 2.31 | 4040 | 280 | 429 | 12 | 291 | 98 | 41.73 | [15 empty] | 44029 |  |  |  |  | 63.6% FPC HD 10% C4 20% Reclaim 2% CaCO3 4.4% MB
10557 | 10.12.2020 | Follow-up | T-Shirt | HD | TE-26 | WHITE | 57 | 14 |  |  |  |  | 57.25 |  |  | 38.18 | 13.8 | 13.9 | 7.1 | 3.92 | 7118 | 2.29 | 4072 | 294 | 438 | 16 | 305 | 125 | 33.42 | [20 empty] | 63.6% FPC HD 10% C4 20% Reclaim 2% CaCO3 4.4% MB
10557 | 10.12.2020 | Follow-up | T-Shirt | HD | TE-32 | WHITE | 57 | 14 | 6 |  |  |  | 57.375 |  |  | 39.18 | 14.1 | 14 | 7.8 | 4.88 | 8298 | 2.14 | 3850 | 321 | 550 | 12 | 493 | <62 | [21 empty] | 65% FPC HD 10% C4 20% Reclaim 5% CaCO3
10557 | 10.12.2020 | Follow-up | T-Shirt | HD | TE-52 | WHITE | 57 | 14 |  |  |  |  | 56.9375 |  |  | 38.62 | 14 | 13.9 | 4.8 | 4.4 | 7621 | 2.75 | 4801 | 347 | 479 | 18 | 257 | 128 | [16 empty] | 44029 | HEB1/7COMP |  |  |  | 70% FPC HD 10% C4 20% Reclaim | 64 |  |  |  |  | 10 |  | 20 |  | 2 | 4
10557 | 10.12.2020 | Follow-up | T-Shirt | HD | TE-53 | WHITE | 57 | 14 |  |  |  |  | 56.9375 |  |  | 38.27 | 13.9 | 14 | 6.2 | 3.51 | 6396 | 2.54 | 4998 | 286 | 442 | 18 | 281 | 154 | [21 empty] | 70% FPC HD 10% C4 20% Reclaim
10557 | 10.12.2020 | Follow-up | T-Shirt | HD | TE-2A | WHITE | 57 | 14 |  |  |  |  | 57.25 |  |  | 37.59 | 13.6 | 13.6 | 8.4 | 3.22 | 5642 | 2.53 | 4615 | 2.58 | 425 | 18 | 254 | 148 | [16 empty] | 44033 |  |  |  |  | 65.4% FPC HD 10% C4 15% Reclaim 7% CaCO3 2% MB
10557 | 10.12.2020 | Follow-up | T-Shirt | HD | TE-26 | WHITE | 57 | 14 | 1 |  |  |  | 56.875 |  |  | 39.61 | 14.4 | 14.3 | 8.4 | 4.42 | 6264 | 2.58 | 3961 | 277 | 447 | 18 | 351 | <36 | 36.84 | [20 empty] | 65.4% FPC HD 10% C4 15% Reclaim 7% CaCO3 2% MB
10557 | 10.12.2020 | Follow-up | T-Shirt | HD | TE-51 | WHITE | 57 | 14 | 1 |  |  |  | 57.25 |  |  | 39.52 | 14.3 | 14.2 | 10.9 | 4.78 | 7600 | 2.62 | 4474 | 311 | 486 | 12 | 262 | 118 | 39.07 | [20 empty] | 72.5% FPC HD 12.5% C4 15% CaCO3
10557 | 10.12.2020 | Follow-up | T-Shirt | HD | TE-52 | WHITE | 57 | 14 | 1 |  |  |  | 56.9375 |  |  | 38.64 | 14 | 14.2 | 7.8 | 5.152 | 9368 | 3.9 | 6615 | 271 | 405 | 13 | 293 | 103 | [21 empty] | 72.5% FPC HD 12.5% C4 15% CaCO3
10557 | 10.12.2020 | Follow-up | T-Shirt | HD | TE-53 | WHITE | 57 | 14 | 1 |  |  |  | 57.125 |  |  | 38.45 | 13.9 | 14 | 7.2 | 4.9 | 9130 | 3.18 | 5832 | 353 | 556 | 23 | 259 | 164 | [21 empty] | 72.5% FPC HD 12.5% C4 15% CaCO3
10556 | 10.13.2020 | Follow-up | T-Shirt | HD | TE-51 | GREY | 54 | 14 |  |  |  |  | 54.25 |  |  | 34.91 | 13.4 | 13.3 | 8.2 | 4.42 | 7183 | 2.87 | 4563 | 306 | 543 | 25 | 341 | 124 | [16 empty] | 44014 | WALMT20-NW |  |  |  | 50% FPC HD 10% C4 20% Reclaim 20% CaCO3 | 50 |  |  |  |  | 10 |  | 20 |  | 20
10556 | 10.13.2020 | Follow-up | T-Shirt | HD | TE-56 | GREY | 54 | 14 | 1 |  |  |  | 54.125 |  |  | 37.49 | 14.4 | 14.4 | 8 | 3.92 | 9155 | 2.04 | 3216 | 282 | 488 | 15 | 666 | <64 | [21 empty] | 50% FPC HD 10% C4 20% Reclaim 20% CaCO3
10556 | 10.13.2020 | Follow-up | T-Shirt | HD | TE-57 | GREY | 54 | 14 | 1 |  |  |  | 54.25 |  |  | 36.39 | 13.9 | 13.8 | 5.6 | 3.51 | 7726 | 2.32 | 4953 | 312 | 458 | 15 | 328 | 94 | 39.56 | [20 empty] | 50% FPC HD 10% C4 20% Reclaim 20% CaCO3
10556 | 10.13.2020 | Follow-up | T-Shirt | HD | TE-58 | GREY | 54 | 14 |  |  |  |  | 54.5 |  |  | 37.14 | 14.1 | 14 | 3.3 | 3.83 | 7345 | 1.93 | 4087 | 298 | 383 | 17 | 401 | 119 | [21 empty] | 50% FPC HD 10% C4 20% Reclaim 20% CaCO3
10556 | 10.13.2020 | Follow-up | T-Shirt | HD | TE-59 | GREY | 54 | 14 |  |  |  |  | 54 |  |  | 36.42 | 14 | 13.9 | 5.1 | 3.07 | 6739 | 2.35 | 4284 | 262 | 466 | 17 | 370 | 109 | 42.69 | [20 empty] | 50% FPC HD 10% C4 20% Reclaim 20% CaCO3
10556 | 10.13.2020 | Follow-up | T-Shirt | HD | TE-54 | GREY | 54 | 14 |  |  |  |  | 53.9375 |  |  | 35.77 | 13.8 | 13.9 | 7.3 | 3.83 | 8572 | 2.62 | 4944 | 286 | 464 | 16 | 329 | 98 | 45.12 | [20 empty] | 50% FPC HD 10% C4 20% Reclaim 20% CaCO3
10556 | 10.13.2020 | Follow-up | T-Shirt | HD | TE-55 | GREY | 54 | 14 |  |  |  |  | 54.25 |  |  | 36.32 | 13.9 | 13.9 | 9.9 | 3.83 | 7941 | 2.5 | 6454 | 307 | 451 | 18 | 255 | 169 | [21 empty] | 50% FPC HD 10% C4 20% Reclaim 20% CaCO3
10556 | 10.13.2020 | Follow-up | T-Shirt | HD | TE-57 | GREY | 54 | 14 |  |  |  |  | 54.5 |  |  | 36.22 | 13.8 | 14 | 7 | 3.51 | 7952 | 3.02 | 4937 | 279 | 513 | 16 | 392 | <64 | 41.63 | [20 empty] | 50% FPC HD 10% C4 20% Reclaim 20% CaCO3
10556 | 10.13.2020 | Follow-up | T-Shirt | HD | TE-58 | GREY | 54 | 14 |  |  |  |  | 54.5 |  |  | 35.88 | 13.7 | 13.8 | 7.9 | 3.9 | 7888 | 2.66 | 4126 | 307 | 496 | 18 | 307 | 155 | [16 empty] | 44014 | WALMT20-NW |  |  |  | 50% FPC HD 10% C4 20% Reclaim 20% CaCO3 | 50 |  |  |  |  | 10 |  | 20 |  | 20
10556 | 10.13.2020 | Follow-up | T-Shirt | HD | TE-59 | GREY | 54 | 14 | 1 |  |  |  | 54.125 |  |  | 35.82 | 13.7 | 13.8 | 8.2 | 3.94 | 7511 | 1.86 | 4545 | 289 | 349 | 21 | 407 | 106 | [21 empty] | 50% FPC HD 10% C4 20% Reclaim 20% CaCO3
10556 | 10.13.2020 | Follow-up | T-Shirt | HD | TE-51 | GREY | 54 | 14 |  |  |  |  | 54.25 |  |  | 36.48 | 14 | 14 | 7.9 | 3.89 | 7438 | 2.23 | 4024 | 311 | 423 | 21 | 324 | 155 | [21 empty] | 50% FPC HD 10% C4 20% Reclaim 20% CaCO3
10556 | 10.13.2020 | Follow-up | T-Shirt | HD | TE-54 | GREY | 54 | 14 |  |  |  |  | 54.125 |  |  | 35.85 | 13.8 | 13.7 | 5.3 | 4.25 | 7918 | 2.29 | 4401 | 292 | 450 | 18 | 292 | 122 | 45.44 | [20 empty] | 50% FPC HD 10% C4 20% Reclaim 20% CaCO3
10556 | 10.13.2020 | Follow-up | T-Shirt | HD | TE-55 | GREY | 54 | 14 |  |  |  |  | 53.9375 |  |  | 36.45 | 14 | 13.9 | 7.6 | 4.52 | 8225 | 2.45 | 5079 | 301 | 486 | 19 | 324 | 127 | [21 empty] | 50% FPC HD 10% C4 20% Reclaim 20% CaCO3
10556 | 10.13.2020 | Follow-up | T-Shirt | HD | TE-56 | GREY | 54 | 14 | 1 |  |  |  | 54.375 |  |  | 38.07 | 14.5 | 14.5 | 7.2 | 4.12 | 7539 | 2.15 | 4595 | 271 | 466 | 15 | 437 | 97 | 47.36 | [20 empty] | 50% FPC HD 10% C4 20% Reclaim 20% CaCO3
10556 | 10.13.2020 | Follow-up | T-Shirt | HD | TE-57 | GREY | 54 | 14 | 1 |  |  |  | 54.25 |  |  | 35.98 | 13.8 | 13.8 | 7.5 | 4.73 | 8397 | 2.01 | 4290 | 298 | 472 | 14 | 498 | <64 | [21 empty] | 50% FPC HD 10% C4 20% Reclaim 20% CaCO3
10556 | 10.13.2020 | Follow-up | T-Shirt | HD | TE-51 | GREY | 54 | 14 |  |  |  |  | 54.25 |  |  | 35.5 | 13.6 | 13.5 | 6.9 | 3.62 | 6454 | 2.41 | 4573 | 284 | 449 | 17 | 235 | 163 | 45.42 | [15 empty] | 44024 |  |  |  |  | 50% FPC HD 10% C4 25% Reclaim 15% CaCO3
10556 | 10.13.2020 | Follow-up | T-Shirt | HD | TE-51 | GREY | 54 | 14 |  |  |  |  | 54.25 |  |  | 35.5 | 13.6 | 13.5 | 6.9 | 3.62 | 6454 | 2.41 | 4573 | 284 | 449 | 17 | 235 | 163 | 45.42 | [15 empty] | 44024 | WALMT20-NW |  |  |  | 50% FPC HD 10% C4 25% Reclaim 15% CaCO3 | 50 |  |  |  |  | 10 |  | 20 |  | 20
10556 | 10.13.2020 | Follow-up | T-Shirt | HD | TE-54 | GREY | 54 | 14 | 1 |  |  |  | 53.9375 |  |  | 35.97 | 13.8 | 13.8 | 5.7 | 3.42 | 6547 | 2.05 | 4035 | 286 | 373 | 20 | 287 | 104 | [21 empty] | 50% FPC HD 10% C4 25% Reclaim 15% CaCO3
10556 | 10.13.2020 | Follow-up | T-Shirt | HD | TE-55 | GREY | 54 | 14 | 1 |  |  |  | 53.9375 |  |  | 35.52 | 13.7 | 13.8 | 6.9 | 3.77 | 6949 | 2.47 | 4524 | 303 | 447 | 16 | 320 | 89 | 38.71 | [20 empty] | 50% FPC HD 10% C4 25% Reclaim 15% CaCO3
10556 | 10.13.2020 | Follow-up | T-Shirt | HD | TE-56 | GREY | 54 | 14 | 1 |  |  |  | 54.5 |  |  | 36.48 | 13.9 | 14 | 5.9 | 3.42 | 6227 | 2.25 | 4658 | 268 | 468 | 11 | 409 | <64 | [21 empty] | 50% FPC HD 10% C4 25% Reclaim 15% CaCO3
10556 | 10.13.2020 | Follow-up | T-Shirt | HD | TE-58 | GREY | 54 | 14 | 1 |  |  |  | 54.25 |  |  | 36.13 | 13.8 | 13.7 | 6.9 | 3.5 | 8376 | 2.28 | 5317 | 278 | 471 | 20 | 366 | <64 | [21 empty] | 50% FPC HD 10% C4 25% Reclaim 15% CaCO3
10556 | 10.13.2020 | Follow-up | T-Shirt | HD | TE-51 | GREY | 54 | 14 | 1 |  |  |  | 54.5 |  |  | 36.21 | 13.7 | 13.7 | 6.8 | 3.81 | 6905 | 2.38 | 4203 | 324 | 458 | 15 | 300 | 98 | [21 empty] | 50% FPC HD 10% C4 20% Reclaim 20% CaCO3
10556 | 10.13.2020 | Follow-up | T-Shirt | HD | TE-51 | GREY | 54 | 14 | 4 |  |  |  | 54.125 |  |  | 36.52 | 13.9 | 13.8 | 7 | 36.52 | 4.09 | 7132 | 2.29 | 4772 | 293 | 498 | 13 | 460 | <64 | 40.53 | [19 empty] | 50% FPC HD 10% C4 20% Reclaim 20% CaCO3
10556 | 10.13.2020 | Follow-up | T-Shirt | HD | TE-54 | GREY | 54 | 14 | 1 |  |  |  | 54.25 |  |  | 36.9 | 14 | 14 | 5.4 | 4.06 | 6864 | 1.85 | 3435 | 308 | 357 | 17 | 366 | 112 | [16 empty] | 44024 |  |  |  |  | 50% FPC HD 10% C4 20% Reclaim 20% CaCO3
10556 | 10.14.2020 | Follow-up | T-Shirt | HD | TE-56 | GREY | 54 | 14 |  |  |  |  | 54.0625 |  |  | 36.14 | 13.8 | 13.8 | 4.4 | 3.68 | 6779 | 1.8 | 3287 | 263 | 466 | 14 | 542 | <64 | 45.1 | [15 empty] | 44033 | WALMT20-NW |  |  |  | 50% FPC HD 10% C4 25% Reclaim 15% 50/50 | 50 |  |  |  |  | 10 |  | 25 |  | 15
10556 | 10.14.2020 | Follow-up | T-Shirt | HD | TE-57 | GREY | 54 | 14 | 1 |  |  |  | 54.125 |  |  | 36.9 | 14.1 | 14.2 | 7 | 3.682 | 6713 | 1.93 | 3811 | 319 | 329 | 23 | 288 | 116 | [21 empty] | 50% FPC HD 10% C4 25% Reclaim 15% 50/50
10555 | 10.14.2020 | Follow-up | T-Shirt | HD | TE-2B | SAND KRAFT | 57 | 17 | 1 |  |  |  | 57.25 |  |  | 45.42 | 16.5 | 16.4 | 8.4 | 4.97 | 7801 | 3.57 | 6503 | 355 | 493 | 13 | 184 | 154 | 42.04 | 4.5 | [14 empty] | 44021 | HNF12722 |  |  |  | 50.5% FPC HD 7.5% C4 27% Reclaim 15% CaCO3 | 50 |  |  |  |  | 8 |  | 27 |  | 15
10555 | 10.14.2020 | Follow-up | T-Shirt | HD | TE-15 | WHITE | 54 | 13.5 |  |  |  |  | 53.875 |  |  | 33.7 | 13 | 13.1 | 8 | 4.36 | 9930 | 2.18 | 5971 | 284 | 573 | 16 | 480 | 627 | [17 empty] | ROSS12620 |  |  |  | 65.4% FPC HD 10% C4 15% Reclaim 7% CaCO3 2.6% MB WS
10555 | 10.14.2020 | Follow-up | T-Shirt | HD | TE-16 | WHITE | 54 | 13.5 |  |  |  |  | 54.25 |  |  | 33.57 | 12.8 | 12.7 | 6.6 | 3.65 | 7682 | 2.15 | 4881 | 238 | 563 | 13 | 565 | <64 | 26.8 | 5.6 | [15 empty] | SAVET11619 |  |  |  | 65.4% FPC HD 10% C4 15% Reclaim 7% CaCO3 2.6% MB WS
10555 | 10.14.2020 | Follow-up | T-Shirt | HD | TE-32 | COCOA KRAFT | 57 | 13 |  |  |  |  | 57.25 |  |  | 36.13 | 13.1 | 13 | 8.2 | 3.71 | 8519 | 2.15 | 5347 | 311 | 508 | 16 | 387 | 86 | [17 empty] | ABS12720AC |  |  |  | 50.5% FPC HD 7.5% C4 27% Reclaim 15% CaCO3
10555 | 10.14.2020 | Follow-up | T-Shirt | HD | TE-42 | WHITE | 54 | 12.5 |  |  |  |  | 54.25 |  |  | 30.66 | 11.7 | 11.7 | 6.6 | 3.26 | 9328 | 2.43 | 5995 | 357 | 458 | 24 | 286 | 160 | [17 empty] | #THWIA |  |  |  | 65.4% FPC HD 10% C4 15% Reclaim 7% CaCO3 2.6% MB WS
10555 | 10.14.2020 | Follow-up | T-Shirt | HD | TE-2C | SAND KRAFT | 57 | 13 |  |  |  |  | 56.9375 |  |  | 35.79 | 13 | 13 | 5.3 | 4 | 7278 | 2.58 | 5870 | 314 | 474 | 18 | 240 | 124 | [17 empty] | ABS12720AC |  |  |  | 50.5% FPC HD 7.5% C4 27% Reclaim 15% CaCO3
10555 | 10.14.2020 | Follow-up | T-Shirt | HD | TE-31 | WHITE | 50 | 14.5 | 6 |  |  |  | 50.5 |  |  | 33.06 | 13.6 | 13.6 | 7.4 | 4.19 | 8658 | 2.47 | 4915 | 266 | 477 | 10 | 407 | 83 | 32.71 | 5.5 | [16 empty] | THWV61 |  |  | 70% FPC HD 10% C4 15% Reclaim 5% CaCO3 (C/F LD)
10555 | 10.14.2020 | Follow-up | T-Shirt | HD | TE-33 | WHITE | 57 | 13.9 | 5 |  |  |  | 57 |  |  | 37.69 | 13.7 | 13.7 | 6.5 | 5 | 8691 | 2.87 | 4673 | 325 | 505 | 14 | 244 | 129 | [17 empty] | SOBFAM12720L |  |  |  | 70% FPC HD 10% C4 15% Reclaim 5% CaCO3
10555 | 10.14.2020 | Follow-up | T-Shirt | HD | T41 | WHITE | 46 | 14 | 4 |  |  |  | 46.0625 |  |  | 30.59 | 13.8 | 13.9 | 7.2 | 5.19 | 10311 | 2.51 | 3873 | 346 | 526 | 13 | 465 | <64 | [16 empty] | 44021 | DDS15824-C |  |  |  | 65.4% FPC HD 10% C4 15% Reclaim 7% CaCO3 2.6% MB WS | 50 |  |  |  |  | 8 |  | 27 |  | 15
10555 | 10.14.2020 | Follow-up | T-Shirt | HD | TE-42 | WHITE | 52.5 | 12 | 6 |  |  |  | 52.5 |  |  | 31.24 | 12.3 | 12.2 | 7.5 | 3.02 | 7780 | 1.8 | 3833 | 295 | 360 | 13 | 284 | 136 | [17 empty] | RJTHANKYOU-3 |  |  |  | 65.4% FPC HD 10% C4 15% Reclaim 7% CaCO3 2.6% MB WS
10555 | 10.14.2020 | Follow-up | T-Shirt | HD | TE-2B | SAND KRAFT | 57 | 17 | 1 |  |  |  | 57.25 |  |  | 45.09 | 16.4 | 16.5 | 6.1 | 4.56 | 7095 | 3.54 | 5396 | 373 | 490 | 9 | 542 | 161 | 41.5 | 6.2 | [15 empty] | HNF12722 |  |  |  | 50.5% FPC HD 7.5% C4 27% Reclaim 15% CaCO3
10555 | 10.14.2020 | Follow-up | T-Shirt | HD | TE-16 | WHITE | 54 | 13 | 1 |  |  |  | 53.9375 |  |  | 32.66 | 12.6 | 12.7 | 8.3 | 4.31 | 9176 | 2.07 | 3693 | 307 | 567 | 15 | 467 | <64 | 24.67 | 4.3 | [15 empty] | #SOTY2 |  |  |  | 65.4% FPC HD 10% C4 15% Reclaim 7% CaCO3 2.6% MB WS
10555 | 10.14.2020 | Follow-up | T-Shirt | HD | TE-31 | WHITE | 50 | 14.5 |  |  |  |  | 50.875 |  |  | 33.54 | 13.7 | 13.8 | 7.4 | 4.05 | 7597 | 2.18 | 4428 | 277 | 481 | 20 | 318 | 115 | [17 empty] | FIVEBLURG |  |  |  | 70% FPC HD 10% C4 15% Reclaim 5% CaCO3
10555 | 10.14.2020 | Follow-up | T-Shirt | HD | TE-33 | WHITE | 60 | 14 |  |  |  |  | 60.125 |  |  | 38.29 | 13.2 | 13.4 | 6.5 | 3.58 | 7596 | 2.78 | 4960 | 320 | 586 | 18 | 321 | 110 | [17 empty] | 1/8HDTYOU |  |  |  | 70% FPC HD 10% C4 15% Reclaim 5% CaCO3
10555 | 10.14.2020 | Follow-up | T-Shirt | HD | TE-52 | WHITE | 54 | 14 | 4 |  |  |  | 54.625 |  |  | 34.93 | 13.3 | 13.2 | 9.1 | 5.36 | 10785 | 2.42 | 4650 | 333 | 383 | 15 | 244 | 106 | [17 empty] | FORTH14MIC |  |  |  | 70% FPC HD 10% C4 20% Reclaim
10555 | 10.14.2020 | Follow-up | T-Shirt | HD | TE-2B | WHITE | 57 | 15 |  |  |  |  | 57.25 |  |  | 37.62 | 13.6 | 13.6 | 7.9 | 3.12 | 5957 | 2.18 | 3971 | 301 | 382 | 14 | 216 | 121 | 41.57 | [15 empty] | 44033 | MKTBASKET |  |  |  | 65.4% FPC HD 10% C4 15% Reclaim 7% CaCO3 2.6% MB WS
10555 | 10.14.2020 | Follow-up | T-Shirt | HD | CE-25 | WHITE | 66 | 17.7 | 1 |  |  |  | 66.5 |  |  | 52.49 | 16.3 | 16.2 | 9.8 | 4.38 | 6547 | 2.54 | 3887 | 317 | 509 | 12 | 626 | <64 | [16 empty] | 44033 | ROSS21X12X36 |  |  |  | 66.1% FPC HD 12.5% C4 15% Reclaim 2% CaCO3 4.4% MB WS | 50 |  |  |  |  | 8 |  | 27 |  | 15
10555 | 10.14.2020 | Follow-up | T-Shirt | HD | TE-27 | BUFF | 57 | 15 | 1 |  |  |  | 57.25 |  |  | 39.82 | 14.4 | 14 | 9.9 | 3.58 | 7585 | 3.04 | 4170 | 354 | 436 | 7 | 254 | 146 | 30.94 | [16 empty] | SUNSETFOODS |  |  |  | 50.5% FPC HD 7.5% C4 27% Reclaim 15% CaCO3
10555 | 10.14.2020 | Follow-up | T-Shirt | HD | TE-28 | WHITE | 57 | 25.4 |  |  |  |  | 57.125 |  |  | 71.16 | 25.8 | 25.7 | 10.5 | 7.05 | 8831 | 4.35 | 4209 | 358 | 506 | 11 | 368 | 146 | [17 empty] | 1/6LDDLUX2 |  |  |  | 65.2% FPC HD 12.5% C4 15% Reclaim 5% CaCO3 2.3% MB WS
10555 | 10.14.2020 | Follow-up | T-Shirt | HD | TE-29 | SAND KRAFT | 57 | 13 | 1 |  |  |  | 58.125 |  |  | 33.88 | 12 | 12 | 9.4 | 3.36 | 6588 | 2.35 | 5165 | 338 | 460 | 12 | 237 | 157 | 31.69 | [16 empty] | ABS12720AC |  |  |  | 50.5% FPC HD 7.5% C4 27% Reclaim 15% CaCO3
10555 | 10.14.2020 | Follow-up | T-Shirt | HD | CE-25 | WHITE | 57 | 19 | 1 |  |  |  | 57.25 |  |  | 51.13 | 18.6 | 18.5 | 12.6 | 4.65 | 6810 | 3.01 | 4330 | 372 | 444 | 17 | 185 | 89 | 47.14 | 6.4 | [15 empty] | LOB127321WH |  |  |  | 66.1% FPC HD 12.5% C4 15% Reclaim 2% CaCO3 4.4% MB WS
10555 | 10.14.2020 | Follow-up | T-Shirt | HD | TE-29 | COCOA KRAFT | 57 | 13 | 1 |  |  |  | 57.5 |  |  | 34.38 | 12.4 | 12.3 | 4.7 | 2.58 | 6398 | 2.33 | 5978 | 327 | 436 | 16 | 274 | 115 | 30.34 | [16 empty] | ABS1270AC |  |  |  | 50.5% FPC HD 7.5% C4 27% Reclaim 15% CaCO3
10555 | 10.14.2020 | Follow-up | T-Shirt | HD | CE-41 | WHITE | 54 | 11.8 | 1 |  |  |  | 54.125 |  |  | 30.79 | 11.8 | 11.9 | 5.1 | 3.81 | 8571 | 1.92 | 4176 | 219 | 585 | 11 | 219 | <36 | [17 empty] | 1/6HDSML2 |  |  |  | 72.5% FPC HD 12.5% C4 15% Reclaim
10555 | 10.14.2020 | Follow-up | T-Shirt | HD | TE-52 | WHITE | 57 | 15 | 1 |  |  |  | 56.9375 |  |  | 40.77 | 14.9 | 14.9 | 7.6 | 5.97 | 10027 | 3.47 | 5463 | 360 | 528 | 21 | 381 | 142 | [16 empty] | 44033 | 1/6HDSML2 |  |  |  | 72.5% FPC HD 12.5% C4 15% Reclaim
10555 |  | Follow-up | T-Shirt | HD | TE-53 | WHITE | 57 | 19 | 1 |  |  |  | 57.375 |  |  | 51.34 | 18.6 | 18.6 | 7.3 | 4.36 | 7447 | 3.02 | 5750 | 418 | 562 | 25 | 174 | 181 | [16 empty] | 44033 | LOB12721WH |  |  |  | 72.5% FPC HD 12.5% C4 15% Reclaim | 72 |  |  |  |  | 12 |  | 15
10555 |  | Follow-up | T-Shirt | HD | TE-2C | SANDKRAFT | 57 | 13 |  |  |  |  | 57.0625 |  |  | 37.96 | 13.8 | 13.9 | 7.2 | 4.73 | 9975 | 2.62 | 4021 | 390 | 503 | 15 | 191 | 229 | 38.45 | [15 empty] | 44037 | HENHOUSE96 |  |  |  | 50.5% FPC HD 7.5% C4 27% Reclaim 15% CaCO3 | 50 |  |  |  |  | 8 |  | 27 |  | 15
10555 |  | Follow-up | T-Shirt | HD | TE-29 | COCOA KRAFT | 57 | 13 |  |  |  |  | 57.9375 |  |  | 34.75 | 12.4 | 12.6 | 6.2 | 3.11 | 5336 | 2.34 | 4732 | 304 | 384 | 20 | 196 | 112 | [17 empty] | ABS12720AC |  |  |  | 50.5% FPC HD 7.5% C4 27% Reclaim 15% CaCO3
10555 |  | Follow-up | T-Shirt | HD | TE-52 | WHITE | 57 | 19 |  |  |  |  | 56.9375 |  |  | 51.7 | 18.9 | 18.9 | 8 | 8.04 | 9179 | 4.01 | 5827 | 393 | 493 | 15 | 295 | 197 | 39.45 | [16 empty] | LOB12721WH |  |  |  | 70% FPC HD 10% C4 20% Reclaim
10555 |  | Follow-up | T-Shirt | HD | TE-53 | WHITE | 57 | 15 |  |  |  |  | 57.375 |  |  | 39.55 | 14.3 | 14.2 | 4.6 | 4.83 | 8605 | 3.36 | 6005 | 356 | 440 | 18 | 250 | 170 | [17 empty] | 1/6 HDSMLS |  |  |  | 70% FPC HD 10% C4 20% Reclaim
10555 |  | Follow-up | T-Shirt | HD | TE-55 | WHITE | 57 | 15 |  |  |  |  | 56.5 |  |  | 40.71 | 15 | 15 | 7.9 | 4.59 | 8806 | 3.63 | 6316 | 352 | 506 | 21 | 298 | 122 | [17 empty] | MKTBASKET2 |  |  |  | 70% FPC HD 10% C4 20% Reclaim
10555 |  | Follow-up | T-Shirt | HD | TE-2A | SAND KRAFT | 57 | 17 |  |  |  |  | 57.25 |  |  | 46.23 | 16.8 | 16.9 | 9 | 5.49 | 8027 | 3.64 | 5110 | 395 | 577 | 20 | 355 | <59 | [16 empty] | 44041 | HNF12722 |  |  |  | 50.5% FPC HD 7.5% C4 27% Reclaim 15% CaCO3
10555 |  | Follow-up | T-Shirt | HD | TE-29 | COCOA KRAFT | 57 | 13 | 1 |  |  |  | 57 |  |  | 33.8 | 12.3 | 12.4 | 5.3 | 3.54 | 7383 | 2 | 4598 | 325 | 433 | 20 | 249 | 104 | [17 empty] | ABS12720AC |  |  |  | 50.5% FPC HD 7.5% C4 27% Reclaim 15% CaCO3
10555 |  | Follow-up | T-Shirt | HD | CE-41 | WHITE | 54 | 11.8 | 1 |  |  |  | 54.25 |  |  | 31.26 | 12 | 12.1 | 5.4 | 4.94 | 11019 | 2.02 | 4128 | 289 | 539 | 11 | 218 | <36 | [16 empty] | 44041 | #THWIA |  |  |  | 71.1% FPC HD 12.5% C4 10% Reclaim 2% CaCO3 4.4% MB WS | 72 |  |  |  |  | 12 |  | 15
10555 |  | Follow-up | T-Shirt | HD | TE-52 | GREEN | 54 | 14 |  |  |  |  | 54.25 |  |  | 36.28 | 13.9 | 13.9 | 5.6 | 5.12 | 8677 | 2.81 | 5524 | 327 | 423 | 16 | 339 | <59 | 25.09 | [15 empty] | 44041 | FORTHMIC |  |  |  | 70% FPC HD 10% C4 20% Reclaim | 50 |  |  |  |  | 8 |  | 27 |  | 15
10555 |  | Follow-up | T-Shirt | HD | TE-57 | BEIGE | 57 | 20.3 |  |  |  |  | 55.5 |  |  | 51.63 | 19.3 | 19.6 | 7.5 | 5.6 | 7869 | 3.92 | 4971 | 371 | 560 | 21 | 357 | 142 | 44.24 | [16 empty] | 33312 |  |  |  | 70% FPC HD 10% C4 20% Reclaim
10568 | 12.08.2020 | Follow-up | T-Shirt | HD | CE-25 | WHITE | 57 | 25.4 |  |  |  |  | 57.25 |  |  | 68.52 | 24.9 | 24.9 | 12.8 | 5.79 | 7541 | 6.65 | 6365 | 396 | 499 | 22 | 397 | 86 | 44.59 | [15 empty] | 44046 | 1/6LDDLUX2 |  |  |  | 63.6% FPC HD 10% C4 20% Reclaim 2% CaCO3 4.4% MB | 64 |  |  |  |  | 10 |  | 20 |  | 2 | 4
10568 | 12.08.2020 | Follow-up | T-Shirt | HD | TE-29 | COCOA KRAFT | 57 | 13 | 4 |  |  |  | 56.9375 |  |  | 34.35 | 12.5 | 12.4 | 9.7 | 3.95 | 8046 | 1.89 | 4021 | 328 | 394 | 19 | 214 | 94 | 32.92 | [16 empty] | ABS1272AC |  |  |  | 50.5% FPC HD 7.5% C4 27% Reclaim 15% CaCO3 | 50 |  |  |  |  | 8 |  | 27 |  | 15
10568 | 12.08.2020 | Follow-up | T-Shirt | HD | TE-34 | WHITE | 57 | 19 |  |  |  |  | 57.5 |  |  | 50.93 | 18.4 | 18.3 | 11.7 | 4.44 | 7764 | 2.85 | 4702 | 365 | 480 | 20 | 260 | 152 | 36.46 | [16 empty] | LOB12721WH |  |  |  | 62% FPC HD 12.5% C4 20% Reclaim 5% CaCO3
10568 | 12.08.2020 | Follow-up | T-Shirt | HD | TE-33 | WHITE | 55.5 | 13 |  |  |  |  | 55.5 |  |  | 34.52 | 12.9 | 12.9 | 6 | 7.53 | 8766 | 2.39 | 3557 | 319 | 555 | 12 | 297 | <59 | 29.37 | [16 empty] | TSCMEDIUM |  |  |  | 62% FPC HD 12.5% C4 20% Reclaim 5% CaCO3
10568 | 12.08.2020 | Follow-up | T-Shirt | HD | CE-41 | WHITE | 54 | 13 |  |  |  |  | 54.5 |  |  | 33.29 | 12.7 | 12.6 | 6.9 | 4.31 | 8450 | 2.16 | 5551 | 317 | 504 | 13 | 479 | 118 | 32.78 | [16 empty] | FIVEBLUMED |  |  |  | 62% FPC HD 12.5% C4 20% Reclaim 5% CaCO3
10568 | 12.08.2020 | Follow-up | T-Shirt | HD | TE-2A | WHITE | 54 | 13 | 4 |  |  |  | 54.25 |  |  | 34.23 | 13.1 | 13 | 4.7 | 3.33 | 6740 | 1.99 | 3706 | 218 | 320 | 15 | 395 | <59 | 36.53 | 5.2 | [14 empty] | 44049 | FIVEBLUMED |  |  |  | 63.6% FPC HD 10% C4 20% Reclaim 2% CaCO3 4.4% MB
10568 | 12.08.2020 | Follow-up | T-Shirt | HD | TE-2B | COCOA KRAFT | 57 | 15 | 2 |  |  |  | 56.9375 |  |  | 40.2 | 14.7 | 14.6 | 8.9 | 3.67 | 6987 | 3.03 | 5519 | 362 | 499 | 10 | 200 | 113 | 34.15 | 4.1 | [15 empty] | LUCKY12720AC |  |  |  | 50.5% FPC HD 7.5% C4 27% Reclaim 15% CaCO3
10568 | 12.08.2020 | Follow-up | T-Shirt | HD | TE-31 | WHITE | 57 | 16.5 |  |  |  |  | 57.125 |  |  | 45.7 | 16.6 | 16.5 | 8.3 | 4.27 | 7960 | 2.95 | 5501 | 281 | 471 | 16 | 281 | 83 | 44.01 | [16 empty] | HOBBY1722R# |  |  |  | 67.5% FPC HD 12.5% C4 15% Reclaim 5% CaCO3
10568 | 12.08.2020 | Follow-up | T-Shirt | HD | TE-51 | WHITE | 54 | 14.4 | 4 |  |  |  | 54.25 |  |  | 37.27 | 14.3 | 14.3 | 6.4 | 5.14 | 10088 | 2.39 | 4515 | 318 | 385 | 19 | 362 | 127 | [16 empty] | 44049 | MCX11621 |  |  |  | 70% FPC HD 10% C4 15% Reclaim 5% CaCO3 | 64 |  |  |  |  | 10 |  | 20 |  | 2 | 4
10568 | 12.08.2020 | Follow-up | T-Shirt | HD | TE-52 | WHITE | 57 | 15 | 4 |  |  |  | 57 |  |  | 39.51 | 14.4 | 14.3 | 4.7 | 4.9 | 7200 | 2.88 | 5656 | 348 | 446 | 22 | 312 | 172 | [17 empty] | 1/6 HDSML2 |  |  |  | 70% FPC HD 10% C4 15% Reclaim 5% CaCO3 | 50 |  |  |  |  | 8 |  | 27 |  | 15
10568 | 12.08.2020 | Follow-up | T-Shirt | HD | TE-2A | WHITE | 54 | 13 | 3 |  |  |  | 53.9375 |  |  | 33.13 | 12.7 | 12.6 | 6.2 | 3.24 | 7781 | 1.85 | 4207 | 256 | 431 | 9 | 423 | <59 | 37.94 | [15 empty] | 44053 | FIVEBLUMED |  |  |  | 56.1% FPC HD 12.5% C4 25% Reclaim 2% CaCO3 4.4% MB
10568 | 12.08.2020 | Follow-up | T-Shirt | HD | TE-2B | WHITE | 54 | 17 | 1 |  |  |  | 54 |  |  | 42.91 | 16.4 | 16.3 | 8.1 | 3.93 | 6640 | 3.29 | 5716 | 302 | 457 | 19 | 151 | 200 | 39.93 | [16 empty] | THAK42 |  |  |  | 56.1% FPC HD 12.5% C4 25% Reclaim 2% CaCO3 4.4% MB
10568 | 12.08.2020 | Follow-up | T-Shirt | HD | TE-2C | COCOA KRAFT | 57 | 13 | 1 |  |  |  | 57.25 |  |  | 36.61 | 13.2 | 13.1 | 9.1 | 3.27 | 7394 | 2.41 | 5612 | 259 | 467 | 19 | 300 | 131 | 29.9 | [16 empty] | ABS12720AC |  |  |  | 50.5% FPC HD 7.5% C4 27% Reclaim 15% CaCO3
10568 | 12.08.2020 | Follow-up | T-Shirt | HD | TE-16 | WHITE | 54 | 13.5 | 4 |  |  |  | 53.875 |  |  | 34.35 | 13.2 | 13.1 | 5.2 | 4.41 | 8801 | 2.03 | 4271 | 297 | 394 | 17 | 438 | 119 | [16 empty] | 44053 | SAVET11619 |  |  |  | 65.4% FPC HD 10% C4 15% Reclaim 7% CaCO3 2.6% MB
10568 | 12.08.2020 | Follow-up | T-Shirt | HD | TE-28 | WHITE | 57 | 19 | 4 |  |  |  | 57 |  |  | 50.15 | 18.2 | 18.2 | 9.1 | 3.06 | 7244 | 2.36 | 4605 | 315 | 406 | 25 | 203 | 224 | [17 empty] | LOB12721WH |  |  |  | 56.1% FPC HD 12.5% C4 25% Reclaim 2% CaCO3 4.4% MB
10568 | 12.08.2020 | Follow-up | T-Shirt | HD | TE-2A | WHITE | 54 | 13 |  |  |  |  | 53.9375 |  |  | 32.76 | 12.6 | 12.5 | 6.5 | 3.64 | 8306 | 1.56 | 3426 | 249 | 321 | 14 | 427 | <59 | 34.19 | [15 empty] | 44054 | FIVEBLUMED |  |  |  | 56.1% FPC HD 12.5% C4 25% Reclaim 2% CaCO3 4.4% MB
10568 | 12.08.2020 | Follow-up | T-Shirt | HD | TE-29 | COCOA KRAFT | 57 | 13 | 1 |  |  |  | 57.375 |  |  | 33.88 | 12.3 | 12.2 | 7.5 | 5.27 | 8391 | 2.11 | 4630 | 364 | 494 | 20 | 318 | 83 | [16 empty] | 44054 | ABS12720AC |  |  |  | 50.5% FPC HD 7.5% C4 27% Reclaim 15% CaCO3 | 64 |  |  |  |  | 10 |  | 20 |  | 2 | 4
10568 | 12.08.2020 | Follow-up | T-Shirt | HD | TE-33 | WHITE | 54 | 12.5 |  |  |  |  | 54.25 |  |  | 30.75 | 11.8 | 11.7 | 9.6 | 3.78 | 9099 | 2.29 | 4652 | 282 | 538 | 13 | 340 | 125 | [17 empty] | #THWIA |  |  |  | 62.5% FPC HD 12.5% C4 20% Reclaim 5% CaCO3 | 50 |  |  |  |  | 8 |  | 27 |  | 15
10568 | 12.08.2020 | Follow-up | T-Shirt | HD | TE-34 | WHITE | 57 | 19 | 2 |  |  |  | 57.0625 |  |  | 50.45 | 18.4 | 18.3 | 11.2 | 4.4 | 8015 | 2.62 | 3856 | 345 | 394 | 15 | 300 | 151 | 40.59 | [15 empty] | 44054 | LOB12720WH |  |  |  | 62.5% FPC HD 12.5% C4 20% Reclaim 5% CaCO3
10568 | 12.08.2020 | Follow-up | T-Shirt | HD | TE-52 | WHITE | 57 | 15 | 1 |  |  |  | 56.875 |  |  | 41.06 | 14.7 | 14.6 | 6.2 | 4.17 | 8031 | 2.79 | 5473 | 345 | 421 | 15 | 274 | 146 | [17 empty] | 1/6 HDSML2 |  |  |  | 65% FPC HD 10% C4 25% Reclaim
10568 | 12.08.2020 | Follow-up | T-Shirt | HD | TE-2A | WHITE | 54 | 13 |  |  |  |  | 53.875 |  |  | 32.16 | 12.4 | 12.4 | 3.1 | 3.33 | 7399 | 1.87 | 4827 | 264 | 491 | 11 | 594 | <36 | 27.62 | [15 empty] | 44062 | FIVEBLUMED |  |  |  | 64.8% FPC HD 10% C4 20% Reclaim 2% CaCO3 3.2% MB
10568 | 12.08.2020 | Follow-up | T-Shirt | HD | TE-26 | WHITE | 57 | 25.4 | 1 |  |  |  | 57.25 |  |  | 67.5 | 24.5 | 24.4 | 8.1 | 5.47 | 5337 | 3.98 | 4589 | 357 | 465 | 28 | 242 | 92 | [16 empty] | 44062 | 1/6LDDLUX2 |  |  |  | 64.8% FPC HD 10% C4 20% Reclaim 2% CaCO3 3.2% MB
10568 | 12.08.2020 | Follow-up | T-Shirt | HD | TE-31 | WHITE | 50 | 19 |  |  |  |  | 49.875 |  |  | 43.48 | 18.1 | 18 | 8 | 4.46 | 6661 | 2.84 | 4248 | 338 | 474 | 16 | 366 | 100 | 37.14 | [16 empty] | HOBBY16930R |  |  |  | 65% FPC HD 10% C4 20% Reclaim 5% CaCO3
10568 | 12.08.2020 | Follow-up | T-Shirt | HD | TE-41 | WHITE | 54 | 13.5 |  |  |  |  | 54.125 |  |  | 33.71 | 12.9 | 12.8 | 6.6 | 3.03 | 6943 | 2.15 | 3013 | 266 | 405 | 23 | 187 | 160 | [17 empty] | SAVET11619 |  |  |  | 65.4% FPC HD 10% C4 15% Reclaim 7% CaCO3 2.6% MB
10568 | 12.09.2020 | Follow-up | T-Shirt | HD | TE-42 | WHITE | 54 | 13.5 |  |  |  |  | 54.25 |  |  | 33.61 | 12.9 | 12.8 | 6 | 3.05 | 6480 | 2.64 | 4223 | 267 | 416 | 26 | 255 | 175 | [16 empty] | 44062 | SAVET11619 |  |  |  | 65.4% FPC HD 10% C4 15% Reclaim 7% CaCO3 2.6% MB | 65 |  |  |  |  | 10 |  | 15 |  | 7 | 3
10568 | 12.09.2020 | Follow-up | T-Shirt | HD | TE-2B | SAND KRAFT | 57 | 14 | 1 |  |  |  | 56.9375 |  |  | 38.3 | 14 | 13.9 | 6.3 | 3.09 | 6585 | 2.44 | 5357 | 357 | 402 | 13 | 134 | 82 | 26.19 | [16 empty] | PUBLIX12 |  |  |  | 50.5% FPC HD 7.5% C4 27% Reclaim 15% CaCO3
10568 | 12.09.2020 | Follow-up | T-Shirt | HD | TE-2C | COCOA KRAFT | 57 | 13 | 1 |  |  |  | 56.9375 |  |  | 33.64 | 12.3 | 12.3 | 5.3 | 2.32 | 6976 | 2.13 | 6092 | 329 | 381 | 13 | 159 | 107 | 30.83 | [16 empty] | ABS12720AC |  |  |  | 50.5% FPC HD 7.5% C4 27% Reclaim 15% CaCO3
10568 | 12.09.2020 | Follow-up | T-Shirt | HD | TE-35 | WHITE | 54 | 11.8 |  |  |  |  | 54.375 |  |  | 30.15 | 11.5 | 11.4 | 7 | 2.2 | 6447 | 2.09 | 5365 | 272 | 463 | 20 | 201 | 101 | [17 empty] | #THWIA |  |  |  | 65% FPC HD 10% C4 20% Reclaim 5% CaCO3
10568 | 12.09.2020 | Follow-up | T-Shirt | HD | TE-55 | WHITE | 57 | 19 | 1 |  |  |  | 57.25 |  |  | 49.96 | 18.1 | 18.2 | 7.4 | 4.51 | 6873 | 3.48 | 6327 | 332 | 419 | 17 | 241 | 118 | [17 empty] | LOB12721WH |  |  |  | 70% FPC HD 10% C4 20% Reclaim
10568 | 12.09.2020 | Follow-up | T-Shirt | HD | TE-57 | BEIGE | 55.5 | 20.3 | 1 |  |  |  | 56.0625 |  |  | 52.72 | 19.5 | 19.4 | 5 | 4.23 | 6702 | 3.43 | 4452 | 369 | 477 | 24 | 247 | 251 | 46.83 | [16 empty] | 33312 |  |  |  | 62% FPC HD 13% C4 5% Reclaim 20% 50/50
10568 | 12.09.2020 | Follow-up | T-Shirt | HD | TE-26 | WHITE | 57 | 25.4 | 4 |  |  |  | 57.375 |  |  | 67.27 | 24.4 | 24.3 | 12.5 | 5.49 | 6338 | 3.82 | 4647 | 359 | 491 | 20 | 292 | 103 | 39.85 | [15 empty] | 44063 | 1/6 LDDLUX2 |  |  |  | 64.8% FPC HD 10% C4 20% Reclaim 2% CaCO3 3.2% MB
10568 | 12.09.2020 | Follow-up | T-Shirt | HD | TE-29 | COCOA KRAFT | 57 | 13 |  |  |  |  | 57.5 |  |  | 36.24 | 13.1 | 13 | 8.2 | 3.71 | 6748 | 2.66 | 4842 | 380 | 436 | 27 | 222 | 115 | [16 empty] | 44063 | ABS12720AC |  |  |  | 50.5% FPC HD 7.5% C4 27% Reclaim 15% CaCO3
10568 | 12.09.2020 | Follow-up | T-Shirt | HD | TE-31 | WHITE | 50 | 19 |  |  |  |  | 49.875 |  |  | 43.29 | 18 | 18 | 12.5 | 4.88 | 6850 | 3.08 | 5134 | 301 | 475 | 16 | 359 | 108 | 38.21 | [15 empty] | 44063 | HOBBY16930R* |  |  |  | 65% FPC HD 10% C4 20% Reclaim 5% CaCO3 | 65 |  |  |  |  | 10 |  | 15 |  | 7 | 3
10568 | 12.09.2020 | Follow-up | T-Shirt | HD | TE-33 | WHITE | 54 | 11.5 |  |  |  |  | 54.25 |  |  | 31.09 | 11.9 | 11.9 | 6.6 | 3.12 | 7420 | 1.71 | 4021 | 247 | 476 | 20 | 443 | 103 | [17 empty] | #THWIA |  |  |  | 65% FPC HD 10% C4 20% Reclaim 5% CaCO3
10568 | 12.09.2020 | Follow-up | T-Shirt | HD | TE-35 | WHITE | 54 | 13.5 |  |  |  |  | 54.125 |  |  | 34.24 | 13.1 | 13.4 | 7.8 | 3.76 | 7977 | 2.52 | 4396 | 279 | 488 | 13 | 259 | 150 | [17 empty] | ROSS12620-C |  |  |  | 65% FPC HD 10% C4 20% Reclaim 5% CaCO3
10568 | 12.09.2020 | Follow-up | T-Shirt | HD | TE-29 | COCOA KRAFT | 57 | 13 |  |  |  |  | 57.5 |  |  | 36.16 | 13.1 | 13 | 6.1 | 3.94 | 7725 | 2.09 | 4330 | 313 | 473 | 15 | 312 | <64 | 30.74 | [15 empty] | 44068 | ABS12720AC |  |  |  | 50.5% FPC HD 7.5% C4 27% Reclaim 15% CaCO3
10568 | 12.09.2020 | Follow-up | T-Shirt | HD | TE-31 | WHITE | 50 | 19 |  |  |  |  | 49.9375 |  |  | 43.4 | 18.1 | 18 | 10.4 | 4.89 | 7742 | 2.74 | 3937 | 303 | 430 | 19 | 284 | 97 | [17 empty] | HOBBY16930R* |  |  |  | 67.5% FPC HD 12.5% C4 15% Reclaim 5% CaCO3
10568 | 12.09.2020 | Follow-up | T-Shirt | HD | TE-33 | WHITE | 54 | 12.5 |  |  |  |  | 54.25 |  |  | 30.15 | 11.5 | 11.4 | 4.7 | 4.29 | 9141 | 2 | 4826 | 256 | 532 | 10 | 477 | 93 | [17 empty] | #THWIA |  |  |  | 67.5% FPC HD 12.5% C4 15% Reclaim 5% CaCO3
10568 | 12.09.2020 | Follow-up | T-Shirt | HD | TE-42 | WHITE | 48 | 12 | 1 |  |  |  | 48.125 |  |  | 26.78 | 11.5 | 11.4 | 8 | 3.06 | 6984 | 1.79 | 4963 | 286 | 434 | 20 | 393 | 93 | [17 empty] | RJTHANKYOU |  |  |  | 65.4% FPC HD 10% C4 15% Reclaim 7% CaCO3 2.6% MB
10568 | 12.09.2020 | Follow-up | T-Shirt | HD | TE-26 | WHITE | 57 | 25.4 |  |  |  |  | 57.25 |  |  | 66.8 | 24.3 | 24.2 | 8 | 6.17 | 7424 | 4.06 | 5259 | 369 | 482 | 23 | 321 | 181 | 44.58 | [15 empty] | 44070 | 1/6-LDDLUX2 |  |  |  | A1-90% 201C A2-10% Equistar B1-100% 20IC C1- 100% 201C
10568 | 12.09.2020 | Follow-up | T-Shirt | HD | TE-28 | WHITE | 57 | 19 | 1 |  |  |  | 56.9375 |  |  | 51.35 | 18.7 | 18.8 | 10.8 | 4.97 | 8852 | 3.83 | 7456 | 380 | 476 | 23 | 225 | 279 | [16 empty] | 44070 | LOB12721WH |  |  |  | 67.5% FPC HD 12.5% C4 15% Reclaim 5% CaCO3 | 65 |  |  |  |  | 10 |  | 15 |  | 7 | 3
10568 | 12.09.2020 | Follow-up | T-Shirt | HD | TE-31 | WHITE | 57 | 16.5 | 4 |  |  |  | 57.125 |  |  | 44.41 | 16.1 | 16.2 | 6.2 | 4.23 | 7739 | 2.96 | 5171 | 322 | 478 | 23 | 370 | 112 | [17 empty] | HOBBY12722R* |  |  |  | 67.5% FPC HD 12.5% C4 15% Reclaim 5% CaCO3
10568 | 12.09.2020 | Follow-up | T-Shirt | HD | TE-41 | WHITE | 52.5 | 13 | 4 |  |  |  | 52.875 |  |  | 33.09 | 11.9 | 11.9 | 6.9 | 3.39 | 8225 | 2.29 | 5333 | 285 | 464 | 18 | 324 | 117 | [17 empty] | TONYNEW6 |  |  |  | 65.4% FPC HD 10% C4 15% Reclaim 7% CaCO3 2.6% MB
10568 | 12.09.2020 | Follow-up | T-Shirt | HD | TE-57 | BLACK | 57 | 21 |  |  |  |  | 57.25 |  |  | 36.18 | 20.4 | 20.2 | 7.5 | 4.47 | 7267 | 4.14 | 5866 | 366 | 483 | 25 | 216 | 162 | 57.09 | [16 empty] | BLACKT-SAK |  |  |  | 65% FPC HD 15% C4 12.5% Reclaim 7.5% CaCO3
10568 | 12.09.2020 | Follow-up | T-Shirt | HD | TE2B | COCOA KRAFT | 57 | 14 |  |  |  |  | 56.5 |  |  | 36.08 | 13.3 | 13.4 | 9.4 | 3.21 | 5106 | 2.26 | 4283 | 398 | 472 | 14 | 189 | 71 | 33.13 | [15 empty] | 44074 | PUBLIX12 |  |  |  | 50.5% FPC HD 7.5% C4 27% Reclaim 15% CaCO3
10568 | 12.09.2020 | Follow-up | T-Shirt | HD | TE-2C | SAND KRAFT | 57 | 13 | 1 |  |  |  | 57.25 |  |  | 31.86 | 11.5 | 11.4 | 5.9 | 3.07 | 7699 | 2.68 | 6537 | 325 | 477 | 27 | 225 | 99 | [17 empty] | ABS12720AC |  |  |  | 50.5% FPC HD 7.5% C4 27% Reclaim 15% CaCO3
10568 | 12.09.2020 | Follow-up | T-Shirt | HD | TE-41 | WHITE | 51 | 13 | 1 |  |  |  | 51.125 |  |  | 30.77 | 12.5 | 12.5 | 5.3 | 4.29 | 8627 | 2.5 | 3968 | 351 | 487 | 24 | 225 | 89 | 28.49 | [16 empty] | RAIDSACK-CARE |  |  |  | 65.4% FPC HD 10% C4 15% Reclaim 7% CaCO3 2.6% MB
10568 | 12.09.2020 | Follow-up | T-Shirt | HD | TE-42 | WHITE | 54 | 13.5 | 1 |  |  |  | 54.5 |  |  | 33.94 | 12.9 | 12.8 | 7.6 | 4.78 | 7124 | 2.31 | 4914 | 270 | 497 | 15 | 208 | 84 | [17 empty] | SAVET11619 |  |  |  | 65.4% FPC HD 10% C4 15% Reclaim 7% CaCO3 2.6% MB
10568 | 12.10.2020 | Follow-up | T-Shirt | HD | TE-57 | BEIGE | 55.5 | 20.3 | 1 |  |  |  | 55.5 |  |  | 51.48 | 19.3 | 19.2 | 9.7 | 5.17 | 8224 | 3.88 | 5620 | 376 | 434 | 34 | 236 | 177 | [16 empty] | 44074 | 33312 |  |  |  | 62% FPC HD 13% C4 5% Reclaim 20% 50/50 | 62 |  |  |  |  | 13 |  | 5 |  | 20
10569 | 12.15.2020 | Follow-up | T-Shirt | HD | TE-26 | WHITE | 57 | 14 | 4 |  |  |  | 57.5 |  |  | 38.01 | 13.7 | 13.6 | 6.3 | 4.02 | 7021 | 2.25 | 3986 | 249 | 479 | 15 | 413 | <59 | [16 empty] | 44046 | HEB 1/7 COMP-C |  |  |  | 65.4% FPC HD 10% C4 15% Reclaim 7% CaCO3 2.6% MB | 60 |  |  |  |  | 10 |  | 15 |  | 7 | 3
10569 | 12.15.2020 | Follow-up | T-Shirt | HD | TE-32 | WHITE | 57 | 14 |  |  |  |  | 56.9375 |  |  | 37.86 | 13.8 | 13.7 | 5.3 | 6.45 | 10942 | 2.29 | 4175 | 354 | 502 | 19 | 346 | 143 | 43.06 | [20 empty] | 62.5% FPC HD 10% C4 20% Reclaim 5% CaCO3
10569 | 12.15.2020 | Follow-up | T-Shirt | HD | TE-35 | WHITE | 57 | 14 |  |  |  |  | 56.9375 |  |  | 37.19 | 13.6 | 13.6 | 4.2 | 3.52 | 6021 | 2.88 | 4352 | 313 | 489 | 19 | 212 | 145 | [21 empty] | 62.5% FPC HD 10% C4 20% Reclaim 5% CaCO3
10569 | 12.15.2020 | Follow-up | T-Shirt | HD | TE-53 | WHITE | 57 | 14 | 4 |  |  |  | 57.25 |  |  | 38.6 | 14 | 13.9 | 6.3 | 3.89 | 8283 | 2.59 | 5362 | 325 | 506 | 19 | 235 | 139 | [21 empty] | 70% FPC HD 10% C4 20% Reclaim
10569 | 12.15.2020 | Follow-up | T-Shirt | HD | TE-55 | WHITE | 57 | 14 | 4 |  |  |  | 57.0625 |  |  | 37.6 | 13.7 | 13.8 | 7.9 | 4.38 | 7907 | 2.65 | 5107 | 321 | 422 | 20 | 194 | 109 | 39.07 | [20 empty] | 70% FPC HD 10% C4 20% Reclaim
10569 | 12.15.2020 | Follow-up | T-Shirt | HD | TE-26 | WHITE | 57 | 14 | 1 |  |  |  | 57.5 |  |  | 38.5 | 13.8 | 13.7 | 4.7 | 4.28 | 7268 | 2.12 | 3869 | 325 | 457 | 20 | 329 | 75.5 | [16 empty] | 44054 |  |  |  |  | A1- 65% HD A2-35% Equistar B1 - 100% HD (201C) C1- 100% (201C)
10569 | 12.15.2020 | Follow-up | T-Shirt | HD | TE-35 | WHITE | 57 | 14 |  |  |  |  | 57.25 |  |  | 36.64 | 13.3 | 13.3 | 5.6 | 2.73 | 6131 | 2.31 | 5391 | 324 | 374 | 22 | 180 | 164 | 42.51 | [20 empty] | 62.5% FPC HD 10% C4 20% Reclaim 5% CaCO3
10569 | 12.15.2020 | Follow-up | T-Shirt | HD | TE-51 | WHITE | 57 | 14 | 1 |  |  |  | 57.25 |  |  | 38.61 | 14 | 14.1 | 9.1 | 4.39 | 7740 | 2.49 | 3955 | 313 | 486 | 14 | 359 | 128 | [21 empty] | 65% FPC HD 10% C4 25% Reclaim
10569 | 12.15.2020 | Follow-up | T-Shirt | HD | TE-53 | WHITE | 57 | 14 | 1 |  |  |  | 57.125 |  |  | 37.88 | 13.8 | 13.8 | 6 | 3.51 | 6561 | 2.45 | 5433 | 313 | 402 | 18 | 191 | 156 | 42.46 | [15 empty] | 44054 | HEB 1/7 COMP-C |  |  |  | 65% FPC HD 10% C4 25% Reclaim | 60 |  |  |  |  | 10 |  | 15 |  | 7 | 3
10569 | 12.15.2020 | Follow-up | T-Shirt | HD | TE-54 | WHITE | 57 | 14 | 1 |  |  |  | 56.9375 |  |  | 37.93 | 13.8 | 13.7 | 5.9 | 4.55 | 9216 | 1.92 | 4179 | 297 | 453 | 13 | 450 | 133 | [21 empty] | 65% FPC HD 10% C4 25% Reclaim
10569 | 12.15.2020 | Follow-up | T-Shirt | HD | TE-2A | WHITE | 57 | 14 |  |  |  |  | 57.25 |  |  | 37.55 | 13.6 | 13.5 | 9 | 3.76 | 7385 | 2.1 | 4297 | 259 | 394 | 15 | 317 | 161 | [21 empty] | 62.5% FPC HD 10% C4 20% Reclaim 5% CaCO3 (C/F LD)
10569 | 12.15.2020 | Follow-up | T-Shirt | HD | TE-2A | WHITE | 57 | 14 | 5 |  |  |  | 57.25 |  |  | 37.71 | 13.7 | 13.6 | 6.4 | 4.54 | 8254 | 2.23 | 4069 | 257 | 484 | 12 | 372 | 74 | [21 empty] | 62.5% FPC HD 10% C4 20% Reclaim 5% CaCO3 (C/F LD)
10569 | 12.15.2020 | Follow-up | T-Shirt | HD | TE-26 | WHITE | 57 | 14 |  |  |  |  | 57.5 |  |  | 39.72 | 14.3 | 14.3 | 9.4 | 4.2 | 7076 | 2.71 | 4640 | 290 | 467 | 20 | 285 | 119 | 36.3 | [20 empty] | A1- 65% HD A2-35% Equistar B1 - 100% HD (201C) C1- 100% (201C)
10569 | 12.15.2020 | Follow-up | T-Shirt | HD | TE-28 | WHITE | 57 | 14 |  |  |  |  | 57.5 |  |  | 37.72 | 13.6 | 13.6 | 7.3 | 4.05 | 7739 | 2.11 | 4155 | 258 | 434 | 15 | 317 | 107 | [16 empty] | 44054 |  |  |  |  | 60.1% FPC HD 12.5% C4 20% Reclaim 5% CaCO3 2.4%MB
10569 | 12.15.2020 | Follow-up | T-Shirt | HD | TE-29 | WHITE | 57 | 14 |  |  |  |  | 57.5 |  |  | 36.48 | 13.2 | 13.5 | 5.8 | 4.09 | 7612 | 2.3 | 4289 | 301 | 491 | 18 | 221 | 215 | [21 empty] | 60.1% FPC HD 12.5% C4 20% Reclaim 5% CaCO3 2.4%MB
10569 | 12.15.2020 | Follow-up | T-Shirt | HD | TE-27 | WHITE | 57 | 14 | 4 |  |  |  | 57.25 |  |  | 36.24 | 13.1 | 13.3 | 4.2 | 3.71 | 6931 | 2.26 | 4472 | 250 | 438 | 15 | 290 | 131 | 34.78 | [15 empty] | 44060 |  |  |  |  | 64.8% FPC HD 10% C4 20% Reclaim 2% CaCO3 3.2% MB
10569 | 12.15.2020 | Follow-up | T-Shirt | HD | TE-51 | WHITE | 57 | 14 |  |  |  |  | 57.375 |  |  | 39.07 | 14.1 | 14 | 6.3 | 4.21 | 7626 | 2.87 | 4859 | 326 | 436 | 22 | 250 | 157 | [16 empty] | 44060 | HEB 1/7 COMP-C |  |  |  | 70% FPC HD 10% C4 20% Reclaim | 60 |  |  |  |  | 10 |  | 15 |  | 7 | 3
10569 | 12.15.2020 | Follow-up | T-Shirt | HD | TE-52 | WHITE | 57 | 14 | 4 |  |  |  | 56.9375 |  |  | 37.15 | 13.5 | 13.4 | 9.1 | 4 | 8054 | 2.62 | 6223 | 325 | 404 | 24 | 210 | 176 | 32.6 | [20 empty] | 70% FPC HD 10% C4 20% Reclaim
10569 | 12.15.2020 | Follow-up | T-Shirt | HD | TE-53 | WHITE | 57 | 14 | 6 |  |  |  | 57.25 |  |  | 38.64 | 14 | 13.9 | 9.4 | 4.36 | 7916 | 2.54 | 4996 | 324 | 431 | 16 | 303 | 145 | [21 empty] | 70% FPC HD 10% C4 20% Reclaim
10569 | 12.15.2020 | Follow-up | T-Shirt | HD | TE-54 | WHITE | 57 | 14 |  |  |  |  | 57.125 |  |  | 38.37 | 13.9 | 13.8 | 5.9 | 3.7 | 7176 | 2.82 | 5861 | 317 | 434 | 25 | 263 | 154 | [21 empty] | 70% FPC HD 10% C4 20% Reclaim
10570 | 12.15.2020 | Follow-up | T-Shirt | HD | TE-54 | SALT BX GREY | 54 | 14 |  |  |  |  | 53.875 |  |  | 35.94 | 13.8 | 13.9 | 5.4 | 3.32 | 6519 | 2.44 | 5050 | 224 | 466 | 14 | 381 | 74 | 41.7 | [15 empty] | 44046 | WALMT20-NW |  |  |  | 50% FPC HD 10% C4 20% Reclaim 20% 50/50 | 50 |  |  |  |  | 10 |  | 20 |  | 20
10570 | 12.15.2020 | Follow-up | T-Shirt | HD | TE-56 | SALT BX GREY | 54 | 14 |  |  |  |  | 54.0625 |  |  | 36.75 | 14.1 | 14 | 6.3 | 4.36 | 8597 | 2.28 | 3630 | 306 | 506 | 12 | 529 | 110 | [21 empty] | 50% FPC HD 10% C4 20% Reclaim 20% 50/50
10570 | 12.15.2020 | Follow-up | T-Shirt | HD | TE-57 | SALT BX GREY | 54 | 14 |  |  |  |  | 54.125 |  |  | 35.77 | 13.7 | 13.6 | 6.1 | 5.16 | 8190 | 2.29 | 4500 | 292 | 460 | 19 | 313 | 101 | [21 empty] | 50% FPC HD 10% C4 20% Reclaim 20% 50/50
10570 | 12.15.2020 | Follow-up | T-Shirt | HD | TE-58 | SALT BX GREY | 54 | 14 |  |  |  |  | 53.9375 |  |  | 36.84 | 14.2 | 14.2 | 7.4 | 3.66 | 7181 | 2.23 | 4287 | 318 | 483 | 11 | 296 | <59 | 43.69 | [20 empty] | 50% FPC HD 10% C4 20% Reclaim 20% 50/50
10570 | 12.15.2020 | Follow-up | T-Shirt | HD | TE-59 | SALT BX GREY | 54 | 14 |  |  |  |  | 54 |  |  | 35.85 | 13.8 | 13.9 | 8.9 | 3.24 | 7170 | 2.2 | 4887 | 270 | 417 | 13 | 554 | 100 | [21 empty] | 50% FPC HD 10% C4 20% Reclaim 20% 50/50
10570 | 12.15.2020 | Follow-up | T-Shirt | HD | TE-51 | SALT BX GREY | 54 | 14 |  |  |  |  | 54.5 |  |  | 37.11 | 14.1 | 14.1 | 8.6 | 3.61 | 7765 | 2.37 | 4250 | 301 | 500 | 12 | 425 | 133 | 45.38 | [20 empty] | 50% FPC HD 10% C4 20% Reclaim 20% 50/50
10570 | 12.15.2020 | Follow-up | T-Shirt | HD | TE-51 | SALT BX GREY | 54 | 14 | 5 |  |  |  | 54.25 |  |  | 36.64 | 14 | 14.2 | 8.1 | 5.75 | 9512 | 2.45 | 4983 | 333 | 480 | 14 | 455 | 173 | [21 empty] | 50% FPC HD 10% C4 20% Reclaim 20% 50/50
10570 | 12.15.2020 | Follow-up | T-Shirt | HD | TE-57 | SALT BX GREY | 54 | 14 |  |  |  |  | 54.9375 |  |  | 36.97 | 14 | 14.4 | 9.2 | 3.38 | 6342 | 2.08 | 4190 | 256 | 438 | 8 | 317 | 134 | [21 empty] | 50% FPC HD 10% C4 20% Reclaim 20% 50/50
10570 | 12.15.2020 | Follow-up | T-Shirt | HD | TE-58 | SALT BX GREY | 54 | 14 |  |  |  |  | 53.375 |  |  | 37.87 | 14.7 | 14.8 | 8.6 | 3.25 | 6078 | 2.68 | 4881 | 335 | 428 | 18 | 366 | 257 | [16 empty] | 44054 | WALMT20-NW |  |  |  | 50% FPC HD 10% C4 20% Reclaim 20% 50/50 | 50 |  |  |  |  | 10 |  | 20 |  | 20
10570 | 12.15.2020 | Follow-up | T-Shirt | HD | TE--59 | SALT BX GREY | 54 | 14 |  |  |  |  | 53.5 |  |  | 36.13 | 14 | 13.9 | 8.9 | 3.83 | 5128 | 2.24 | 5051 | 282 | 449 | 21 | 317 | 88 | 42.39 | [20 empty] | 50% FPC HD 10% C4 20% Reclaim 20% 50/50
10570 | 12.15.2020 | Follow-up | T-Shirt | HD | TE-54 | SALT BX GREY | 54 | 14 |  |  |  |  | 54.25 |  |  | 37.2 | 14.2 | 14.1 | 5.6 | 3.52 | 6503 | 1.69 | 3881 | 308 | 412 | 21 | 300 | 124 | [16 empty] | 44060 |  |  |  |  | 40% FPC HD 10% C4 15% Reclaim 35% 50/50
10570 | 12.15.2020 | Follow-up | T-Shirt | HD | TE-55 | SALT BX GREY | 54 | 14 |  |  |  |  | 53.5 |  |  | 35.46 | 13.8 | 13.8 | 5.3 | 3.42 | 7546 | 2.37 | 4906 | 286 | 469 | 16 | 329 | <64 | 42.63 | [20 empty] | 40% FPC HD 10% C4 15% Reclaim 35% 50/50
10570 | 12.15.2020 | Follow-up | T-Shirt | HD | TE-56 | SALT BX GREY | 54 | 14 |  |  |  |  | 54.25 |  |  | 36.34 | 13.9 | 14.1 | 7.5 | 4.42 | 8685 | 1.89 | 4039 | 296 | 521 | 12 | 606 | <36 | [21 empty] | 40% FPC HD 10% C4 15% Reclaim 35% 50/50
10570 | 12.15.2020 | Follow-up | T-Shirt | HD | TE-58 | SALT BX GREY | 54 | 14 |  |  |  |  | 54.25 |  |  | 35.96 | 13.8 | 13.8 | 7.2 | 2.73 | 5440 | 2.31 | 4914 | 246 | 421 | 17 | 268 | 133 | [21 empty] | 40% FPC HD 10% C4 15% Reclaim 35% 50/50
10570 | 12.15.2020 | Follow-up | T-Shirt | HD | TE-59 | SALT BX GREY | 54 | 14 |  |  |  |  | 54.125 |  |  | 36.06 | 13.8 | 14.3 | 6.4 | 3.57 | 7984 | 1.81 | 3991 | 301 | 471 | 15 | 261 | 106 | 43.1 | [20 empty] | 40% FPC HD 10% C4 15% Reclaim 35% 50/50
10570 | 12.15.2020 | Follow-up | T-Shirt | HD | TE-58 | SALT BX GREY | 54 | 14 |  |  |  |  | 54.25 |  |  | 36.66 | 14 | 13.9 | 9 | 3.32 | 6518 | 2.09 | 5049 | 325 | 356 | 23 | 214 | 127 | 42.39 | [15 empty] | 44074 |  |  |  |  | 40% FPC HD 10% C4 15% Reclaim 35% 50/50
10570 | 12.15.2020 | Follow-up | T-Shirt | HD | TE-59 | SALT BX GREY | 54 | 14 |  |  |  |  | 54.875 |  |  | 37.25 | 14.1 | 14.5 | 7.3 | 4.15 | 7895 | 2 | 4296 | 315 | 401 | 19 | 275 | 125 | [16 empty] | 44074 | WALMT20-NW |  |  |  | 40% FPC HD 10% C4 15% Reclaim 35% 50/50 | 50 |  |  |  |  | 10 |  | 20 |  | 20
10570 | 12.15.2020 | Follow-up | T-Shirt | HD | TE-58 | SALT BX GREY | 54 | 14 |  |  |  |  | 54.5 |  |  | 35.77 | 13.6 | 13.7 | 10.3 | 2.52 | 5375 | 2.2 | 4731 | 230 | 453 | 20 | 250 | 129 | [21 empty] | 40% FPC HD 10% C4 15% Reclaim 35% 50/50
10570 | 12.15.2020 | Follow-up | T-Shirt | HD | TE-54 | SALT BX GREY | 54 | 14 | 1 |  |  |  | 54.125 |  |  | 37.57 | 14.4 | 14.3 | 7.8 | 3.66 | 7221 | 1.72 | 3139 | 264 | 411 | 13 | 190 | 93 | [21 empty] | 40% FPC HD 10% C4 15% Reclaim 35% 50/50
10570 | 12.15.2020 | Follow-up | T-Shirt | HD | TE-54 | SALT BX GREY | 54 | 14 | 2 |  |  |  | 53.875 |  |  | 35.83 | 13.8 | 13.9 | 6.7 | 3.29 | 7958 | 2.41 | 4903 | 294 | 507 | 15 | 200 | 99 | [21 empty] | 40% FPC HD 10% C4 15% Reclaim 35% 50/50
10568 | 01.05.2021 | Follow-up | T-Shirt | HD | TE-54 | GREY | 54 | 14 | 1 |  |  |  | 54.25 |  |  | 36.84 | 14.1 | 14 | 5.6 | 2.71 | 4922 | 1.42 | 2341 | 251 | 272 | 14 | 304 | <36 | 39.06 | [15 empty] | 44447 | WALMT20W |  |  |  | 40% FPC HD 10% C4 35% Reclaim 15% 50/50 | 40 |  |  |  |  | 10 |  | 35 |  | 15
10568 | 01.05.2021 | Follow-up | T-Shirt | HD | TE-54 | GREY | 54 | 14 | 4 |  |  |  | 54.5 |  |  | 36.78 | 14 | 13.9 | 5.6 | 3.64 | 5995 | 2.76 | 4852 | 314 | 491 | 14 | 312 | 106 | [21 empty] | 40% FPC HD 10% C4 35% Reclaim 15% 50/50
10568 | 01.05.2021 | Follow-up | T-Shirt | HD | TE-58 | GREY | 54 | 14 | 1 |  |  |  | 54.9375 |  |  | 35.62 | 13.5 | 13.5 | 6.1 | 3.26 | 5039 | 2.11 | 3876 | 331 | 422 | 18 | 213 | 81 | [21 empty] | 40% FPC HD 10% C4 35% Reclaim 15% 50/50
10568 | 01.05.2021 | Follow-up | T-Shirt | HD | TE-58 | GREY | 54 | 14 | 4 |  |  |  | 54.875 |  |  | 36.39 | 13.8 | 13.9 | 8 | 4.36 | 6154 | 2.45 | 4454 | 319 | 525 | 17 | 342 | 87 | [21 empty] | 40% FPC HD 10% C4 35% Reclaim 15% 50/50
10568 | 01.05.2021 | Follow-up | T-Shirt | HD | TE-59 | GREY | 54 | 14 |  |  |  |  | 54.5 |  |  | 35.75 | 13.6 | 13.5 | 8.3 | 3.86 | 6963 | 2.32 | 4758 | 378 | 424 | 17 | 215 | 103 | [21 empty] | 40% FPC HD 10% C4 35% Reclaim 15% 50/50
10568 | 01.05.2021 | Follow-up | T-Shirt | HD | TE-51 | GREY | 54 | 14 | 1 |  |  |  | 54.25 |  |  | 35.26 | 13.5 | 13.6 | 7.3 | 4.16 | 7358 | 2.24 | 4716 | 327 | 492 | 11 | 315 | 84 | [16 empty] | 44454 |  |  |  |  | 40% FPC HD 10% C4 35% Reclaim 15% 50/50
10568 | 01.05.2021 | Follow-up | T-Shirt | HD | TE-51 | GREY | 54 | 14 | 6 |  |  |  | 54.125 |  |  | 37.05 | 14.2 | 14 | 5.4 | 3.06 | 5607 | 2.38 | 4327 | 300 | 478 | 17 | 232 | 106 | 46.75 | [20 empty] | 40% FPC HD 10% C4 35% Reclaim 15% 50/50
10568 | 01.05.2021 | Follow-up | T-Shirt | HD | TE-54 | GREY | 54 | 14 | 1 |  |  |  | 54.5 |  |  | 36.96 | 14.1 | 14 | 4.9 | 4.23 | 9118 | 2.27 | 3599 | 352 | 459 | 15 | 297 | 114 | [21 empty] | 40% FPC HD 10% C4 35% Reclaim 15% 50/50
10568 | 01.05.2021 | Follow-up | T-Shirt | HD | TE-57 | GREY | 54 | 14 | 1 |  |  |  | 53.5 |  |  | 33.93 | 13.2 | 13.1 | 6.8 | 3.76 | 8497 | 2.4 | 4847 | 342 | 520 | 14 | 337 | 105 | [16 empty] | 44447 | WALMT20W |  |  |  | 40% FPC HD 10% C4 35% Reclaim 15% 50/50 | 40 |  |  |  |  | 10 |  | 35 |  | 15
10568 | 01.05.2021 | Follow-up | T-Shirt | HD | TE-57 | GREY | 54 | 14 | 6 |  |  |  | 54.125 |  |  | 34.14 | 13.1 | 13.2 | 6.7 | 2.9 | 6948 | 1.94 | 4395 | 335 | 423 | 16 | 280 | 107 | [21 empty] | 40% FPC HD 10% C4 35% Reclaim 15% 50/50
10568 | 01.05.2021 | Follow-up | T-Shirt | HD | TE-31 | WHITE | 50 | 19 |  |  |  |  | 51.0625 |  |  | 43.81 | 17.8 | 17.6 | 9.6 | 4.303 | 6508 | 2.535 | 4088 | 280 | 435 | 18 | 308 | 90 | 30.6 | [15 empty] | 44442 | HOBBY1693CR |  |  |  | 65% FPC HD 10% C4 20% Reclaim 5% CaCO3 | 65 |  |  |  |  | 10 |  | 20 |  | 5
10568 | 01.05.2021 | Follow-up | T-Shirt | HD | TE-32 | WHITE | 60 | 13 |  |  |  |  | 60 |  |  | 37.28 | 12.9 | 12.8 | 5.4 | 2.822 | 5816 | 2.242 | 4675 | 218 | 471 | 13 | 185 | 110 | [17 empty] | F1282R4 |  |  |  | 65% FPC HD 10% C4 20% Reclaim 5% CaCO3
10568 | 01.05.2021 | Follow-up | T-Shirt | HD | TE-33 | WHITE | 54 | 11.8 |  |  |  |  | 54.25 |  |  | 30.91 | 11.7 | 11.9 | 8.2 | 7.103 | 8244 | 2.735 | 3047 | 337 | 532 | 11 | 180 | 69 | 22.95 | [16 empty] | #THWIA |  |  |  | 65% FPC HD 10% C4 20% Reclaim 5% CaCO3
10568 | 01.05.2021 | Follow-up | T-Shirt | HD | TE-34 | WHITE | 57 | 19 |  |  |  |  | 57.9375 |  |  | 51.38 | 18.4 | 18.5 | 8.6 | 4.295 | 7286 | 3.968 | 4614 | 386 | 596 | 20 | 188 | 113 | [17 empty] | LOB12721WH |  |  |  | 65% FPC HD 10% C4 20% Reclaim 5% CaCO3
10568 | 01.05.2021 | Follow-up | T-Shirt | HD | TE-42 | WHITE | 54 | 13.5 |  |  |  |  | 54.875 |  |  | 34.84 | 13.2 | 13.1 | 8.4 | 4.88 | 8509 | 2.185 | 5081 | 328 | 444 | 18 | 173 | 120 | [17 empty] | SAVET11619 |  |  |  | 65.4% FPC HD 10% C4 15% Reclaim 7% CaCO3 2.6% MB
10568 | 01.05.2021 | Follow-up | T-Shirt | HD | TE-2B | SAND KRAFT | 57 | 14 |  |  |  |  | 57.0625 |  |  | 37.51 | 13.6 | 13.5 | 9.3 | 2.67 | 5824 | 2.45 | 4899 | 289 | 511 | 19 | 244 | <59 | 27.83 | [16 empty] | PUBLIX12 |  |  |  | 50.50% FPC HD 7.5% C4 27% Reclaim 15% CaCO3
10568 | 01.05.2021 | Follow-up | T-Shirt | HD | TE-2C | COCOA KRAFT | 57 | 13 |  |  |  |  | 57.25 |  |  | 34.07 | 12.3 | 12.1 | 6.4 | 3.98 | 9837 | 2.68 | 5912 | 349495 | 18 | 229 | 106 | [18 empty] | ABS12720AC |  |  |  | 50.50% FPC HD 7.5% C4 27% Reclaim 15% CaCO3
10568 | 01.05.2021 | Follow-up | T-Shirt | HD | TE-42 | WHITE | 54 | 13.5 |  |  |  |  | 54.25 |  |  | 32.23 | 12.3 | 12.3 | 7.3 | 3.14 | 7444 | 2.23 | 4628 | 357 | 470 | 17 | 284 | 128 | [17 empty] | SAVET11619 |  |  |  | 65.4% FPC HD 10% C4 15% Reclaim 7% CaCO3 2.6% MB
10568.1 | 01.05.2021 | Follow-up | T-Shirt | HD | TE-55 | BLACK | 54 | 22 |  |  |  |  | 57.9375 |  |  | 56.93 | 20.4 | 20.4 | 10.3 | 5.39 | 7747 | 3.65 | 5231 | 388 | 447 | 28 | 255 | 116 | 77.14 | [15 empty] | 44442 | 1/6 HDNPR2 |  |  |  | 45% FPC HD 10% C4 10% Reclaim 35% CaCO3 | 65 |  |  |  |  | 10 |  | 20 |  | 5
10568.1 | 01.05.2021 | Follow-up | T-Shirt | HD | TE-57 | BEIGE | 55.5 | 20.3 |  |  |  |  | 55.9375 |  |  | 53.29 | 19.8 | 19.7 | 7 | 4.15 | 5946 | 3.63 | 4453 | 411 | 489 | 26 | 278 | 129 | 50.48 | [16 empty] | 33312 |  |  |  | 62% FPC HD 13% C4 20% Reclaim 5% CaCO3
10568.1 | 01.05.2021 | Follow-up | T-Shirt | HD | TE-2C | COCOA KRAFT | 57 | 13 |  |  |  |  | 57.25 |  |  | 33.89 | 12.3 | 12.2 | 4.4 | 2.435 | 4955 | 2.357 | 5140 | 283 | 466 | 21 | 171 | 113 | 31.39 | [15 empty] | 44446 | ABS12720A |  |  |  | 50.50% FPC HD 7.5% C4 27% Reclaim 15% CaCO3
10568.1 | 01.05.2021 | Follow-up | T-Shirt | HD | TE-27 | WHITE | 54 | 13 |  |  |  |  | 54.25 |  |  | 34.62 | 13.2 | 13.1 | 5.7 | 2.51 | 5852 | 2.398 | 5843 | 282 | 446 | 17 | 223 | 117 | [17 empty] | SAVET1K10 |  |  |  | 65.4% FPC HD 10% C4 15% Reclaim 7% CaCO3 2.6% MB
10568.1 | 01.05.2021 | Follow-up | T-Shirt | HD | TE-2A | WHITE | 54 | 13 |  |  |  |  | 54.5 |  |  | 33.89 | 12.9 | 12.8 | 6.1 | 3.615 | 6120 | 1.992 | 3326 | 296 | 437 | 11 | 377 | 95 | 27.02 | [16 empty] | FIVEB10MED |  |  |  | 65.4% FPC HD 10% C4 15% Reclaim 7% CaCO3 2.6% MB
10568.1 | 01.05.2021 | Follow-up | T-Shirt | HD | TE-41 | WHITE | 54 | 12 |  |  |  |  | 54.875 |  |  | 30.75 | 11.6 | 11.5 | 7 | 4.565 | 8611 | 2.328 | 5058 | 332 | 470 | 17 | 319 | 158 | [17 empty] | FLS11621 |  |  |  | 65.4% FPC HD 10% C4 15% Reclaim 7% CaCO3 2.6% MB
10568.1 | 01.05.2021 | Follow-up | T-Shirt | HD | TE-42 | WHITE | 51 | 13 |  |  |  |  | 51.5 |  |  | 39.18 | 12.5 | 12.4 | 6 | 3.81 | 8079 | 1.648 | 300 | 317 | 296 | 21 | 273 | 146 | [17 empty] | RAIDSACK-CARE |  |  |  | 65.4% FPC HD 10% C4 15% Reclaim 7% CaCO3 2.6% MB
10568.1 | 01.05.2021 | Follow-up | T-Shirt | HD | TE-16 | WHITE | 54 | 13 |  |  |  |  | 53.9375 |  |  | 30.73 | 11.8 | 11.7 | 6.6 | 3.09 | 7673 | 2.2 | 4582 | 260 | 579 | 12 | 383 | 90 | [16 empty] | 44447 | #SOTY2 |  |  |  | 65.4% FPC HD 10% C4 15% Reclaim 7% CaCO3 2.6% MB
10568.1 | 01.05.2021 | Follow-up | T-Shirt | HD | TE-29 | COCOA KRAFT | 57 | 13 |  |  |  |  | 57.25 |  |  | 35.37 | 12.8 | 12.8 | 4 | 3.27 | 6792 | 2.32 | 4821 | 384 | 449 | 16 | 182 | <64 | 28.93 | [15 empty] | 44447 | ABS12720AC |  |  |  | 50.50% FPC HD 7.5% C4 27% Reclaim 15% CaCO3 | 65 |  |  |  |  | 10 |  | 20 |  | 5
10568.1 | 01.05.2021 | Follow-up | T-Shirt | HD | TE-31 | WHITE | 57 | 16.5 |  |  |  |  | 57.25 |  |  | 45.03 | 16.3 | 16.6 | 11.1 | 4.2 | 6297 | 2.92 | 4460 | 287 | 435 | 21 | 297 | 85 | 40.43 | [16 empty] | HOBBY12722R* |  |  |  | 65% FPC HD 10% C4 20% Reclaim 5% CaCO3
10568.1 | 01.05.2021 | Follow-up | T-Shirt | HD | TE-35 | WHITE | 51 | 13 |  |  |  |  | 51.125 |  |  | 30.09 | 12.2 | 12.1 | 5.9 | 3.73 | 7091 | 2.39 | 4345 | 285 | 439 | 19 | 303 | 138 | [17 empty] | RAIDSACK-CARE |  |  |  | 65% FPC HD 10% C4 20% Reclaim 5% CaCO3
10568.1 | 01.05.2021 | Follow-up | T-Shirt | HD | TE-42 | WHITE | 54 | 13.5 | 3 |  |  |  | 54.25 |  |  | 34.49 | 13.2 | 13.1 | 8.7 | 4.33 | 7840 | 2.46 | 4527 | 337 | 501 | 19 | 344 | 99 | [17 empty] | SAVET11619 |  |  |  | 65.4% FPC HD 10% C4 15% Reclaim 7% CaCO3 2.6% MB
10568.1 | 01.05.2021 | Follow-up | T-Shirt | HD | TE-2B | COCOA KRAFT | 57 | 14 |  |  |  |  | 57.0625 |  |  | 36.72 | 13.4 | 13.3 | 6.5 | 2.91 | 7408 | 1.78 | 4161 | 295 | 417 | 13 | 133 | 106 | [16 empty] | 44448 | PUBLIX12 |  |  |  | 50.50% FPC HD 7.5% C4 27% Reclaim 15% CaCO3
10568.1 | 01.05.2021 | Follow-up | T-Shirt | HD | TE-2C | SAND KRAFT | 57 | 13 |  |  |  |  | 56.875 |  |  | 34.87 | 12.7 | 12.7 | 6.4 | 3.495 | 6439 | 1.57 | 3433 | 312 | 245 | 13 | 344 | 114 | 30.84 | [16 empty] | ABS12720AC |  |  |  | 50.50% FPC HD 7.5% C4 27% Reclaim 15% CaCO3
10568.1 | 01.05.2021 | Follow-up | T-Shirt | HD | TE-16 | WHITE | 54 | 13 |  |  |  |  | 53.9375 |  |  | 31.14 | 12 | 12 | 6.3 | 3.163 | 7169 | 1.998 | 3991 | 296 | 444 | 12 | 431 | 106 | 23.67 | [16 empty] | #SOYT12 |  |  |  | 65.4% FPC HD 10% C4 15% Reclaim 7% CaCO3 2.6% MB
10568.1 | 01.05.2021 | Follow-up | T-Shirt | HD | TE-28 | WHITE | 54 | 13 | 1 |  |  |  | 54.5 |  |  | 33.31 | 12.7 | 12.6 | 7.2 | 3.64 | 7561 | 2.043 | 4302 | 290 | 428 | 10 | 496 | 99 | [17 empty] | FIVEBLUMED |  |  |  | 65.4% FPC HD 10% C4 15% Reclaim 7% CaCO3 2.6% MB
10672 | 02.10.2021 | Follow-up | T-Shirt | HD | TE-52 | GREY | 54 | 14 | 1 |  |  |  | 54 |  |  | 36.5 | 14 | 14 | 5.9 | 2.91 | 6033 | 2.67 | 4866 | 273 | 491 | 19 | 312 | 153 | [16 empty] | 44531 | WALMT20-NW | TSEW68 |  |  | 50% FPC HD 10% C4 20% Reclaim 20% 50/50 | 50 |  |  |  |  | 10 |  | 20 |  | 20
10672 | 02.10.2021 | Follow-up | T-Shirt | HD | TE-54 | GREY | 54 | 14 | 1 |  |  |  | 54.0625 |  |  | 37.18 | 14.3 | 14.7 | 8.4 | 4.8 | 8739 | 2.42 | 4133 | 340 | 542 | 15 | 463 | 130 | 35.25 | [20 empty] | 50% FPC HD 10% C4 20% Reclaim 20% 50/50
10672 | 02.10.2021 | Follow-up | T-Shirt | HD | TE-55 | GREY | 54 | 14 | 1 |  |  |  | 53.9375 |  |  | 36.65 | 14.1 | 14.1 | 7.2 | 3.99 | 8248 | 2.74 | 5161 | 346 | 451 | 19 | 203 | 112 | [21 empty] | 50% FPC HD 10% C4 20% Reclaim 20% 50/50
10672 | 02.10.2021 | Follow-up | T-Shirt | HD | TE-58 | GREY | 54 | 14 | 1 |  |  |  | 54.5 |  |  | 37.55 | 14.3 | 14.2 | 7.3 | 3.9 | 7880 | 2.52 | 4608 | 323 | 577 | 14 | 435 | <64 | [21 empty] | 50% FPC HD 10% C4 20% Reclaim 20% 50/50
10672 | 02.10.2021 | Follow-up | T-Shirt | HD | TE-58 | GREY | 54 | 14 | 7 |  |  |  | 54.25 |  |  | 37.69 | 14.4 | 14.3 | 7.7 | 4.19 | 6789 | 2.44 | 4580 | 375 | 496 | 27 | 305 | <64 | [21 empty] | 50% FPC HD 10% C4 20% Reclaim 20% 50/50
10672 | 02.10.2021 | Follow-up | T-Shirt | HD | TE-51 | GREY | 54 | 14 | 1 |  |  |  | 54.25 |  |  | 36.69 | 14 | 13.9 | 9 | 3.46 | 6452 | 2.19 | 4571 | 293 | 490 | 15 | 404 | 85 | 45.65 | [15 empty] | 44533 |  |  |  |  | 50% FPC HD 10% C4 20% Reclaim 20% 50/50
10672 | 02.10.2021 | Follow-up | T-Shirt | HD | TE--53 | GREY | 54 | 14 | 1 |  |  |  | 54.25 |  |  | 37.17 | 14.2 | 14.2 | 9 | 2.75 | 5417 | 2.29 | 4935 | 252 | 477 | 16 | 352 | 115 | [21 empty] | 50% FPC HD 10% C4 20% Reclaim 20% 50/50
10672 | 02.10.2021 | Follow-up | T-Shirt | HD | TE-58 | GREY | 54 | 14 | 1 |  |  |  | 54.125 |  |  | 36.66 | 14.1 | 14 | 8.2 | 3.58 | 6682 | 2.32 | 4815 | 298 | 477 | 18 | 425 | 93 | [21 empty] | 50% FPC HD 10% C4 20% Reclaim 20% 50/50
10672 | 02.10.2021 | Follow-up | T-Shirt | HD | TE-59 | GREY | 54 | 14 | 1 |  |  |  | 54.5 |  |  | 37.36 | 14.2 | 14.1 | 7.3 | 3.53 | 6647 | 2.52 | 4834 | 354 | 506 | 17 | 363 | 82 | [16 empty] | 44533 | WALMT20-NW | TSEW68 |  |  | 50% FPC HD 10% C4 20% Reclaim 20% 50/50 | 50 |  |  |  |  | 10 |  | 20 |  | 20
10672 | 02.10.2021 | Follow-up | T-Shirt | HD | TE-51 | GREY | 54 | 14 | 5 |  |  |  | 54.25 |  |  | 38.3 | 14.7 | 14.6 | 6.8 | 3.91 | 6955 | 2.15 | 3773 | 347 | 428 | 13 | 190 | 111 | 47.5 | [15 empty] | 44545 |  |  |  |  | 50% FPC HD 10% C4 20% Reclaim 20% 50/50
10672 | 02.10.2021 | Follow-up | T-Shirt | HD | TE-55 | GREY | 54 | 14 | 5 |  |  |  | 54.25 |  |  | 38.28 | 14.7 | 14.7 | 4.3 | 4.38 | 7966 | 2.71 | 4834 | 299 | 471 | 17 | 234 | 136 | [21 empty] | 50% FPC HD 10% C4 20% Reclaim 20% 50/50
10672 | 02.10.2021 | Follow-up | T-Shirt | HD | TE-56 | GREY | 54 | 14 | 5 |  |  |  | 54.5 |  |  | 37.72 | 14.4 | 14.4 | 9 | 4.88 | 7013 | 2.35 | 3701 | 335 | 394 | 15 | 185 | 102 | 45.61 | [20 empty] | 50% FPC HD 10% C4 20% Reclaim 20% 50/50
10672 | 02.10.2021 | Follow-up | T-Shirt | HD | TE-57 | GREY | 54 | 14 | 5 |  |  |  | 54.125 |  |  | 37.71 | 14.5 | 14.7 | 11.4 | 3.26 | 6234 | 2.28 | 4734 | 329 | 440 | 19 | 222 | 105 | [21 empty] | 50% FPC HD 10% C4 20% Reclaim 20% 50/50
10672 | 02.10.2021 | Follow-up | T-Shirt | HD | TE-58 | GREY | 54 | 14 | 6 |  |  |  | 54.875 |  |  | 37.14 | 14.1 | 14 | 8.3 | 4.06 | 7111 | 2.44 | 3731 | 335 | 517 | 20 | 241 | 115 | [21 empty] | 50% FPC HD 10% C4 20% Reclaim 20% 50/50
10670 | 02.23.2021 | Follow-up | T-Shirt | HD | TE-2A | COCA KRAFT | 57 | 13 |  |  |  |  | 57.25 |  |  | 37.33 | 13.5 | 13.4 | 6.9 | 2.55 | 5014 | 2.13 | 3579 | 228 | 375 | 22 | 267 | 108 | 29.07 | [15 empty] | 44531 | ABS12720AC |  |  |  | 48% FPC HD 10% C4 27% Reclaim 15% CaCO3 | 48 |  |  |  |  | 10 |  | 27 |  | 15
10670 | 02.23.2021 | Follow-up | T-Shirt | HD | TE-2C | WHITE | 54 | 12.5 |  |  |  |  | 53.9375 |  |  | 29.54 | 11.4 | 11.4 | 6.4 | 2.88 | 5494 | 1.91 | 3641 | 291 | 404 | 19 | 249 | 136 | 33.88 | [16 empty] | #THWIA |  |  |  | 70.25% FPC HD 13% C4 10% Reclaim 3% CaCO3 3.75% MB | 70 |  |  |  |  | 13 |  | 10 |  | 3 | 4
10670 | 02.23.2021 | Follow-up | T-Shirt | HD | TE-28 | WHITE | 55.5 | 13 | 1 |  |  |  | 55.5 |  |  | 33.84 | 12.7 | 12.6 | 6.7 | 3.58 | 7409 | 3.01 | 6474 | 345 | 441 | 27 | 169 | 169 | [17 empty] | TSCMEDIUM |  |  |  | 70.25% FPC HD 13% C4 10% Reclaim 3% CaCO3 3.75% MB
10670 | 02.23.2021 | Follow-up | T-Shirt | HD | TE-27 | WHITE | 54 | 13.5 | 1 |  |  |  | 53.9375 |  |  | 34 | 13.1 | 13 | 8.9 | 4.73 | 7841 | 2.89 | 5479 | 314 | 535 | 23 | 155 | 166 | [17 empty] | SAVET11619 |  |  |  | 70% FPC HD 13% C4 10% Reclaim 5% CaCO3 2.0% MB
10670 | 02.23.2021 | Follow-up | T-Shirt | HD | TE-42 | WHITE | 44 | 14 |  |  |  |  | 43.9375 |  |  | 28.57 | 13.5 | 13.4 | 8.8 | 3.98 | 7895 | 2.56 | 5464 | 354 | 516 | 12 | 427 | 102 | [17 empty] | OFFICE1528 |  |  |  | 70.65% FPC HD 13% C4 10% Reclaim 5% CaCO3 1.35% MB
10670 | 02.23.2021 | Follow-up | T-Shirt | HD | TE-2B | WHITE | 54 | 13.5 |  |  |  |  | 54.25 |  |  | 33.61 | 12.9 | 12.8 | 6.2 | 4.56 | 5209 | 2.3 | 3518 | 354 | 442 | 25 | 376 | 183 | [17 empty] | ROSS12620-C |  |  |  | 70% FPC HD 13% C4 10% Reclaim 5% CaCO3 2.0% MB
10670 | 02.23.2021 | Follow-up | T-Shirt | HD | TE-16 | WHITE | 54 | 13.5 | 1 |  |  |  | 54.25 |  |  | 34.33 | 13.1 | 13 | 6.2 | 3.6 | 5479 | 2.17 | 8714 | 238 | 484 | 23 | 323 | 110 | [17 empty] | ROSS12620-C |  |  |  | 70.65% FPC HD 13% C4 10% Reclaim 5% CaCO3 1.35% MB
10670 | 02.23.2021 | Follow-up | T-Shirt | HD | TE-15 | WHITE | 50 | 24.1 |  |  |  |  | 49.5 |  |  | 56.39 | 23.7 | 23.6 | 11.7 | 6.42 | 8711 | 4.84 | 8744 | 395 | 535 | 24 | 372 | 171 | [17 empty] | SVAE97-11 |  |  |  | 70.65% FPC HD 13% C4 10% Reclaim 5% CaCO3 1.35% MB
10670 | 02.23.2021 | Follow-up | T-Shirt | HD | TE-33 | Memphis Yellow | 54 | 13 |  |  |  |  | 54 |  |  | 33.25 | 12.8 | 12.7 | 7.5 | 2.64 | 6595 | 2.35 | 3135 | 292 | 429 | 18 | 293 | 115 | 26.84 | [15 empty] | 44531 | DGCOUPONS3 |  |  |  | 55% FPC HD 10% C4 20% Reclaim 15% CaCO3 | 48 |  |  |  |  | 10 |  | 27 |  | 15
10670 | 02.23.2021 | Follow-up | T-Shirt | HD | TE-41 | WHITE | 52.5 | 12 |  |  |  |  | 53.0625 |  |  | 30.7 | 12 | 11.9 | 5.5 | 3.95 | 8747 | 2.11 | 4500 | 321 | 534 | 14 | 558 | <64 | 21.86 | [16 empty] | THANKYOU3 |  |  |  | 70.65% FPC HD 13% C4 10% Reclaim 5% CaCO3 1.35% MB | 70 |  |  |  |  | 13 |  | 10 |  | 3 | 4
10670 | 02.23.2021 | Follow-up | T-Shirt | HD | TE-2B | WHITE | 60 | 13 | 1 |  |  |  | 59.875 |  |  | 35.38 | 12.3 | 12.4 | 5.3 | 4.36 | 10247 | 2.41 | 4732 | 344 | 507 | 15 | 448 | 115 | 26.31 | [15 empty] | 44533 | WF12821R4 |  |  |  | 70% FPC HD 13% C4 10% Reclaim 5% CaCO3 2.0% MB
10670 | 02.23.2021 | Follow-up | T-Shirt | HD | TE-16 | WHITE | 50 | 24.1 |  |  |  |  | 51.25 |  |  | 55.6 | 22.6 | 22.4 | 7.6 | 5.88 | 6464 | 4.87 | 5988 | 418 | 585 | 21 | 334 | 163 | [17 empty] | SVAE974-1 |  |  |  | 70.65% FPC HD 13% C4 10% Reclaim 5% CaCO3 1.35% MB
10670 | 02.23.2021 | Follow-up | T-Shirt | HD | TE-28 | SAND KRAFT | 57 | 14 | 1 |  |  |  | 57.5 |  |  | 39.35 | 14.2 | 14.3 | 5 | 5.7 | 7247 | 2.14 | 4205 | 398 | 458 | 11 | 316 | 100 | 25.17 | [16 empty] | PUBLIX12A |  |  |  | 48% FPC HD 10% C4 27% Reclaim 15% CaCO3
10670 | 02.23.2021 | Follow-up | T-Shirt | HD | TE-29 | SAND KRAFT | 54 | 13.5 | 1 |  |  |  | 56.9375 |  |  | 43.64 | 15.9 | 15.8 | 7.2 | 3.92 | 6400 | 2.44 | 4158 | 335 | 522 | 15 | 327 | 111 | [17 empty] | PUBLIX12A |  |  |  | 48% FPC HD 10% C4 27% Reclaim 15% CaCO3
10670 | 02.23.2021 | Follow-up | T-Shirt | HD | TE-57 | BLACK | 57 | 21 | 1 |  |  |  | 57.875 |  |  | 56.46 | 20.3 | 20.2 | 8.5 | 4.87 | 6371 | 3.14 | 4542 | 404 | 464 | 17 | 335 | 162 | 83.14 | [16 empty] | #BLACKTSAK |  |  |  | 50% FPC HD 10% C4 20% Reclaim 20% 50/50
10670 | 02.23.2021 | Follow-up | T-Shirt | HD | TE-31 | GRAY | 54 | 13 | 1 |  |  |  | 54.25 |  |  | 37.66 | 14.4 | 14.3 | 5.2 | 4.79 | 8115 | 2.87 | 4797 | 316 | 582 | 17 | 343 | 100 | 36.32 | [16 empty] | MIGR12621 |  |  |  | 72% FPC HD 13% C4 10% Reclaim 5% CaCO3
10670 | 02.23.2021 | Follow-up | T-Shirt | HD | TE-31 | GRAY | 54 | 13 | 4 |  |  |  | 53.9375 |  |  | 36.22 | 13.9 | 13.8 | 5.1 | 2.46 | 5447 | 2.1 | 4411 | 242 | 495 | 16 | 539 | <64 | [16 empty] | 44533 | MIGR12621 |  |  |  | 72% FPC HD 13% C4 10% Reclaim 5% CaCO3 | 48 |  |  |  |  | 10 |  | 27 |  | 15
10670 | 02.23.2021 | Follow-up | T-Shirt | HD | TE-55 | GRAY | 54 | 13 | 1 |  |  |  | 54.5 |  |  | 36.39 | 13.9 | 14 | 9.8 | 3.04 | 57342.35 | 4622 | 308 | 448 | 15 | 235 | 99 | [18 empty] | MIGR12621 |  |  |  | 50% FPC HD 10% C4 20% Reclaim 20% 50/50 | 70 |  |  |  |  | 13 |  | 10 |  | 3 | 4
10670 | 02.23.2021 | Follow-up | T-Shirt | HD | TE-56 | GRAY | 54 | 13 | 1 |  |  |  | 53.9375 |  |  | 41.42 | 16 | 15.8 | 4.3 | 4.94 | 8764 | 2.1 | 2868 | 335 | 568 | 13 | 574 | <64 | [17 empty] | MIGR12621 |  |  |  | 50% FPC HD 10% C4 20% Reclaim 20% 50/50
10670 | 02.23.2021 | Follow-up | T-Shirt | HD | TE-56 | GRAY | 54 | 13 | 4 |  |  |  | 54.25 |  |  | 40.71 | 15.6 | 15.5 | 4.1 | 3.9 | 5931 | 2.34 | 4254 | 302 | 495 | 18 | 338 | 109 | 41.81 | [16 empty] | MIGR12621 |  |  |  | 70.65% FPC HD 13% C4 10% Reclaim 5% CaCO3 1.35% MB
10670 | 02.23.2021 | Follow-up | T-Shirt | HD | TE-2A | COCOA KRAFT | 57 | 13 | 1 |  |  |  | 57.9375 |  |  | 33.73 | 12.1 | 12.1 | 8.3 | 3.15 | 7576 | 2.18 | 5420 | 341 | 468 | 20 | 205 | 88 | 29.09 | [15 empty] | 44538 | ABS12720-AC |  |  |  | 48% FPC HD 10% C4 27% Reclaim 15% CaCO3
10670 | 02.23.2021 | Follow-up | T-Shirt | HD | TE-2C | COCOA KRAFT | 57 | 13 | 1 |  |  |  | 57.125 |  |  | 34.63 | 12.6 | 12.6 | 7 | 3.63 | 6146 | 1.92 | 4232 | 324 | 464 | 14 | 268 | 78 | [17 empty] | ABS12720-AC |  |  |  | 48% FPC HD 10% C4 27% Reclaim 15% CaCO3
10670 | 02.23.2021 | Follow-up | T-Shirt | HD | TE-32 | JADE GREEN | 54 | 14 | 1 |  |  |  | 54.5 |  |  | 35.44 | 13.5 | 13.5 | 8 | 4.23 | 5221 | 2.64 | 4803 | 314 | 444 | 15 | 359 | 87 | 20.34 | [16 empty] | FORTH14MIC |  |  |  | 72% FPC HD 13% C4 10% Reclaim 5% CaCO3
10670 | 02.23.2021 | Follow-up | T-Shirt | HD | TE-33 | Memphis Yellow | 54 | 13 | 1 |  |  |  | 54 |  |  | 31.84 | 12.2 | 12.1 | 6 | 3.45 | 8508 | 2.38 | 5074 | 369 | 515 | 18 | 243 | <64 | 25.02 | [16 empty] | DGCOUPONS3 |  |  |  | 72% FPC HD 13% C4 10% Reclaim 5% CaCO3
10670 | 02.24.2021 | Follow-up | T-Shirt | HD | TE-34 | YELLOW | 54 | 13 | 1 |  |  |  | 54 |  |  | 31.84 | 12.2 | 12.1 | 6 | 3.45 | 8508 | 2.38 | 5074 | 369 | 515 | 18 | 243 | <64 | 25.02 | [15 empty] | 44538 | DGCOUPONS3 |  |  |  | 70.65% FPC HD 13% C4 10% Reclaim 5% CaCO3 1.35% MB | 71 |  |  |  |  | 13 |  | 10 |  | 5 | 1
10670 | 02.24.2021 | Follow-up | T-Shirt | HD | TE-2C | COCOA KRAFT | 57 | 13 |  |  |  |  | 56.9375 |  |  | 34.78 | 12.7 | 12.6 | 6.1 | 3.45 | 7177 | 2.08 | 4154 | 278 | 384 | 17 | 361 | 88 | 26.46 | [16 empty] | ABS12720AC |  |  |  | 48% FPC HD 10% C4 27% Reclaim 15% CaCO3
10670 | 02.24.2021 | Follow-up | T-Shirt | HD | TE-26 | WHITE | 54 | 11.5 | 1 |  |  |  | 53.9375 |  |  | 30.01 | 11.5 | 11.4 | 5.8 | 3.77 | 6986 | 2.14 | 3897 | 296 | 540 | 19 | 472 | <64 | [17 empty] | THWIVAL |  |  |  | 70.15% FPC HD 13% C4 10% Reclaim 3% CaCO3 3.85% MB
10670 | 02.24.2021 | Follow-up | T-Shirt | HD | TE-27 | WHITE | 57 | 12.9 | 1 |  |  |  | 57.5 |  |  | 34.24 | 121.4 | 12.4 | 7.7 | 4.14 | 7694 | 2.23 | 4005 | 337 | 383 | 16 | 294 | 109 | [17 empty] | PETC012720 |  |  |  | 70.15% FPC HD 13% C4 10% Reclaim 3% CaCO3 3.85% MB
10670 | 02.24.2021 | Follow-up | T-Shirt | HD | TE-35 | YELLOW | 54 | 13 | 1 |  |  |  | 54.125 |  |  | 34.11 | 13.1 | 13 | 7 | 3.26 | 6555 | 2.52 | 4613 | 371 | 468 | 21 | 236 | 132 | 27.96 | [16 empty] | DGCOUPONS3 |  |  |  | 72% FPC HD 13% C4 10% Reclaim 5% CaCO3
10670 | 02.24.2021 | Follow-up | T-Shirt | HD | TE-42 | WHITE | 54 | 12.5 | 1 |  |  |  | 54.5 |  |  | 31.19 | 11.9 | 11.9 | 7.9 | 2.53 | 6930 | 2.24 | 5942 | 252 | 461 | 18 | 426 | 145 | [17 empty] | #THWIA |  |  |  | 70.65% FPC HD 13% C4 10% Reclaim 3% CaCO3 1.35% MB
10670 | 02.24.2021 | Follow-up | T-Shirt | HD | TE-32 | JADE GREEN | 54 | 14 |  |  |  |  | 54.25 |  |  | 36.16 | 13.8 | 13.8 | 6.9 | 3.3 | 7026 | 1.88 | 3867 | 292 | 500 | 20 | 412 | <64 | 24.84 | [15 empty] | 44550 | FORTY14MIC |  |  |  | 67% FPC HD 13% C4 20% Reclaim
10670 | 02.24.2021 | Follow-up | T-Shirt | HD | TE-2B | WHITE | 57 | 12.9 |  |  |  |  | 57.0625 |  |  | 36.58 | 13.3 | 13.2 | 6 | 2.9 | 6464 | 2.8 | 5728 | 286 | 471 | 18 | 219 | 166 | [17 empty] | PETC012720 |  |  |  | 69.5% FPC HD 13% C4 10% Reclaim 3% CaCO3 4% MB
10670 | 02.24.2021 | Follow-up | T-Shirt | HD | TE-41 | WHITE | 52.5 | 12 |  |  |  |  | 52.5 |  |  | 29.62 | 11.7 | 11.7 | 10.5 | 2.8 | 5728 | 2.43 | 3343 | 281 | 501 | 24 | 599 | <64 | [16 empty] | 44550 | PJTHANKYOU |  |  |  | 70.65% FPC HD 13% C4 10% Reclaim 5% CaCO3 1.35% MB | 71 |  |  |  |  | 13 |  | 10 |  | 5 | 1
10670 | 02.24.2021 | Follow-up | T-Shirt | HD | TE-2A | COCOA KRAFT | 57 | 13 |  |  |  |  | 57.375 |  |  | 34.76 | 12.6 | 12.6 | 8.3 | 1.97 | 5041 | 2.02 | 2843 | 267 | 412 | 27 | 205 | 164 | 28.13 | [16 empty] | ABS12720AC |  |  |  | 48% FPC HD 10% C4 27% Reclaim 15% CaCO3
10670 | 02.24.2021 | Follow-up | T-Shirt | HD | TE-57 | BLACK | 54 | 22 |  |  |  |  | 54.25 |  |  | 56.17 | 21.5 | 21.5 | 13.5 | 3.79 | 5664 | 3.3 | 4980 | 351 | 453 | 17 | 194 | 184 | 87.74 | [16 empty] | 1/6 HDNPR2 |  |  |  | 50% FPC HD 10% C4 20% Reclaim 20% 50/50
10724 | 02.26.2021 | Follow-up | T-Shirt | HD | 1 | WHITE | [6 empty] | 12.1875 | 21 | 7.25 | 7.65 | 17.4 | 17.6 | 4.4 | 3.794 | 4995 | 2.025 | 2428 | 255 | 456 | 17 | 485 / rck. 443 | 120 | 41.52 |  |  | 5.020/7537 | 2.825 / 5.200 |  | 2.038 / 2499 | [14 empty] | MEDIUM
10724 | 02.26.2021 | Follow-up | T-Shirt | HD | 2 | Grey Tint | [6 empty] | 12 | 20.75 | 6.6875 | 8.86 | 20.5 | 20.7 | 7.5 | 4.345 | 6211 | 3.205 | 4872 | 332 | 470 | 21 | 184 | 147 | 73.94 |  |  | 6.25 / 6158 | 2.763 / 4123 |  | 2.428 / 3566 | [14 empty] | MEDIUM
10724 | 02.26.2021 | Follow-up | T-Shirt | HD | 3 | WHITE | [6 empty] | 16.5 | 32.5 | 8.5 | 22.51 | 25 | 25 | 8.5 | 5.154 | 6215 | 3.962 | 4505 | 412 | 474 | 35 | 237 | 232 | 66.9 |  |  | 8.148 / 9349 | 3.460 / 3977 |  | 2.705 / 2973 | [14 empty] | LARGE
10742 | 03.15.2021 | Follow-up | T-Shirt | HD | 1 | KRAFT | [6 empty] | 11.5 | 20 | 7 | 4.83 | 12.2 | 12.1 | 2.9 | 3.34 | 7738 | 2.292 | 5037 | 318 | 467 | 28 | 271 | 133 |  |  |  | 4.053 / 4477 | 2.190 / 5310 |  | 1.920 / 4600 | [14 empty] | THANK YOU
10742 | 03.15.2021 | Follow-up | T-Shirt | HD | 2 | WHITE | [6 empty] | 11.5 | 20.125 | 7.375 | 4.89 | 12.3 | 12.2 | 2.7 | 4.279 | 8804 | 2.353 | 5165 | 308 | 456 | 14 | 255 | 124 |  |  |  | 5.980 / 5039 | 3.125 / 5787 |  | 2.420 / 4321 | [14 empty] | HEB
10742 | 03.16.2021 | Follow-up | T-Shirt | HD | 1 | KRAFT | [6 empty] | 12 | 20.25 | 7 | 5.56 | 13.7 | 13.6 | 3.3 | 3.84 | 7359 | 2.199 | 4497 | 364 | 479 | 18 | 295 | 127 |  |  |  | 4.175 / 74314 | 2.058 / 4420 |  | 1.583 / 3516 | [14 empty] | ALBERTSONS SAFETY (Andy brought yesterday 3/15)
10742 | 03.17.2021 | Follow-up | T-Shirt | HD | 1 | KRAFT | [6 empty] | 12 | 20.125 | 7.375 | 4.85 | 11.8 | 11.9 | 1.7 | 3.233 | 7136 | 2.473 | 5959 | 334 | 466 | 27 | 164 | 163 |  |  |  | 3.635 / 8168 | 1.607 / 4019 |  | 1.808 / 4118 | [14 empty] | ALBERTSON ( SAFEWAY)
10748 | 03.23.2021 | Follow-up | T-Shirt | HD | TE-53 | GREY | 57 | 14 | 4 |  |  |  | 53.75 |  |  | 35.88 | 14 | 14.1 | 4.4 | 3.822 | 6364 | 2.428 | 4360 | 334 | 447 | 24 | 195 | 158 | 42.95
10748 | 03.23.2021 | Follow-up | T-Shirt | HD | TE-53 | GREY | 57 | 14 | 5 |  |  |  | 53.75 |  |  | 36.05 | 14 | 14.4 | 5.2 | 4.152 | 6300 | 2.233 | 3966 | 347 | 412 | 22 | 194 | 145 | 43.89
10748 | 03.23.2021 | Follow-up | T-Shirt | HD | TE-53 | GREY | 57 | 14 | 6 |  |  |  | 53.75 |  |  | 36.73 | 14.2 | 14.3 | 5.9 | 3.408 | 5854 | 2.277 | 4017 | 321 | 403 | 23 | 202 | 145 | 48.96
10748 | 03.23.2021 | Follow-up | T-Shirt | HD | TE-53 | GREY | 57 | 14 | 7 |  |  |  | 53.75 |  |  | 35.77 | 13.8 | 13.8 | 4.6 | 3.395 | 5726 | 2.323 | 3967 | 309 | 421 | 21 | 207 | 140 | 45.6
10748 | 03.23.2021 | Follow-up | T-Shirt | HD | TE-53 | GREY | 57 | 14 |  |  |  |  | 53.875 |  |  | 36.24 | 14 | 14.1 | 5.6 | 2.318 | 4790 | 2.07 | 3599 | 319 | 424 | 20 | 235 | 142 | 44.23 | [20 empty] | (OLD) 3/22 @11:30AM 2.5% MB 20MI LLDPE
10748 | 03.23.2021 | Follow-up | T-Shirt | HD | TE-53 | GREY | 57 | 14 |  |  |  |  | 53.875 |  |  | 35.72 | 13.8 | 13.8 | 4.9 | 3.132 | 5867 | 2.087 | 3678 | 330 | 446 | 20 | 212 | 137 | 46.54 | [20 empty] | (NEW) 2.5% MB 2 MI LLDPE
10708 | 02.01.2021 | Follow-up | T-Shirt | HD | TE-2C | WHITE | 57 | 14 | 1 |  |  |  | 57.25 |  |  | 37.68 | 13.7 | 13.7 | 7.4 | 4.42 | 7464 | 2.603 | 4507 | 292 | 547 | 12 | 372 | <64 | 32.69 | [15 empty] | 44250 | HEB 1/7 COMP-C |  |  |  | 64% FPC HD 12.5% C4 15% Reclaim 5% CaCO3 3.5% MB | 66 |  |  |  |  | 12 |  | 15 |  | 2 | 4
10708 | 02.01.2021 | Follow-up | T-Shirt | HD | TE-15 | WHITE | 57 | 14 |  |  |  |  | 57.125 |  |  | 37.75 | 13.7 | 13.6 | 6 | 5.308 | 9654 | 3 | 5013 | 347 | 558 | 12 | 363 | 107.5 | [21 empty] | 67.5% FPC HD 12.5% C4 15% Reclaim 5% CaCO3
10708 | 02.01.2021 | Follow-up | T-Shirt | HD | TE-26 | WHITE | 57 | 14 | 4 |  |  |  | 57.0625 |  |  | 37.35 | 13.6 | 13.5 | 6.9 | 5.157 | 9547 | 2.78 | 4792 | 328 | 532 | 12 | 395 | 116.5 | [21 empty] | 66% FPC HD 12.5% C4 15% Reclaim 2% CaCO3 4.5% MB
10708 | 02.01.2021 | Follow-up | T-Shirt | HD | TE-26 | WHITE | 57 | 14 | 1 |  |  |  | 57.9375 |  |  | 38.06 | 13.6 | 13.8 | 6.8 | 3.473 | 7903 | 2.293 | 6754 | 316 | 416 | 14 | 323 | 104.5 | 37.66 | [20 empty] | 66% FPC HD 12.5% C4 15% Reclaim 2% CaCO3 4.5% MB
10708 | 02.01.2021 | Follow-up | T-Shirt | HD | TE-26 | WHITE | 57 | 14 | 6 |  |  |  | 57.25 |  |  | 39.54 | 14.3 | 14.3 | 5 | 3.572 | 2.782 | 5014 | 307 | 487 | 15 | 376 | 115 | [22 empty] | 66% FPC HD 12.5% C4 15% Reclaim 2% CaCO3 4.5% MB
10708 | 02.01.2021 | Follow-up | T-Shirt | HD | TE-2A | WHITE | 57 | 14 |  |  |  |  | 56.9375 |  |  | 36.04 | 13.1 | 13.1 | 5.8 | 5.01 | 7711 | 1.85 | 3766 | 301 | 404 | 16 | 333 | 109 | [21 empty] | 66% FPC HD 12.5% C4 15% Reclaim 2% CaCO3 4.5% MB
10708 | 02.01.2021 | Follow-up | T-Shirt | HD | TE-2B | WHITE | 57 | 14 |  |  |  |  | 56.875 |  |  | 37.28 | 13.6 | 13.5 | 7.3 | 4.1 | 6730 | 2.28 | 3872 | 247 | 479 | 16 | 431 | 88 | 43.21 | [20 empty] | 66% FPC HD 12.5% C4 15% Reclaim 2% CaCO3 4.5% MB
10708 | 02.01.2021 | Follow-up | T-Shirt | HD | TE-2C | WHITE | 57 | 14 |  |  |  |  | 57.25 |  |  | 38.02 | 13.8 | 13.7 | 8.4 | 4.13 | 7003 | 2.5 | 4327 | 301 | 396 | 19 | 184 | 169 | 40.38 | [20 empty] | 64% FPC HD 12.5% C4 15% Reclaim 5% CaCO3 3.5% MB
10708 | 02.01.2021 | Follow-up | T-Shirt | HD | TE-15 | WHITE | 57 | 14 |  |  |  |  | 57.5 |  |  | 38.08 | 13.7 | 13.7 | 8.2 | 4.91 | 8940 | 2.73 | 5150 | 360 | 489 | 23 | 304 | 130 | [16 empty] | 44250 | HEB 1/7 COMP-C |  |  |  | 67.5% FPC HD 12.5% C4 15% Reclaim 5% CaCO3 | 66 |  |  |  |  | 12 |  | 15 |  | 2 | 4
10708 | 02.01.2021 | Follow-up | T-Shirt | HD | TE-26 | WHITE | 57 | 14 | 4 |  |  |  | 57.5 |  |  | 37.67 | 13.6 | 13.7 | 7.5 | 3.26 | 7298 | 2.5 | 4597 | 276 | 429 | 23 | 351 | 142 | [21 empty] | 66% FPC HD 12.5% C4 15% Reclaim 2% CaCO3 4.5% MB
10708 | 02.01.2021 | Follow-up | T-Shirt | HD | TE-2B | WHITE | 57 | 14 |  |  |  |  | 56.9375 |  |  | 38.67 | 14.1 | 14 | 8.6 | 4.12 | 9124 | 2.28 | 5852 | 287 | 420 | 15 | 254 | 138 | 37.11 | [15 empty] | 44231 |  |  |  |  | 66% FPC HD 12.5% C4 15% Reclaim 2% CaCO3 4.5% MB
10708 | 02.01.2021 | Follow-up | T-Shirt | HD | TE-26 | WHITE | 57 | 14 |  |  |  |  | 57.25 |  |  | 38.02 | 13.8 | 14 | 6.7 | 3.7 | 8497 | 2.36 | 5941 | 282 | 411 | 22 | 323 | 109 | [21 empty] | 66% FPC HD 12.5% C4 15% Reclaim 2% CaCO3 4.5% MB
10708 | 02.01.2021 | Follow-up | T-Shirt | HD | TE-27 | WHITE | 57 | 14 |  |  |  |  | 57.0625 |  |  | 38.62 | 14.1 | 14 | 7.5 | 2.69 | 7512 | 2.02 | 5791 | 208 | 446 | 22 | 239 | 133 | [21 empty] | 66% FPC HD 12.5% C4 15% Reclaim 2% CaCO3 4.5% MB
10708 | 02.01.2021 | Follow-up | T-Shirt | HD | TE-33 | WHITE | 57 | 14 |  |  |  |  | 57.125 |  |  | 38 | 13.8 | 13.7 | 9.9 | 3.44 | 8582 | 2.66 | 5539 | 339 | 503 | 17 | 331 | 114 | 42.32 | [20 empty] | 67% FPC HD 13% C4 20% Reclaim
10708 | 02.01.2021 | Follow-up | T-Shirt | HD | TE-33 | WHITE | 57 | 14 | 4 |  |  |  | 57.0625 |  |  | 38.52 | 14 | 14 | 8.7 | 3.68 | 8993 | 2.38 | 5300 | 301 | 425 | 23 | 373 | 97 | [21 empty] | 67% FPC HD 13% C4 20% Reclaim
10709 | 02.22.2021 | Follow-up | T-Shirt | HD | TE-52 | GREY | 54 | 14 |  |  |  |  | 54.25 |  |  | 36.37 | 13.9 | 13.8 | 7.6 | 3.43 | 6815 | 2.55 | 4735 | 211 | 496 | 13 | 266 | 88 | [16 empty] | 44252 | WALMT20-NW |  |  |  | 45% FPC HD 10% C4 20% Reclaim 25% CaCO3 | 45 |  |  |  |  | 10 |  | 20 |  | 25
10709 | 02.22.2021 | Follow-up | T-Shirt | HD | TE-53 | GREY | 54 | 14 | 1 |  |  |  | 54.0625 |  |  | 36.48 | 14 | 13.9 | 8.5 | 4.51 | 7056 | 2.58 | 4296 | 344 | 530 | 11 | 228 | 118 | [21 empty] | 45% FPC HD 10% C4 20% Reclaim 25% CaCO3
10709 | 02.22.2021 | Follow-up | T-Shirt | HD | TE-56 | GREY | 54 | 14 | 1 |  |  |  | 54.5 |  |  | 37.2 | 14.2 | 14.2 | 7.7 | 4.75 | 7800 | 2.16 | 4541 | 301 | 497 | 11 | 270 | 138 | [21 empty] | 45% FPC HD 10% C4 20% Reclaim 25% CaCO3
10709 | 02.22.2021 | Follow-up | T-Shirt | HD | TE-58 | GREY | 54 | 14 |  |  |  |  | 54.125 |  |  | 35.22 | 13.5 | 13.4 | 9.6 | 3.76 | 7261 | 2.51 | 4825 | 357 | 489 | 13 | 232 | 106 | [21 empty] | 45% FPC HD 10% C4 20% Reclaim 25% CaCO3
10709 | 02.22.2021 | Follow-up | T-Shirt | HD | TE-59 | GREY | 54 | 14 |  |  |  |  | 54.25 |  |  | 35.14 | 13.4 | 13.3 | 9.4 | 4.83 | 7883 | 2.58 | 4526 | 352 | 492 | 16 | 257 | 109 | [21 empty] | 45% FPC HD 10% C4 20% Reclaim 25% CaCO3
10707 | 02.12.2021 | Follow-up | T-Shirt | HD | TE-16 | Jade Green | 54 | 14 |  |  |  |  | 53.9375 |  |  | 34.31 | 13.2 | 13.2 | 8.7 | 4.83 | 9194 | 2.07 | 4730 | 312 | 458 | 15 | 415 | 84 | 18.4 | [15 empty] | 44239 | Forth14mic |  |  |  | 61.9% FPC HD 10.6% C4 20% Reclaim 5% CaCO3 2.5% MB | 62 |  |  |  |  | 11 |  | 20 |  | 5 | 2
10707 | 02.12.2021 | Follow-up | T-Shirt | HD | TE-2B | COCOA KRAFT | 57 | 13 |  |  |  |  | 56.9375 |  |  | 34.39 | 12.5 | 12.4 | 7.7 | 3.28 | 7129 | 2.09 | 3430 | 317 | 406 | 17 | 465 | <64 | 31.45 | [16 empty] | ABS12720AC |  |  |  | 48% FPC HD 10% C4 27% Reclaim 15% CaCO3
10707 | 02.12.2021 | Follow-up | T-Shirt | HD | TE-27 | WHITE | 54 | 13 | 6 |  |  |  | 54.25 |  |  | 34 | 13 | 13.1 | 6.8 | 4.12 | 8430 | 1.82 | 3724 | 266 | 442 | 15 | 453 | 96 | [17 empty] | FIVEBLUMED |  |  |  | 63.5% FPC HD 10% C4 20% Reclaim 2% CaCO3 4.5% MB
10707 | 02.12.2021 | Follow-up | T-Shirt | HD | TE-55 | WHITE | 60 | 16.5 |  |  |  |  | 60.375 |  |  | 46.23 | 15.9 | 15.8 | 11.4 | 4.95 | 7298 | 3.67 | 4666 | 302 | 517 | 17 | 206 | 178 | [17 empty] | BURK2010302 |  |  |  | 62% FPC HD 13% C4 5% Reclaim 20% 50/50
10707 | 02.12.2021 | Follow-up | T-Shirt | HD | TE-57 | BLACK | 54 | 22 |  |  |  |  | 54.25 |  |  | 55.15 | 21.1 | 21.1 | 11.9 | 5.42 | 7231 | 3.72 | 5156 | 405 | 469 | 27 | 264 | 192 | 69.41 | [16 empty] | 1/6-HDNPRZ |  |  |  | 45% FPC HD 10% C4 20% Reclaim 25% 50/50
10707 | 02.12.2021 | Follow-up | T-Shirt | HD | TE-16 | GREY | 54 | 13 | 1 |  |  |  | 54.25 |  |  | 33.97 | 13 | 12.9 | 4.5 | 4.32 | 9200 | 1.97 | 4314 | 355 | 396 | 18 | 359 | <64 | [16 empty] | 44236 | MICGR12620 |  |  |  | 61.9% FPC HD 10.6% C4 20% Reclaim 5% CaCO3 2.5% MB
10707 | 02.12.2021 | Follow-up | T-Shirt | HD | TE-32 | GREY | 54 | 13 | 1 |  |  |  | 53.5 |  |  | 33.57 | 13 | 13 | 7.9 | 3.4 | 7817 | 2.73 | 6188 | 320 | 473 | 19 | 298 | 171 | [17 empty] | MICGR12620 |  |  |  | 68% FPC HD 12% C4 20% Reclaim
10707 | 02.12.2021 | Follow-up | T-Shirt | HD | TE-54 | GREY | 54 | 13 | 1 |  |  |  | 54.5 |  |  | 36.47 | 13.9 | 13.8 | 4.8 | 3.41 | 8845 | 2.64 | 4804 | 316 | 525 | 20 | 317 | 96 | [17 empty] | MICGR12620 |  |  |  | 45% FPC HD 10% C4 20% Reclaim 25% 50/50
10707 | 02.12.2021 | Follow-up | T-Shirt | HD | TE-56 | GREY | 54 | 13 | 1 |  |  |  | 54.25 |  |  | 33.17 | 12.7 | 12.6 | 4 | 4.03 | 8753 | 2.17 | 4833 | 316 | 537 | 19 | 345 | 73 | [16 empty] | 44236 | MICGR12620 |  |  |  | 45% FPC HD 10% C4 20% Reclaim 25% 50/50 | 62 |  |  |  |  | 11 |  | 20 |  | 5 | 2
10707 | 02.12.2021 | Follow-up | T-Shirt | HD | TE-57 | GREY | 54 | 13 | 4 |  |  |  | 54.5 |  |  | 33.92 | 12.9 | 13 | 9.4 | 3.07 | 7493 | 2.1 | 4473 | 297 | 447 | 21 | 289 | 126 | [17 empty] | MICGR12620 |  |  |  | 45% FPC HD 10% C4 20% Reclaim 25% 50/50
10707 | 02.12.2021 | Follow-up | T-Shirt | HD | TE-15 | WHITE | 54 | 13.5 |  |  |  |  | 53.9375 |  |  | 33.79 | 13 | 12.9 | 5.9 | 3.68 | 9442 | 2.27 | 5685 | 231 | 533 | 12 | 377 | <64 | 22.13 | [15 empty] | 44232 | SAVET11619 |  |  |  | 70.65% FPC HD 13% C4 10% Reclaim 5% CaCO3 1.35% MB
10707 | 02.12.2021 | Follow-up | T-Shirt | HD | TE-28 | WHITE | 57 | 15.2 |  |  |  |  | 56.5 |  |  | 40.65 | 14.9 | 14.8 | 7 | 3.95 | 8266 | 2.94 | 6260 | 324 | 439 | 10 | 286 | 171 | [17 empty] | BOUT12722 |  |  |  | 63.5% FPC HD 10% C4 20% Reclaim 2% CACO 4.5% MB
10707 | 02.12.2021 | Follow-up | T-Shirt | HD | TE-33 | WHITE | 57 | 13 |  |  |  |  | 56.875 |  |  | 41.49 | 15.1 | 15.1 | 5.6 | 3.18 | 6285 | 2.58 | 4690 | 205 | 487 | 15 | 321 | 112 | [17 empty] | 1/6HDSM12 |  |  |  | 67% FPC HD 13% C4 20% Reclaim
10707 | 02.12.2021 | Follow-up | T-Shirt | HD | TE-41 | WHITE | 46 | 14 |  |  |  |  | 46.125 |  |  | 30.04 | 13.5 | 13.5 | 5.1 | 4.94 | 9918 | 2.45 | 5000 | 321 | 533 | 16 | 485 | 135 | [16 empty] | 44232 | DDS15824-C |  |  |  | 70.65% FPC HD 13% C4 10% Reclaim 5% CaCO3 1.35% MB
10707 | 02.12.2021 | Follow-up | T-Shirt | HD | TE-42 | WHITE | 51 | 13 |  |  |  |  | 51.125 |  |  | 31.96 | 13 | 13.3 | 9.7 | 3.3 | 7260 | 2.23 | 5439 | 238 | 481 | 14 | 285 | <36 | [17 empty] | RAIDSACK |  |  |  | 70.65% FPC HD 13% C4 10% Reclaim 5% CaCO3 1.35% MB
10707 | 02.12.2021 | Follow-up | T-Shirt | HD | TE-2B | WHITE | 54 | 13.5 | 4 |  |  |  | 54.25 |  |  | 34.27 | 13.1 | 13 | 6.6 | 4.78 | 9373 | 2.82 | 5136 | 353 | 437 | 23 | 302 | 198 | 41.55 | [15 empty] | 44229 | ROSS12620-C |  |  |  | 63.5% FPC HD 10% C4 20% Reclaim 2% CACO 4.5% MB
10707 | 02.12.2021 | Follow-up | T-Shirt | HD | TE-2C | WHITE | 60 | 14 | 4 |  |  |  | 60.125 |  |  | 38.83 | 13.1 | 13 | 6.6 | 3.69 | 7521 | 2.5 | 5247 | 304 | 415 | 21 | 179 | 181 | [16 empty] | 44229 | 1/8 HDTYOU2 |  |  |  | 63.5% FPC HD 10% C4 20% Reclaim 2% CACO 4.5% MB | 62 |  |  |  |  | 11 |  | 20 |  | 5 | 2
10707 | 02.12.2021 | Follow-up | T-Shirt | HD | TE-29 | COCOA KRAFT | 57 | 13 | 1 |  |  |  | 57.25 |  |  | 35.94 | 13 | 13 | 6.2 | 3.23 | 8513 | 2.61 | 3069 | 357 | 458 | 26 | 199 | 96 | 30.53 | [16 empty] | ABS1227AC |  |  |  | 50% FPC HD 10% C4 25% Reclaim 15% CACO
10707 | 02.12.2021 | Follow-up | T-Shirt | HD | TE-31 | WHITE | 52.5 | 11.5 | 1 |  |  |  | 52.5 |  |  | 28.74 | 11.4 | 11.4 | 5.7 | 3.57 | 8722 | 2.12 | 5792 | 294 | 417 | 20 | 254 | 88 | [16 empty] | 44229 | FORTH14MIC |  |  |  | 67% FPC HD 13% C4 20% Reclaim
10707 | 02.12.2021 | Follow-up | T-Shirt | HD | TE-42 | WHITE | 54 | 13 |  |  |  |  | 53.9375 |  |  | 31.89 | 12.3 | 12.2 | 8.9 | 3.93 | 9471 | 2.47 | 6709 | 345 | 455 | 23 | 322 | 93 | [17 empty] | #SOTY2 |  |  |  | 70.65% FPC HD 13% C4 10% Reclaim 5% CaCO3 1.35% MB
10707 | 02.12.2021 | Follow-up | T-Shirt | HD | TE-16 | GREY | 54 | 13 | 4 |  |  |  | 54.125 |  |  | 34.23 | 13.1 | 13.1 | 3.6 | 4.115 | 9433 | 2.23 | 5432 | 312 | 423 | 21 | 318 | 133 | 43.94 | [15 empty] | 44231 | LOW11620GY |  |  |  | 70.65% FPC HD 13% C4 10% Reclaim 5% CaCO3 1.35% MB
10707 | 02.12.2021 | Follow-up | T-Shirt | HD | TE16 | GREY | 54 | 13 | 5 |  |  |  | 54.5 |  |  | 36.13 | 13.8 | 13.8 | 5.8 | 4.025 | 9153 | 2.468 | 6307 | 292 | 461 | 17 | 309 | 113 | [16 empty] | 44231 | LOW11620GY |  |  |  | 70.65% FPC HD 13% C4 10% Reclaim 5% CaCO3 1.35% MB
10707 | 02.12.2021 | Follow-up | T-Shirt | HD | TE-35 | GREY | 54 | 13 | 1 |  |  |  | 54 |  |  | 34.79 | 13.4 | 13.4 | 5.3 | 4.055 | 9011 | 2.195 | 5772 | 290 | 432 | 17 | 270 | 122 | [17 empty] | LOW11620GY |  |  |  | 70.65% FPC HD 13% C4 10% Reclaim 5% CaCO3 1.35% MB
10707 | 02.12.2021 | Follow-up | T-Shirt | HD | TE-35 | GREY | 54 | 13 | 4 |  |  |  | 54.875 |  |  | 35.22 | 13.3 | 13.3 | 6.2 | 3.803 | 9067 | 2.898 | 5258 | 304 | 618 | 14 | 490 | 149 | [17 empty] | LOW11620GY |  |  |  | 70.65% FPC HD 13% C4 10% Reclaim 5% CaCO3 1.35% MB
10707 | 02.23.2021 | Follow-up | T-Shirt | HD | TE-35 | GREY | 54 | 13 | 6 |  |  |  | 54.25 |  |  | 35.33 | 13.5 | 13.4 | 5.8 | 4.362 | 9146 | 1.773 | 5030 | 247 | 552 | 10 | 535 | 158 | 39.33 | [15 empty] | 44231 | LOW11620G4 |  |  |  | 67% FPC HD 13% C4 20% Reclaim | 67 |  |  |  |  | 13 |  | 20
10707 | 02.23.2021 | Follow-up | T-Shirt | HD | TE-31 | GREY | 54 | 12.4 |  |  |  |  | 54.5 |  |  | 32.97 | 12.6 | 12.6 | 8.9 | 3.53 | 7090 | 2.6 | 5321 | 264 | 483 | 15 | 330 | 144 | [16 empty] | 44251 | FD11620 |  |  |  | 65% FPC HD 10% C4 25% Reclaim
10707 | 02.23.2021 | Follow-up | T-Shirt | HD | TE-32 | GREY | 54 | 12.4 |  |  |  |  | 54.25 |  |  | 33.65 | 12.9 | 12.8 | 7.2 | 4.5 | 9198 | 2.42 | 5023 | 344 | 476 | 12 | 472 | 126 | [17 empty] | FD11620 |  |  |  | 65% FPC HD 10% C4 25% Reclaim
10707 | 02.23.2021 | Follow-up | T-Shirt | HD | TE-33 | GREY | 54 | 12.4 |  |  |  |  | 54.25 |  |  | 32.43 | 12.4 | 12.3 | 6.5 | 5.15 | 10364 | 2.83 | 5349 | 318 | 567 | 13 | 438 | 103 | 47.82 | [16 empty] | FD11620 |  |  |  | 65% FPC HD 10% C4 25% Reclaim
10707 | 02.23.2021 | Follow-up | T-Shirt | HD | TE-34 | GREY | 54 | 12.4 |  |  |  |  | 54.0625 |  |  | 32.91 | 12.6 | 12.6 | 7.3 | 3.33 | 7101 | 2.46 | 5250 | 275 | 466 | 12 | 282 | 115 | [17 empty] | FD11620 |  |  |  | 65% FPC HD 10% C4 25% Reclaim
10707 | 02.23.2021 | Follow-up | T-Shirt | HD | TE-34 | GREY | 54 | 12.4 | 5 |  |  |  | 54.125 |  |  | 35.08 | 13.5 | 13.3 | 8.4 | 3.66 | 6705 | 2.96 | 4429 | 339 | 475 | 16 | 293 | 93 | [17 empty] | FD11620 |  |  |  | 65% FPC HD 10% C4 25% Reclaim
10707 | 02.23.2021 | Follow-up | T-Shirt | HD | TE-31 | GREY | 54 | 12.4 |  |  |  |  | 54.25 |  |  | 33.11 | 12.7 | 12.7 | 6.3 | 4.47 | 9515 | 2.26 | 4929 | 320 | 482 | 17 | 263 | 102 | [16 empty] | 44249 | FD11620 |  |  |  | 65% FPC HD 10% C4 25% Reclaim
10707 | 02.23.2021 | Follow-up | T-Shirt | HD | TE-32 | GREY | 54 | 12.4 |  |  |  |  | 54.25 |  |  | 32.35 | 12.4 | 12.5 | 9.3 | 4.25 | 8018 | 2.4 | 4741 | 340 | 550 | 15 | 299 | 97 | 42.37 | [16 empty] | FD11620 |  |  |  | 65% FPC HD 10% C4 25% Reclaim
10707 | 02.23.2021 | Follow-up | T-Shirt | HD | TE-33 | GREY | 54 | 12.4 |  |  |  |  | 54.25 |  |  | 32.07 | 12.3 | 12.2 | 9.4 | 3 | 7157 | 1.7 | 4871 | 307 | 516 | 13 | 249 | 249 | 97 | [15 empty] | 44249 | FD11620 |  |  |  | 67% FPC HD 13% C4 20% Reclaim | 67 |  |  |  |  | 13 |  | 20
10707 | 02.23.2021 | Follow-up | T-Shirt | HD | TE-34 | GREY | 54 | 12.4 |  |  |  |  | 54.0625 |  |  | 31.45 | 12.1 | 12 | 7.5 | 3.44 | 7478 | 2.11 | 4836 | 289 | 456 | 15 | 285 | <64 | [17 empty] | FD11620 |  |  |  | 65% FPC HD 10% C4 25% Reclaim
10707 | 02.23.2021 | Follow-up | T-Shirt | HD | TE-54 | GREY | 54 | 12.4 |  |  |  |  | 54.125 |  |  | 33.43 | 12.8 | 12.7 | 8.6 | 4.12 | 9587 | 1.86 | 3708 | 253 | 592 | 12 | 283 | 109 | [17 empty] | FD11620 |  |  |  | 65% FPC HD 10% C4 25% Reclaim
10709 | 02.23.2021 | Follow-up | T-Shirt | HD | TE-51 | GREY | 54 | 14 |  |  |  |  | 54.25 |  |  | 35.9 | 13.7 | 13.7 | 8.4 | 4.17 | 9665 | 2.7 | 5677 | 353 | 491 | 20 | 279 | 136 | 44.38 | [11 empty] | 44236 | WALMT20-NW | [7 empty] | 45% FPC HD 10% C4 20% Reclaim 25% 50/50 | 45 |  |  |  |  | 10 |  | 20 |  | 25
10709 | 02.23.2021 | Follow-up | T-Shirt | HD | TE-52 | GREY | 54 | 14 |  |  |  |  | 54.125 |  |  | 36.81 | 14.1 | 14.1 | 7.9 | 3.34 | 8499 | 2.55 | 5458 | 336 | 486 | 25 | 216 | 153 | 45.01 | [20 empty] | 45% FPC HD 10% C4 20% Reclaim 25% 50/50
10709 | 02.23.2021 | Follow-up | T-Shirt | HD | TE-53 | GREY | 54 | 14 |  |  |  |  | 54.125 |  |  | 36.88 | 14.1 | 14.1 | 10.4 | 3.26 | 8498 | 1.99 | 4376 | 333 | 462 | 13 | 268 | 91 | [21 empty] | 45% FPC HD 10% C4 20% Reclaim 25% 50/50
10709 | 02.23.2021 | Follow-up | T-Shirt | HD | TE-55 | GREY | 54 | 14 |  |  |  |  | 54.125 |  |  | 34.37 | 13.2 | 13.1 | 8.1 | 4.51 | 9380 | 2.32 | 5388 | 299 | 472 | 10 | 277 | <64 | [21 empty] | 45% FPC HD 10% C4 20% Reclaim 25% 50/50
10709 | 02.23.2021 | Follow-up | T-Shirt | HD | TE-59 | GREY | 54 | 14 |  |  |  |  | 54.0625 |  |  | 37.56 | 14.4 | 14.3 | 10.8 | 3.55 | 7206 | 2.19 | 4590 | 212 | 470 | 17 | 291 | 105 | [21 empty] | 45% FPC HD 10% C4 20% Reclaim 25% 50/50
10637 | 10.31.2020 | Follow-up | T-Shirt | HD | TE-52 | GREY | 54 | 14 | 1 |  |  |  | 54.25 |  |  | 36.4 | 13.9 | 13.8 | 8.1 | 4.485 | 6879 | 2.753 | 4594 | 357 | 485 | 18 | 254 | 252 | [16 empty] | 44474 | WALMT20-NW | TSEW69 |  |  | 40% FPC HD 10% C4 35% Reclaim 15% 50/50 | 40 |  |  |  |  | 10 |  | 35 |  | 15
10637 | 10.31.2020 | Follow-up | T-Shirt | HD | TE-53 | GREY | 54 | 14 | 1 |  |  |  | 54 |  |  | 36.3 | 14 | 14.1 | 4.6 | 3.95 | 5426 | 2.428 | 4117 | 302 | 495 | 19 | 376 | 111 | 43.04 | [15 empty] | 44474 | WALMT20-NW | TSEW69 |  |  | 40% FPC HD 10% C4 35% Reclaim 15% 50/50
10637 | 10.31.2020 | Follow-up | T-Shirt | HD | YE-54 | GREY | 54 | 14 | 1 |  |  |  | 54 |  |  | 35.79 | 13.8 | 13.7 | 4.2 | 3.028 | 5453 | 2.325 | 4427 | 288 | 439 | 13 | 307 | 113 | [16 empty] | 44474 | WALMT20-NW | TSEW69 |  |  | 40% FPC HD 10% C4 35% Reclaim 15% 50/50
10637 | 10.31.2020 | Follow-up | T-Shirt | HD | TE-57 | GREY | 54 | 14 |  |  |  |  | 54.5 |  |  | 37.78 | 14.4 | 14.5 | 8.2 | 3.9 | 5761 | 2.333 | 3969 | 321 | 442 | 18 | 378 | 122 | 42.91 | [15 empty] | 44474 | WALMT20-NW | TSEW69 |  |  | 40% FPC HD 10% C4 35% Reclaim 15% 50/50
10637 | 10.31.2020 | Follow-up | T-Shirt | HD | TE-59 | GREY | 54 | 14 |  |  |  |  | 54.25 |  |  | 35.92 | 13.7 | 13.7 | 6.8 | 3.86 | 5938 | 2.257 | 4082 | 297 | 410 | 17 | 408 | 116 | [16 empty] | 44474 | WALMT20-NW | TSEW69 |  |  | 40% FPC HD 10% C4 35% Reclaim 15% 50/50
10637 | 10.31.2020 | Follow-up | T-Shirt | HD | TE-53 | GREY | 54 | 14 |  |  |  |  | 54 |  |  | 35.74 | 13.7 | 13.7 | 6.4 | 4.35 | 7372 | 2.415 | 4194 | 329 | 505 | 16 | 319 | 119 | [16 empty] | 44476 | WALMT20-NW | TSEW69 |  |  | 40% FPC HD 10% C4 35% Reclaim 15% 50/50
10637 | 10.31.2020 | Follow-up | T-Shirt | HD | TE-54 | GREY | 54 | 14 |  |  |  |  | 54.5 |  |  | 35.86 | 13.7 | 13.6 | 9.3 | 4.74 | 7895 | 2.098 | 4661 | 297 | 414 | 11 | 329 | 108 | [16 empty] | 44476 | WALMT20-NW | TSEW69 |  |  | 40% FPC HD 10% C4 35% Reclaim 15% 50/50
10637 | 10.31.2020 | Follow-up | T-Shirt | HD | TE-55 | GREY | 54 | 14 |  |  |  |  | 54 |  |  | 33.76 | 13 | 13.1 | 5.6 | 3.317 | 6977 | 2.308 | 5080 | 309 | 374 | 17 | 187 | 152 | 45.05 | [15 empty] | 44476 | WALMT20-NW | TSEW69 |  |  | 40% FPC HD 10% C4 35% Reclaim 15% 50/50
10637 | 10.31.2020 | Follow-up | T-Shirt | HD | TE-57 | GREY | 54 | 14 |  |  |  |  | 54 |  |  | 26.71 | 14.1 | 14.1 | 5 | 4.2 | 7734 | 2.98 | 3333 | 301 | 492 | 10 | 621 | 101 | [16 empty] | 44476 | WALMT20-NW | TSEW69 |  |  | 40% FPC HD 10% C4 35% Reclaim 15% 50/50 | 40 |  |  |  |  | 10 |  | 35 |  | 15
10637 | 10.31.2020 | Follow-up | T-Shirt | HD | TE-58 | GREY | 54 | 14 |  |  |  |  | 53.25 |  |  | 34.72 | 13.6 | 13.6 | 7.8 | 4.645 | 7202 | 2.25 | 4297 | 327 | 422 | 21 | 331 | 120 | 41.35 | [15 empty] | 44476 | WALMT20-NW | TSEW69 |  |  | 40% FPC HD 10% C4 35% Reclaim 15% 50/50
10637 | 10.31.2020 | Follow-up | T-Shirt | HD | TE-54 | GREY | 54 | 14 | 4 |  |  |  | 54.5 |  |  | 35.96 | 13.7 | 13.6 | 6.2 | 4.848 | 8345 | 2.555 | 4482 | 348 | 460 | 16 | 341 | 118 | 38.67 | [15 empty] | 44481 | WALMT20-NW | TSEW69 |  |  | 40% FPC HD 10% C4 35% Reclaim 15% 50/50
10637 | 10.31.2020 | Follow-up | T-Shirt | HD | TE-57 | GREY | 54 | 14 |  |  |  |  | 54.5 |  |  | 37.02 | 14.1 | 14.1 | 5.3 | 4.672 | 7323 | 2.73 | 4597 | 351 | 443 | 21 | 281 | 123 | 39.91 | [15 empty] | 44481 | WALMT20-NW | TSEW69 |  |  | 40% FPC HD 10% C4 35% Reclaim 15% 50/50
10637 | 10.31.2020 | Follow-up | T-Shirt | HD | TE-58 | GREY | 54 | 14 |  |  |  |  | 54 |  |  | 35.77 | 13.8 | 13.6 | 9.9 | 4.018 | 5986 | 2.25 | 3355 | 330 | 446 | 33 | 305 | 145 | 52.43 | [15 empty] | 44488 | WALMT20-NW | TSEW69 |  |  | 40% FPC HD 10% C4 35% Reclaim 15% 50/50
10637 | 10.31.2020 | Follow-up | T-Shirt | HD | TE-59 | GREY | 54 | 14 |  |  |  |  | 54.75 |  |  | 36.11 | 13.7 | 13.7 | 6.6 | 4.235 | 5886 | 2.343 | 4185 | 314 | 449 | 23 | 343 | 168 | 47.2 | [15 empty] | 44488 | WALMT20-NW | TSEW69 |  |  | 40% FPC HD 10% C4 35% Reclaim 15% 50/50
10637 | 10.31.2020 | Follow-up | T-Shirt | HD | TE-51 | GREY | 54 | 14 |  |  |  |  | 54.25 |  |  | 35.46 | 13.6 | 13.5 | 5.6 | 4.127 | 6529 | 2.258 | 3766 | 318 | 454 | 13 | 330 | 121 | 47.38 | [15 empty] | 44488 | WALMT20-NW | TSEW69 |  |  | 40% FPC HD 10% C4 35% Reclaim 15% 50/50
10637 | 10.31.2020 | Follow-up | T-Shirt | HD | TE-52 | GREY | 54 | 14 |  |  |  |  | 54.25 |  |  | 36.16 | 13.8 | 13.9 | 6.8 | 4.567 | 6873 | 2.73 | 4368 | 321 | 526 | 17 | 303 | 117 | 44.15 | [15 empty] | 44488 | WALMT20-NW | TSEW69 |  |  | 40% FPC HD 10% C4 35% Reclaim 15% 50/50
10637 | 10.31.2020 | Follow-up | T-Shirt | HD | TE-53 | GREY | 54 | 14 |  |  |  |  | 54.5 |  |  | 35.93 | 13.7 | 13.7 | 6 | 3.583 | 4683 | 2.35 | 4126 | 286 | 439 | 17 | 255 | 312 | 44.61 | [15 empty] | 44488 | WALMT20-NW | TSEW69 |  |  | 40% FPC HD 10% C4 35% Reclaim 15% 50/50 | 40 |  |  |  |  | 10 |  | 35 |  | 15
10637 | 10.31.2020 | Follow-up | T-Shirt | HD | TE-54 | GREY | 54 | 14 |  |  |  |  | 54.25 |  |  | 36.41 | 13.9 | 13.8 | 8.2 | 4.313 | 6530 | 2.043 | 3713 | 264 | 453 | 16 | 433 | 85 | 41.9 | [15 empty] | 44488 | WALMT20-NW | TSEW69 |  |  | 40% FPC HD 10% C4 35% Reclaim 15% 50/50
10637 | 10.31.2020 | Follow-up | T-Shirt | HD | TE-55 | GREY | 54 | 14 |  |  |  |  | 54.5 |  |  | 32.44 | 12.4 | 12.4 | 4.8 | 4.107 | 6416 | 2.225 | 3900 | 300 | 437 | 18 | 254 | 130 | 43.89 | [15 empty] | 44488 | WALMT20-NW | TSEW69 |  |  | 40% FPC HD 10% C4 35% Reclaim 15% 50/50
10637 | 10.31.2020 | Follow-up | T-Shirt | HD | TE-51 | GREY | 54 | 14 |  |  |  |  | 54.25 |  |  | 35.23 | 13.5 | 13.5 | 4.5 | 4.423 | 7561 | 2.315 | 3888 | 321 | 458 | 18 | 367 | 133 | 44.2 | [15 empty] | 44488 | WALMT20-NW | TSEW69 |  |  | 40% FPC HD 10% C4 35% Reclaim 15% 50/50
10637 | 10.31.2020 | Follow-up | T-Shirt | HD | TE-52 | GREY | 54 | 14 |  |  |  |  | 54 |  |  | 35.95 | 13.8 | 13.8 | 6.5 | 4.492 | 7113 | 2.165 | 3969 | 329 | 469 | 21 | 266 | 133 | 43.88 | [15 empty] | 44488 | WALMT20-NW | TSEW69 |  |  | 40% FPC HD 10% C4 35% Reclaim 15% 50/50
10637 | 10.31.2020 | Follow-up | T-Shirt | HD | TE-53 | GREY | 54 | 14 |  |  |  |  | 54.5 |  |  | 36.17 | 13.8 | 13.9 | 5.9 | 4.418 | 7011 | 2.127 | 3310 | 335 | 431 | 25 | 287 | 136 | 45.23 | [15 empty] | 44488 | WALMT20-NW | TSEW69 |  |  | 40% FPC HD 10% C4 35% Reclaim 15% 50/50
10637 | 10.31.2020 | Follow-up | T-Shirt | HD | TE-54 | GREY | 54 | 14 |  |  |  |  | 54.5 |  |  | 36.03 | 13.7 | 13.7 | 6 | 4.327 | 7660 | 2.185 | 4544 | 300 | 425 | 15 | 290 | 103 | 46.44 | [15 empty] | 44488 | WALMT20-NW | TSEW69 |  |  | 40% FPC HD 10% C4 35% Reclaim 15% 50/50
10637 | 10.31.2020 | Follow-up | T-Shirt | HD | TE-57 | GREY | 54 | 14 |  |  |  |  | 54 |  |  | 35.65 | 13.7 | 13.6 | 4.2 | 4.13 | 7657 | 2.038 | 3398 | 343 | 459 | 14 | 347 | 105 | 43.13 | [15 empty] | 44488 | WALMT20-NW | TSEW69 |  |  | 40% FPC HD 10% C4 35% Reclaim 15% 50/50
10637.1 | 10.31.2020 | Follow-up | T-Shirt | HD | TE-57 | GREY | 54 | 14 |  |  |  |  | 54 |  |  | 36.64 | 14.1 | 14.1 | 4.3 | 4.338 | 7486 | 2.195 | 3708 | 313 | 460 | 15 | 226 | 102 | 39.12 | [15 empty] | 44491 | WALMT20-NW | TSEW68 |  |  | 50% FPC HD 10% C4 20% Reclaim 20% 50/50 | 40 |  |  |  |  | 10 |  | 35 |  | 15
10637.1 | 10.31.2020 | Follow-up | T-Shirt | HD | TE-58 | GREY | 54 | 14 |  |  |  |  | 54.5 |  |  | 36.35 | 13.8 | 13.9 | 7.8 | 4.01 | 6796 | 2.2 | 4081 | 347 | 422 | 15 | 336 | 126 | 37.53 | [15 empty] | 44491 | WALMT20-NW | TSEW68 |  |  | 50% FPC HD 10% C4 20% Reclaim 20% 50/50
10637.1 | 10.31.2020 | Follow-up | T-Shirt | HD | TE-59 | GREY | 54 | 14 |  |  |  |  | 53.75 |  |  | 37.12 | 14.3 | 14.1 | 8.6 | 4.443 | 7347 | 2.35 | 4195 | 350 | 469 | 21 | 231 | 104 | 43.66 | [15 empty] | 44491 | WALMT20-NW | TSEW68 |  |  | 50% FPC HD 10% C4 20% Reclaim 20% 50/50
10637.1 | 10.31.2020 | Follow-up | T-Shirt | HD | TE-52 | GREY | 54 | 14 |  |  |  |  | 54 |  |  | 36.84 | 14.2 | 14.2 | 6.7 | 4.4 | 6720 | 2.275 | 4278 | 370 | 452 | 16 | 390 | 141 | 41.24 | [15 empty] | 44495 | WALMT20-NW | TSEW68 |  |  | 50% FPC HD 10% C4 20% Reclaim 20% 50/50
10636 | 10.31.2020 | Follow-up | T-Shirt | HD | TE-2B | WHITE | 57 | 14 |  |  |  |  | 57.25 |  |  | 38.97 | 14.1 | 14.1 | 7.6 | 4.42 | 7618 | 2.06 | 4425 | 320 | 442 | 17 | 299 | 118 | [16 empty] | 44491 | HEB1/7COMP-C |  |  |  | 61.2% FPC HD 10% C4 20% Reclaim 5% CaCO3 3.8% MB | 61 |  |  |  |  | 10 |  | 20 |  | 5 | 4
10636 | 10.31.2020 | Follow-up | T-Shirt | HD | TE-26 | WHITE | 57 | 14 | 4 |  |  |  | 57.25 |  |  | 37.87 | 13.7 | 13.6 | 7 | 4.36 | 6973 | 2.16 | 3939 | 310 | 453 | 17 | 372 | 114 | [16 empty] | 44491 | HEB1/7COMP-C |  |  |  | A1- 100% (201C0 HD B1- 100% (201C) HD C1- 98.1% (201C) HD C2-1.9% MB
10636 | 10.31.2020 | Follow-up | T-Shirt | HD | TE-28 | WHITE | 57 | 14 | 1 |  |  |  | 56.9375 |  |  | 38.24 | 13.9 | 13.8 | 8 | 3.29 | 6453 | 2.55 | 5045 | 335 | 387 | 27 | 184 | 192 | [16 empty] | 44491 | HEB1/7COMP-C |  |  |  | 61.2% FPC HD 10% C4 20% Reclaim 5% CaCO3 3.8% MB
10636 | 10.31.2020 | Follow-up | T-Shirt | HD | TE-31 | WHITE | 57 | 14 |  |  |  |  | 57.125 |  |  | 36.6 | 13.3 | 13.2 | 6.3 | 3.45 | 6772 | 2.31 | 4678 | 319 | 421 | 19 | 186 | 247 | [16 empty] | 44491 | HEB1/7COMP-C |  |  |  | 65% FPC HD 10% C4 20% Reclaim 5% CaCO3
10636 | 10.31.2020 | Follow-up | T-Shirt | HD | TE-57 | WHITE | 57 | 14 |  |  |  |  | 57.0625 |  |  | 37.71 | 13.7 | 13.7 | 8.3 | 2.89 | 5654 | 2.13 | 4578 | 217 | 438 | 18 | 309 | 139 | [16 empty] | 44497 | HEB1/7COMP-C |  |  |  | 65% FPC HD 10% C4 20% Reclaim 5% CaCO3
10636 | 10.31.2020 | Follow-up | T-Shirt | HD | TE-26 | WHITE | 57 | 14 |  |  |  |  | 57.5 |  |  | 37.11 | 13.4 | 13.3 | 7.9 | 3.798 | 5702 | 2.282 | 4226 | 274 | 491 | 16 | 363 | 119 | 38.68 | [15 empty] | 44474 | HEB1/7COMP-C |  |  |  | A1- 100% (201C0 HD B1- 100% (201C) HD C1- 97.2% (201C) HD C2-2.8% MB
10636 | 10.31.2020 | Follow-up | T-Shirt | HD | TE-2B | WHITE | 57 | 14 | 1 |  |  |  | 57.5 |  |  | 37.58 | 13.6 | 13.5 | 10.1 | 4.635 | 8745 | 2.705 | 4531 | 314 | 500 | 17 | 322 | 150 | [16 empty] | 44474 | HEB1/7COMP-C |  |  |  | 58.7% FPC HD 10% C4 25% Reclaim 2% CaCO3 4.3% MB
10636 | 10.31.2020 | Follow-up | T-Shirt | HD | TE-34 | WHITE | 57 | 14 |  |  |  |  | 57 |  |  | 38.82 | 14.1 | 14.2 | 8.7 | 3.527 | 5599 | 2.782 | 4416 | 374 | 384 | 26 | 186 | 219 | [16 empty] | 44474 | HEB1/7COMP-C |  |  |  | 65% FPC HD 10% C4 25% Reclaim
10636 | 10.31.2020 | Follow-up | T-Shirt | HD | TE-51 | WHITE | 57 | 14 | 1 |  |  |  | 57 |  |  | 38.34 | 14 | 14.1 | 5.6 | 4.155 | 7763 | 2.545 | 4184 | 291 | 512 | 13 | 381 | 129 | 39.35 | [15 empty] | 44474 | HEB1/7COMP-C |  |  |  | 65% FPC HD 10% C4 25% Reclaim | 65 |  |  |  |  | 10 |  | 25
10636 | 10.31.2020 | Follow-up | T-Shirt | HD | TE-56 | WHITE | 57 | 14 |  |  |  |  | 57 |  |  | 37.56 | 13.7 | 13.6 | 7.4 | 4.45 | 7542 | 2.567 | 4351 | 315 | 429 | 18 | 280 | 413 | [16 empty] | 44474 | HEB1/7COMP-C |  |  |  | 65% FPC HD 10% C4 25% Reclaim
10636 | 10.31.2020 | Follow-up | T-Shirt | HD | TE-26 | WHITE | 57 | 14 |  |  |  |  | 57.5 |  |  | 38.51 | 13.9 | 13.8 | 9.1 | 4.315 | 6807 | 2.45 | 4152 | 387 | 508 | 19 | 380 | 119 | 39.87 | [15 empty] | 44476 | HEB1/7COMP-C |  |  |  | A1-100% (201C) HD B1- 100% ( 201C) HD C1- 97.2% (201C) HD C2-2.8% MB
10636 | 10.31.2020 | Follow-up | T-Shirt | HD | TE-2B | WHITE | 57 | 14 |  |  |  |  | 57.5 |  |  | 36.96 | 13.3 | 13.2 | 8.7 | 3.788 | 9237 | 2.215 | 5079 | 274 | 452 | 19 | 265 | 143 | [16 empty] | 44476 | HEB1/7COMP-C |  |  |  | 58.7% FPC HD 10% C4 25% Reclaim 2%CACO 4.3%MB
10636 | 10.31.2020 | Follow-up | T-Shirt | HD | TE-51 | WHITE | 57 | 14 |  |  |  |  | 57 |  |  | 38.26 | 13.9 | 13.9 | 7 | 4.203 | 8549 | 2.308 | 4353 | 321 | 445 | 14 | 328 | 141 | 46.09 | [15 empty] | 44476 | HEB1/7COMP-C |  |  |  | 65% FPC HD 10% C4 25% Reclaim
10636 | 10.31.2020 | Follow-up | T-Shirt | HD | TE-56 | WHITE | 57 | 14 |  |  |  |  | 57 |  |  | 39.38 | 14.3 | 14.2 | 6.3 | 4.508 | 8504 | 2.933 | 5533 | 307 | 548 | 19 | 328 | 152 | [16 empty] | 44476 | HEB1/7COMP-C |  |  |  | 65% FPC HD 10% C4 25% Reclaim
10636 | 10.31.2020 | Follow-up | T-Shirt | HD | TE-2B | WHITE | 57 | 14 |  |  |  |  | 57 |  |  | 37.04 | 13.5 | 13.6 | 6.6 | 4.71 | 7992 | 2.372 | 4.922 | 316 | 442 | 18 | 259 | 121 | 34.62 | [15 empty] | 44483 | HEB1/7COMP-C |  |  |  | 61.2% FPC HD 10% C4 25% Reclaim 3.8 % MB
10636 | 10.31.2020 | Follow-up | T-Shirt | HD | TE-26 | WHITE | 57 | 14 |  |  |  |  | 57 |  |  | 37.88 | 13.8 | 13.9 | 5 | 4.188 | 7116 | 2.24 | 3696 | 313 | 502 | 12 | 350 | 111 | 43.38 | [15 empty] | 44483 | HEB1/7COMP-C |  |  |  | A1-100% (201C) HD B1- 100% ( 201C) HD C1- 97.2% (201C) HD C2-2.8% MB
10636 | 10.31.2020 | Follow-up | T-Shirt | HD | TE-26 | WHITE | 57 | 14 |  |  |  |  | 57 |  |  | 37.99 | 13.8 | 13.6 | 8.4 | 4.21 | 6876 | 2.538 | 4213 | 304 | 490 | 18 | 448 | 109 | 39.44 | [15 empty] | 44488 | HEB1/7COMP-C |  |  |  | A1-100% (201C) HD B1- 100% ( 201C) HD C1- 98% (201C) HD C2-1.9% MB | 65 |  |  |  |  | 10 |  | 25
10636 | 10.31.2020 | Follow-up | T-Shirt | HD | TE-27 | WHITE | 57 | 14 |  |  |  |  | 57 |  |  | 35.46 | 12.9 | 12.8 | 3.9 | 4.59 | 7925 | 2.627 | 4776 | 328 | 428 | 19 | 234 | 183 | 39.08 | [15 empty] | 44488 | HEB1/7COMP-C |  |  |  | 61.2% FPC HD 10% C4 25% Reclaim 3.8 % MB
10636 | 10.31.2020 | Follow-up | T-Shirt | HD | TE-31 | WHITE | 57 | 14 |  |  |  |  | 56.5 |  |  | 37.91 | 13.9 | 13.7 | 3.9 | 3.185 | 5661 | 2.105 | 3814 | 326 | 328 | 29 | 157 | 231 | 40.89 | [15 empty] | 44488 | HEB1/7COMP-C |  |  |  | 58.6% FPC HD 10% C4 25% Reclaim 2%CACO 4.4%MB
10636 | 10.31.2020 | Follow-up | T-Shirt | HD | TE-2B | WHITE | 57 | 14 | 1 |  |  |  | 57.25 |  |  | 39.39 | 14.3 | 14.4 | 11.4 | 6.537 | 8375 | 2.025 | 2743 | 320 | 389 | 13 | 464 | 94 | 38.28 | [15 empty] | 44488 | HEB1/7COMP-C |  |  |  | 61.2% FPC HD 10% C4 25% Reclaim 3.8 % MB
10636 | 10.31.2020 | Follow-up | T-Shirt | HD | TE-2B | WHITE | 57 | 14 | 2 |  |  |  | 57 |  |  | 36.87 | 13.4 | 13.3 | 3.1 | 3.523 | 6903 | 2.643 | 5212 | 309 | 461 | 21 | 207 | 144 | 41.67 | [15 empty] | 44488 | HEB1/7COMP-C |  |  |  | 61.2% FPC HD 10% C4 25% Reclaim 3.8 % MB
10636 | 10.31.2020 | Follow-up | T-Shirt | HD | TE-28 | WHITE | 57 | 14 |  |  |  |  | 57.25 |  |  | 38.72 | 14 | 14 | 8.1 | 3.562 | 6312 | 2.45 | 4459 | 334 | 405 | 25 | 209 | 178 | 41.63 | [15 empty] | 44488 | HEB1/7COMP-C |  |  |  | 58.6% FPC HD 10% C4 25% Reclaim 2%CACO 4.4%MB
10636 | 10.31.2020 | Follow-up | T-Shirt | HD | TE-31 | WHITE | 57 | 14 |  |  |  |  | 57.5 |  |  | 36.58 | 13.2 | 13.2 | 7.8 | 3.22 | 6310 | 1.937 | 3521 | 287 | 288 | 20 | 267 | 133 | 40.57 | [15 empty] | 44488 | HEB1/7COMP-C |  |  |  | 58.6% FPC HD 10% C4 25% Reclaim 2%CACO 4.4%MB
10645 | 11.30.2020 | Follow-up | T-Shirt | HD | TE-26 | WHITE | 57 | 14 |  |  |  |  | 57.5 |  |  | 38.42 | 13.9 | 13.9 | 8.7 | 3.79 | 7419 | 2.17 | 4264 | 292 | 467 | 14 | 336 | 144 | [16 empty] | 44502 | HEB1/7COMP-C |  |  |  | A1-100% (201C) HD B1-100% (201C)HD C1-98% (201C)HD C2- -2% MB WS | 100 |  |  |  |  | 100 |  | 98 |  | 2
10645 | 11.30.2020 | Follow-up | T-Shirt | HD | TE-26 | WHITE | 57 | 14 | 4 |  |  |  | 57.25 |  |  | 38.98 | 14.1 | 14.1 | 10.1 | 3.89 | 6757 | 2.03 | 4226 | 283 | 453 | 24 | 333 | 154 | 44.5 | [15 empty] | 44502 | HEB1/7COMP-C |  |  |  | A1-100% (201C) HD B1-100% (201C)HD C1-98% (201C)HD C2- -2% MB WS
10645 | 11.30.2020 | Follow-up | T-Shirt | HD | TE-28 | WHITE | 57 | 14 |  |  |  |  | 57.125 |  |  | 38 | 13.8 | 13.7 | 6.5 | 3.07 | 6252 | 2.19 | 4673 | 315 | 363 | 29 | 233 | 193 | [16 empty] | 44502 | HEB1/7COMP-C |  |  |  | 63.6% FPC HD 10% C4 20% Reclaim 2% CaCO3 4.4% MB | 64 |  |  |  |  | 10 |  | 20 |  | 2 | 4
10645 | 11.30.2020 | Follow-up | T-Shirt | HD | TE-31 | WHITE | 57 | 14 |  |  |  |  | 58.5 |  |  | 34.91 | 12.4 | 12.4 | 7.3 | 3.34 | 7099 | 2.1 | 4236 | 268 | 430 | 16 | 270 | 129 | 41.34 | [15 empty] | 44502 | HEB1/7COMP-C |  |  |  | 65% FPC HD 10% C4 20% Reclaim 5% CaCO3
10645 | 11.30.2020 | Follow-up | T-Shirt | HD | TE-33 | WHITE | 57 | 14 |  |  |  |  | 57 |  |  | 37.65 | 13.7 | 13.6 | 7.2 | 3.13 | 7755 | 2.22 | 4723 | 300 | 472 | 15 | 324 | 106 | [16 empty] | 44502 | HEB1/7COMP-C |  |  |  | 65% FPC HD 10% C4 20% Reclaim 5% CaCO3
10645 | 11.30.2020 | Follow-up | T-Shirt | HD | TE-26 | WHITE | 57 | 14 |  |  |  |  | 57.125 |  |  | 39.27 | 14.3 | 14.2 | 5.5 | 3.81 | 6414 | 2.15 | 4019 | 288 | 434 | 39 | 271 | 147 | 46.41 | [15 empty] | 44505 | HEB1/7COMP-C |  |  |  | A1-100% (201C) HD B1-100% (201C)HD C1-98% (201C)HD C2- -2% MB WS
10645 | 11.30.2020 | Follow-up | T-Shirt | HD | TE-26 | WHITE | 57 | 14 | 4 |  |  |  | 57.375 |  |  | 38.35 | 13.9 | 13.9 | 6.2 | 2.85 | 5616 | 1.88 | 3194 | 246 | 432 | 26 | 350 | 106 | [16 empty] | 44505 | HEB1/7COMP-C |  |  |  | A1-100% (201C) HD B1-100% (201C)HD C1-98% (201C)HD C2- -2% MB WS
10645 | 11.30.2020 | Follow-up | T-Shirt | HD | TE-28 | WHITE | 57 | 14 | 5 |  |  |  | 57.25 |  |  | 38.47 | 14 | 13.9 | 6.3 | 3.62 | 6012 | 2.25 | 4200 | 278 | 414 | 33 | 330 | 131 | [16 empty] | 44505 | HEB1/7COMP-C |  |  |  | 63.6% FPC HD 10% C4 20% Reclaim 2% CaCO3 4.4% MB
10645 | 11.30.2020 | Follow-up | T-Shirt | HD | TE-31 | WHITE | 57 | 14 | 1 |  |  |  | 58.5 |  |  | 35.09 | 12.4 | 12.3 | 5.7 | 3.37 | 5728 | 2.12 | 3612 | 287 | 365 | 43 | 206 | 248 | 33.28 | [15 empty] | 44505 | HEB1/7COMP-C |  |  |  | 65% FPC HD 10% C4 20% Reclaim 5% CaCO3 | 100 |  |  |  |  | 100 |  | 98 |  | 2
10645 | 11.30.2020 | Follow-up | T-Shirt | HD | TE-33 | WHITE | 57 | 14 | 1 |  |  |  | 57.25 |  |  | 37.9 | 13.7 | 13.7 | 6.7 | 4.58 | 8040 | 2.27 | 4028 | 279 | 536 | 24 | 394 | 107 | [16 empty] | 44505 | HEB1/7COMP-C |  |  |  | 65% FPC HD 10% C4 20% Reclaim 5% CaCO3
10645 | 11.30.2020 | Follow-up | T-Shirt | HD | TE-2B | WHITE | 57 | 14 |  |  |  |  | 57.25 |  |  | 39.52 | 14.3 | 14.2 | 9.4 | 4.84 | 9021 | 2.54 | 5254 | 292 | 470 | 15 | 321 | 125 | 27.82 | [15 empty] | 44510 | HEB1/7COMP-C |  |  |  | 63.4% FPC HD 10% C4 20% Reclaim 2% CaCO3 4.6% MB | 64 |  |  |  |  | 10 |  | 20 |  | 2 | 4
10645 | 11.30.2020 | Follow-up | T-Shirt | HD | TE-26 | WHITE | 57 | 14 |  |  |  |  | 58.5 |  |  | 37.72 | 13.6 | 13.6 | 8 | 3.82 | 7120 | 1.97 | 3933 | 292 | 444 | 14 | 360 | 107 | [16 empty] | 44510 | HEB1/7COMP-C |  |  |  | A1-100% (201C) HD B1-100% (201C)HD C1-98% (201C)HD C2- -2% MB WS
10645 | 11.30.2020 | Follow-up | T-Shirt | HD | TE-26 | WHITE | 57 | 14 | 4 |  |  |  | 57.5 |  |  | 39.35 | 14.2 | 14.1 | 6.6 | 3.59 | 6677 | 1.93 | 3400 | 273 | 382 | 20 | 354 | 149 | [16 empty] | 44510 | HEB1/7COMP-C |  |  |  | A1-100% (201C) HD B1-100% (201C)HD C1-98% (201C)HD C2- -2% MB WS
10645 | 11.30.2020 | Follow-up | T-Shirt | HD | TE-28 | WHITE | 57 | 14 | 1 |  |  |  | 57.25 |  |  | 37.86 | 13.7 | 13.7 | 5.1 | 3.18 | 6084 | 2.58 | 4912 | 280 | 339 | 19 | 213 | 160 | [16 empty] | 44510 | HEB1/7COMP-C |  |  |  | 63.4% FPC HD 10% C4 20% Reclaim 2% CaCO3 4.6% MB
10645 | 11.30.2020 | Follow-up | T-Shirt | HD | TE-33 | WHITE | 57 | 14 |  |  |  |  | 57.9375 |  |  | 36.33 | 13 | 12.9 | 6.2 | 3.38 | 6813 | 2.28 | 4470 | 246 | 496 | 13 | 256 | 133 | [16 empty] | 44510 | HEB1/7COMP-C |  |  |  | 65% FPC HD 10% C4 20% Reclaim 5% CaCO3
10647 | 11.30.2020 | Follow-up | T-Shirt | HD | TE-15 | WHITE | 54 | 13.5 |  |  |  |  | 53.9375 |  |  | 34.75 | 13.4 | 13.3 | 7.1 | 3.2 | 8473 | 1.71 | 3656 | 287 | 434 | 11 | 636 | <64 | [16 empty] | 44502 | ROSS12620-C |  |  |  | 60.22% FPC HD 10.15% C4 22.86% Reclaim 5.35% CaCO3 1.42% MB | 60 |  |  |  |  | 10 |  | 23 |  | 5 | 1
10647 | 11.30.2020 | Follow-up | T-Shirt | HD | TE-16 | WHITE | 54 | 13.5 | 4 |  |  |  | 54.5 |  |  | 34.76 | 13.2 | 13.1 | 10.6 | 3.28 | 7442 | 2.08 | 4494 | 267 | 477 | 18 | 329 | 102 | 28.86 | [15 empty] | 44502 | SAVET11619 |  |  |  | 60.22% FPC HD 10.15% C4 22.86% Reclaim 5.35% CaCO3 1.42% MB
10647 | 11.30.2020 | Follow-up | T-Shirt | HD | TE-27 | COCOA KRAFT | 57 | 13 | 4 |  |  |  | 57.25 |  |  | 33.07 | 12 | 12.3 | 6.8 | 3.78 | 8821 | 2.19 | 5744 | 311 | 450 | 21 | 252 | 142 | 30.06 | [15 empty] | 44502 | ABS12720-AC |  |  |  | 50.5% FPC HD 7.5% C4 27% Reclaim 15% CaCO3
10647 | 11.30.2020 | Follow-up | T-Shirt | HD | TE-32 | Memphis yellow | 54 | 13 |  |  |  |  | 54 |  |  | 33.84 | 13 | 12.9 | 7.4 | 3.72 | 7695 | 2.35 | 5164 | 344 | 554 | 16 | 466 | 73 | 30.12 | [15 empty] | 44502 | DGCOUPONS |  |  |  | 55% FPC HD 10% C4 20% Reclaim 15% CaCO3
10647 | 11.30.2020 | Follow-up | T-Shirt | HD | TE-57 | BEIGE | 55.5 | 20.3 |  |  |  |  | 55.5 |  |  | 52.99 | 19.8 | 19.7 | 11.2 | 4.88 | 7148 | 3.63 | 4500 | 391 | 514 | 24 | 298 | 175 | 48.97 | [15 empty] | 44502 | 33312 |  |  |  | 62% FPC HD 13% C4 20% Reclaim 5% CaCO3
10647 | 11.30.2020 | Follow-up | T-Shirt | HD | TE-2C | COCOA KRAFT | 57 | 14 |  |  |  |  | 56.5 |  |  | 36.41 | 13.4 | 13.4 | 6.7 | 3.63 | 7059 | 2.27 | 4279 | 303 | 514 | 15 | 305 | 135 | 26.61 | [15 empty] | 44505 | PUBLIX |  |  |  | 50.5% FPC HD 7.5% C4 27% Reclaim 15% CaCO3
10647 | 11.30.2020 | Follow-up | T-Shirt | HD | TE-27 | SAND KRAFT | 57 | 13 | 1 |  |  |  | 56.875 |  |  | 33.23 | 12.1 | 12 | 5 | 3.22 | 7539 | 1.93 | 4385 | 316 | 488 | 16 | 350 | 84 | 30.46 | [15 empty] | 44505 | ABS12720AC |  |  |  | 50.5% FPC HD 7.5% C4 27% Reclaim 15% CaCO3
10647 | 11.30.2020 | Follow-up | T-Shirt | HD | TE-15 | WHITE | 54 | 13.5 |  |  |  |  | 54.5 |  |  | 34.24 | 13 | 12.9 | 5.2 | 3.79 | 7002 | 2.23 | 3930 | 327 | 481 | 18 | 310 | 121 | 28.96 | [15 empty] | 44505 | ROSS12620-C |  |  |  | 60.75% FPC HD 10% C4 22.86% Reclaim 5% CaCO3 1.25% MB
10647 | 11.30.2020 | Follow-up | T-Shirt | HD | TE-34 | Memphis Yellow | 54 | 13 |  |  |  |  | 54.25 |  |  | 33.35 | 12.8 | 12.7 | 7.1 | 3.41 | 6990 | 2.52 | 5875 | 351 | 475 | 19 | 210 | 118 | 27.35 | [15 empty] | 44505 | DGCOUPONS |  |  |  | 55% FPC HD 10% C4 20% Reclaim 15% CaCO3 | 60 |  |  |  |  | 10 |  | 23 |  | 5 | 1
10647 | 11.30.2020 | Follow-up | T-Shirt | HD | TE-41 | WHITE | 46 | 14 |  |  |  |  | 46.125 |  |  | 28.87 | 13 | 12.9 | 7.5 | 3.37 | 8048 | 1.91 | 4488 | 329 | 420 | 13 | 367 | 105 | 26.8 | [15 empty] | 44505 | DDS15824-C |  |  |  | 63.75% FPC HD 10% C4 20% Reclaim 5% CaCO3 1.25% MB
10647 | 11.30.2020 | Follow-up | T-Shirt | HD | TE-2B | COCOA KRAFT | 57 | 13 |  |  |  |  | 57.125 |  |  | 35.08 | 12.6 | 12.6 | 4.8 | 2.78 | 5914 | 1.76 | 4704 | 300 | 417 | 13 | 238 | 117 | [16 empty] | 44505 | ABS12720-AC |  |  |  | 50.5% FPC HD 7.5% C4 27% Reclaim 15% CaCO3
10647 | 11.30.2020 | Follow-up | T-Shirt | HD | TE-32 | Memphis yellow | 54 | 13 |  |  |  |  | 54.25 |  |  | 32.56 | 12.5 | 12.3 | 6.3 | 3.38 | 7245 | 1.82 | 4519 | 288 | 481 | 11 | 416 | <64 | 27.08 | [15 empty] | 44505 | DGCOUPONS |  |  |  | 55% FPC HD 10% C4 20% Reclaim 15% CaCO3
10647 | 11.30.2020 | Follow-up | T-Shirt | HD | TE-33 | JAGE GREEN | 54 | 14 | 5 |  |  |  | 54.25 |  |  | 36.22 | 13.9 | 13.8 | 5.7 | 3.99 | 8524 | 1.83 | 4271 | 269 | 382 | 6 | 383 | 71 | 26.72 | [15 empty] | 44505 | FORTH14MIC |  |  |  | 65% FPC HD 10% C4 20% Reclaim 5% CaCO3
10647 | 11.30.2020 | Follow-up | T-Shirt | HD | TE-35 | WHITE | 51 | 13 | 5 |  |  |  | 51.125 |  |  | 31.36 | 12.7 | 12.7 | 7.7 | 4.44 | 9464 | 1.83 | 3694 | 270 | 504 | 6 | 458 | 78 | [16 empty] | 44505 | RAIDSACK-CARE |  |  |  | 65% FPC HD 10% C4 20% Reclaim 5% CaCO3
10647 | 11.30.2020 | Follow-up | T-Shirt | HD | TE-42 | WHITE | 52.5 | 13 | 7 |  |  |  | 52.875 |  |  | 31.18 | 12.2 | 12.1 | 6.1 | 3.32 | 7324 | 2.02 | 4576 | 307 | 437 | 10 | 364 | 126 | [16 empty] | 44505 | TONYNEW6 |  |  |  | 63.75% FPC HD 10% C4 20% Reclaim 5% CaCO3 1.25% MB
10647 | 11.30.2020 | Follow-up | T-Shirt | HD | TE-2A | COCOA KRAFT | 57 | 15 |  |  |  |  | 57.875 |  |  | 39.47 | 14.2 | 14.3 | 8.9 | 3.31 | 5497 | 2.19 | 4542 | 331 | 482 | 17 | 311 | 105 | 36.82 | [15 empty] | 44505 | LUCKY12720AC |  |  |  | 50.5% FPC HD 7.5% C4 27% Reclaim 15% CaCO3
10647 | 11.30.2020 | Follow-up | T-Shirt | HD | TE-29 | COCOA KRAFT | 57 | 15 |  |  |  |  | 57.875 |  |  | 39.47 | 14.2 | 14.3 | 8.9 | 3.31 | 5497 | 2.19 | 4542 | 331 | 482 | 17 | 311 | 105 | 36.82 | [15 empty] | 44505 | ABS12720-AC |  |  |  | 50.5% FPC HD 7.5% C4 27% Reclaim 15% CaCO3 | 60 |  |  |  |  | 10 |  | 23 |  | 5 | 1
10647 | 11.30.2020 | Follow-up | T-Shirt | HD | TE-16 | WHITE | 54 | 13.5 |  |  |  |  | 54.125 |  |  | 33.77 | 13 | 12.9 | 5.4 | 3.7 | 8604 | 1.6 | 3978 | 303 | 424 | 17 | 496 | 107 | [16 empty] | 44505 | ROSS12620-C |  |  |  | 63.75% FPC HD 10% C4 20% Reclaim 5% CaCO3 1.25% MB
10647 | 11.30.2020 | Follow-up | T-Shirt | HD | TE-35 | WHITE | 48 | 16.2 | 1 |  |  |  | 48.5 |  |  | 36.28 | 15.5 | 15.5 | 7.3 | 3.95 | 8527 | 2.4 | 4164 | 284 | 509 | 12 | 413 | 90 | 28.59 | [15 empty] | 44505 | FORM16830 |  |  |  | 65% FPC HD 10% C4 20% Reclaim 5% CaCO3
10647 | 11.30.2020 | Follow-up | T-Shirt | HD | TE-28 | WHITE | 60 | 14 |  |  |  |  | 60.25 |  |  | 40.29 | 13.9 | 13.9 | 9 | 3.35 | 6248 | 2.11 | 4153 | 269 | 382 | 18 | 290 | 150 | [16 empty] | 44505 | 1/8-HDTYOU2 |  |  |  | 63.6% FPC HD 10% C4 20% Reclaim 2% CaCO3 4.4% MB
10647 | 11.30.2020 | Follow-up | T-Shirt | HD | TE-2A | COCOA KRAFT | 57 | 13 |  |  |  |  | 57.5 |  |  | 35.55 | 12.8 | 12.7 | 4 | 2.81 | 6554 | 2.04 | 4223 | 323 | 430 | 16 | 224 | 96 | 28.85 | [15 empty] | 44510 | ABS12720AC |  |  |  | 50.5% FPC HD 7.5% C4 27% Reclaim 15% CaCO3
10647 | 11.30.2020 | Follow-up | T-Shirt | HD | TE-16 | WHITE | 57 | 12.9 |  |  |  |  | 56.9375 |  |  | 35.2 | 12.8 | 12.8 | 6.7 | 3.83 | 6352 | 2 | 3727 | 269 | 491 | 18 | 424 | 102 | [16 empty] | 44510 | PETCO12720 |  |  |  | 63.75% FPC HD 10% C4 20% Reclaim 5% CaCO3 1.25% MB
10647 | 11.30.2020 | Follow-up | T-Shirt | HD | TE-28 | WHITE | 54 | 13 |  |  |  |  | 54.5 |  |  | 34.75 | 13.2 | 13.2 | 4.1 | 4.19 | 7751 | 2.28 | 3870 | 271 | 415 | 15 | 330 | 151 | [16 empty] | 44510 | FIVEBLUMED |  |  |  | 63.4% FPC HD 10% C4 20% Reclaim 2% CaCO3 4.6% MB
10647 | 11.30.2020 | Follow-up | T-Shirt | HD | TE-33 | Memphis Yellow | 54 | 13 |  |  |  |  | 54.5 |  |  | 32.37 | 12.3 | 12.2 | 7.1 | 3.4 | 6831 | 1.77 | 4715 | 319 | 446 | 14 | 437 | 78 | 27.58 | [15 empty] | 44510 | DGCOUPONS2 |  |  |  | 55% FPC HD 10% C4 20% Reclaim 15% CaCO3
10647.1 | 11.30.2020 | Follow-up | T-Shirt | HD | TE-42 | WHITE | 54 | 13.5 |  |  |  |  | 54.5 |  |  | 34.68 | 13.2 | 13.2 | 7.1 | 2.73 | 4389 | 2.05 | 3863 | 212 | 426 | 15 | 332 | 133 | [16 empty] | 44510 | SAVET11619 |  |  |  | 63.75% FPC HD 10% C4 20% Reclaim 5% CaCO3 1.25% MB | 60 |  |  |  |  | 10 |  | 23 |  | 5 | 1
10647.1 | 11.30.2020 | Follow-up | T-Shirt | HD | TE-16 | WHITE | 54 | 13.5 |  |  |  |  | 53.9375 |  |  | 35.12 | 13.5 | 13.5 | 6.7 | 3.79 | 7726 | 1.97 | 3710 | 377 | 544 | 12 | 605 | <64 | [16 empty] | 44510 | ROSS12620-C |  |  |  | 63.75% FPC HD 10% C4 20% Reclaim 5% CaCO3 1.25% MB
10647.1 | 11.30.2020 | Follow-up | T-Shirt | HD | TE-27 | COCOA KRAFT | 57 | 13 |  |  |  |  | 57.25 |  |  | 34.17 | 12.4 | 12.3 | 7.1 | 2.73 | 6984 | 1.99 | 4138 | 302 | 470 | 19 | 493 | <64 | 30.76 | [15 empty] | 44510 | ABS12720AC |  |  |  | 50.5% FPC HD 7.5% C4 27% Reclaim 15% CaCO3
10647.1 | 11.30.2020 | Follow-up | T-Shirt | HD | TE-32 | Memphis Yellow | 54 | 13 |  |  |  |  | 54.25 |  |  | 33.54 | 12.8 | 12.7 | 7.4 | 3.02 | 6659 | 1.77 | 4042 | 294 | 452 | 21 | 369 | 120 | 28.96 | [15 empty] | 44510 | DGCOUPONS2 |  |  |  | 55% FPC HD 10% C4 20% Reclaim 15% CaCO3
10647.1 | 11.30.2020 | Follow-up | T-Shirt | HD | TE-41 | WHITE | 51 | 13 |  |  |  |  | 51.125 |  |  | 30.92 | 12.6 | 12.8 | 6.2 | 2.99 | 7275 | 1.37 | 3266 | 272 | 336 | 15 | 401 | 97 | [16 empty] | 44510 | RAIDSACK |  |  |  | 63.75% FPC HD 10% C4 20% Reclaim 5% CaCO3 1.25% MB
10647.1 | 11.30.2020 | Follow-up | T-Shirt | HD | TE-33 | Memphis Yellow | 54 | 13 |  |  |  |  | 53.875 |  |  | 33.46 | 12.9 | 12.8 | 7.1 | 3.03 | 7305 | 2.11 | 4489 | 308 | 509 | 16 | 404 | <64 | 29.79 | [15 empty] | 44510 | DGCOUPONS2 |  |  |  | 55% FPC HD 10% C4 20% Reclaim 15% CaCO3
10647.1 | 11.30.2020 | Follow-up | T-Shirt | HD | TE-2B | WHITE | 57 | 15 |  |  |  |  | 57.25 |  |  | 38.66 | 14 | 14.2 | 6.1 | 4.47 | 6940 | 2.25 | 3199 | 282 | 372 | 23 | 250 | 181 | 51.24 | [15 empty] | 44510 | CREST12722 |  |  |  | 63.75% FPC HD 10% C4 20% Reclaim 5% CaCO3 1.25% MB
10647.1 | 11.30.2020 | Follow-up | T-Shirt | HD | TE-2C | COCOA KRAFT | 57 | 13 |  |  |  |  | 57.5 |  |  | 35.5 | 12.8 | 12.9 | 5.9 | 3.4 | 6538 | 1.73 | 3636 | 343 | 426 | 20 | 214 | 141 | 28.84 | [15 empty] | 44510 | ABS12720AC |  |  |  | 50.5% FPC HD 7.5% C4 27% Reclaim 15% CaCO3
10647.1 | 11.30.2020 | Follow-up | T-Shirt | HD | TE-29 | COCOA KRAFT | 57 | 13 |  |  |  |  | 57.5 |  |  | 35.11 | 12.7 | 12.9 | 7.7 | 2.79 | 6475 | 1.8 | 4005 | 294 | 431 | 20 | 345 | 121 | [16 empty] | 44510 | ABS12720AC |  |  |  | 50.5% FPC HD 7.5% C4 27% Reclaim 15% CaCO3 | 60 |  |  |  |  | 10 |  | 23 |  | 5 | 1
10647.1 | 11.30.2020 | Follow-up | T-Shirt | HD | TE-27 | COCOA KRAFT | 57 | 13 |  |  |  |  | 57.25 |  |  | 34.47 | 12.5 | 12.5 | 5.6 | 3.04 | 6654 | 2.25 | 4946 | 325 | 429 | 21 | 243 | 111 | [16 empty] | 44510 | ABS12720AC |  |  |  | 50.5% FPC HD 7.5% C4 27% Reclaim 15% CaCO3
10647.1 | 11.30.2020 | Follow-up | T-Shirt | HD | TE-34 | Memphis Yellow | 54 | 13 |  |  |  |  | 54.25 |  |  | 33.92 | 13 | 12.9 | 5.4 | 2.85 | 5670 | 1.97 | 4610 | 264 | 469 | 12 | 486 | <64 | 28.53 | [15 empty] | 44510 | DGCOUPONS2 |  |  |  | 55% FPC HD 10% C4 20% Reclaim 15% CaCO3
10647.1 | 11.30.2020 | Follow-up | T-Shirt | HD | TE-28 | WHITE | 54 | 14.4 | 5 |  |  |  | 54.5 |  |  | 38.52 | 14.7 | 14.7 | 6 | 3.948 | 5695 | 2.768 | 4188 | 328 | 440 | 23 | 162 | 164 | 54.59 | [15 empty] | 44512 | MCX11621 |  |  |  | 65.4% FPC HD 10% C4 20% Reclaim 4.6% MB
10647.1 | 11.30.2020 | Follow-up | T-Shirt | HD | TE-32 | Memphis Yellow | 54 | 13 |  |  |  |  | 54.5 |  |  | 35.56 | 13.5 | 13.7 | 9 | 4.672 | 7192 | 1.895 | 3717 | 370 | 468 | 19 | 431 | 109 | 30.6 | [15 empty] | 44512 | DGCOUPONS2 |  |  |  | 55% FPC HD 10% C4 20% Reclaim 15% CaCO3
10647.1 | 11.30.2020 | Follow-up | T-Shirt | HD | TE-35 | WHITE | 54 | 13.5 |  |  |  |  | 54 |  |  | 34.25 | 13.2 | 13.1 | 3.9 | 3.705 | 6506 | 2.105 | 3398 | 313 | 442 | 13 | 286 | 128 | 31.81 | [15 empty] | 44512 | SAVET11619 |  |  |  | 70% FPC HD 10% C4 20% Reclaim
10647.1 | 11.30.2020 | Follow-up | T-Shirt | HD | TE-42 | WHITE | 50 | 24.1 |  |  |  |  | 50 |  |  | 56.17 | 23.4 | 23.4 | 11.2 | 5.853 | 5933 | 3.84 | 4363 | 391 | 476 | 23 | 276 | 163 | 43.19 | [15 empty] | 44512 | TGT16932 |  |  |  | 64.25% FPC HD 10% C4 15% Reclaim 7.5% CaCO3 1.25% MB
10647.1 | 11.30.2020 | Follow-up | T-Shirt | HD | TE-31 | WHITE | 52.5 | 12 |  |  |  |  | 52.5 |  |  | 29.57 | 11.7 | 11.8 | 4.6 | 3.782 | 6530 | 1.972 | 3839 | 307 | 400 | 21 | 210 | 125 | 36.24 | [15 empty] | 44512 | RTTHANKYOU3 |  |  |  | 70% FPC HD 10% C4 20% Reclaim
10647.1 | 11.30.2020 | Follow-up | T-Shirt | HD | TE-16 | WHITE | 57 | 12.9 |  |  |  |  | 56.5 |  |  | 34.69 | 12.7 | 12.6 | 4.8 | 3.277 | 6125 | 2.085 | 4243 | 246 | 435 | 13 | 327 | 139 | 29.32 | [15 empty] | 44512 | PETCO12720 |  |  |  | 66.25% FPC HD 10% C4 15% Reclaim 7.5% CaCO3 1.25% MB | 60 |  |  |  |  | 10 |  | 15 |  | 8 | 1
10647.1 | 11.30.2020 | Follow-up | T-Shirt | HD | TE-27 | COCOA KRAFT | 57 | 13 | 5 |  |  |  | 56.75 |  |  | 35.62 | 13 | 12.9 | 4.7 | 2.38 | 5288 | 1.998 | 3971 | 249 | 377 | 29 | 164 | 137 | 31.52 | [15 empty] | 44512 | ABS12720AC |  |  |  | 50.5% FPC HD 7.5% C4 27% Reclaim 15%CACO
10647.1 | 11.30.2020 | Follow-up | T-Shirt | HD | TE-29 | SAND KRAFT | 57 | 14 | 2 |  |  |  | 57.5 |  |  | 35.92 | 13 | 13 | 4.1 | 3.353 | 8070 | 1.847 | 3377 | 278 | 520 | 12 | 465 | 154 | 30.77 | [15 empty] | 44512 | PUBLIX12A |  |  |  | 50.5% FPC HD 7.5% C4 27% Reclaim 15%CACO
10647.1 | 11.30.2020 | Follow-up | T-Shirt | HD | TE-41 | WHITE | 51 | 13 |  |  |  |  | 51.5 |  |  | 29.52 | 11.9 | 11.7 | 5.4 | 3.438 | 8031 | 2.145 | 6219 | 282 | 390 | 17 | 288 | 145 | 30.01 | [15 empty] | 44512 | RAIDSACK-CARE |  |  |  | 66.25% FPC HD 10% C4 15% Reclaim 7.5% CaCO3 1.25% MB
10647.1 | 11.30.2020 | Follow-up | T-Shirt | HD | TE-51 | WHITE | 56 | 15.2 | 4 |  |  |  | 56.25 |  |  | 41.43 | 15.3 | 15.3 | 6.1 | 4 | 7391 | 1.78 | 3290 | 300 | 341 | 22 | 342 | 146 | 39.87 | [15 empty] | 44512 | EXC19930A |  |  |  | 67% FPC HD 15% C4 15% Reclaim 5% CaCO3
10647.1 | 11.30.2020 | Follow-up | T-Shirt | HD | TE-15 | WHITE | 57 | 18 |  |  |  |  | 57.75 |  |  | 48.6 | 17.5 | 17.5 | 9.4 | 4.518 | 7044 | 2.748 | 5129 | 278 | 413 | 7 | 356 | 160 | 29.14 | [15 empty] | 44518 | KESSLERS7 |  |  |  | 68.65% FPC HD 10% C4 20% Reclaim 1.35% MB
10647.1 | 11.30.2020 | Follow-up | T-Shirt | HD | TE-28 | WHITE | 54 | 13.5 |  |  |  |  | 54.25 |  |  | 35.3 | 13.5 | 13.4 | 5.2 | 4.085 | 7438 | 2.543 | 4328 | 322 | 450 | 17 | 332 | 154 | 42.01 | [15 empty] | 44516 | SAVET11619 |  |  |  | 62.75% FPC HD 10% C4 20% Reclaim 2% CaCO3 5.25% MB
10647.1 | 11.30.2020 | Follow-up | T-Shirt | HD | TE-31 | WHITE | 50 | 15.2 |  |  |  |  | 50.25 |  |  | 36.23 | 15 | 14.9 | 6.8 | 3.82 | 7069 | 2.212 | 4260 | 312 | 412 | 13 | 375 | 136 | 45 | [15 empty] | 44518 | EXC16926-A |  |  |  | 67% FPC HD 13% CACO 20% Reclaim
10647.2 | 11.30.2020 | Follow-up | T-Shirt | HD | TE-32 | Memphis Yellow | 54 | 13 |  |  |  |  | 54.5 |  |  | 33 | 11.9 | 11.9 | 5.7 | 3.433 | 7153 | 2.065 | 4066 | 326 | 474 | 8 | 380 | 157 | 28.77 | [15 empty] | 44516 | DGCOUPONS2 |  |  |  | 55% FPC HD 10% C4 20% Reclaim 15% CaCO3 | 60 |  |  |  |  | 10 |  | 15 |  | 8 | 1
10647.2 | 11.30.2020 | Follow-up | T-Shirt | HD | TE-33 | Memphis Yellow | 54 | 13 |  |  |  |  | 54.5 |  |  | 34.19 | 13 | 13 | 7.3 | 4.343 | 8315 | 2.138 | 4559 | 318 | 518 | 10 | 519 | 166 | 36.03 | [15 empty] | 44518 | DGCOUPONS2 |  |  |  | 55% FPC HD 10% C4 20% Reclaim 15% CaCO3
10647.2 | 11.30.2020 | Follow-up | T-Shirt | HD | TE-2A | SAND KRAFT | 57 | 13 |  |  |  |  | 57.25 |  |  | 33.35 | 12.1 | 12 | 5.6 | 3.643 | 7148 | 1.523 | 3158 | 282 | 363 | 5 | 317 | 157 | 36.41 | [15 empty] | 44523 | ABS12720AC |  |  |  | 50.5% FPC HD 7.5% C4 27% Reclaim 15%CACO
10647.2 | 11.30.2020 | Follow-up | T-Shirt | HD | TE-2B | WHITE | 54 | 13.5 |  |  |  |  | 54 |  |  | 34.29 | 13.2 | 13 | 5.4 | 3.38 | 7350 | 2.645 | 5097 | 257 | 442 | 6 | 310 | 179 | 36.37 | [15 empty] | 44518 | ROSS12620-C |  |  |  | 62.75% FPC HD 10% C4 20% Reclaim 2% CaCO3 5.25% MB
10647.2 | 11.30.2020 | Follow-up | T-Shirt | HD | TE-28 | SAND KRAFT | 57 | 14 |  |  |  |  | 57 |  |  | 38.53 | 14 | 13.9 | 5.9 | 3.125 | 6028 | 2.37 | 4607 | 342 | 407 | 19 | 185 | 172 | 28.78 | [15 empty] | 44523 | PUBLIX12A |  |  |  | 50.5% FPC HD 7.5% C4 27% Reclaim 15%CACO
10647.2 | 11.30.2020 | Follow-up | T-Shirt | HD | TE-29 | SAND KRAFT | 57 | 13 |  |  |  |  | 57 |  |  | 34.14 | 12.4 | 12.4 | 5.6 | 3.215 | 6988 | 2.4 | 5443 | 323 | 400 | 14 | 170 | 160 | 31.56 | [15 empty] | 44518 | ABS12720AC |  |  |  | 50.5% FPC HD 7.5% C4 27% Reclaim 15%CACO
10647.2 | 11.30.2020 | Follow-up | T-Shirt | HD | TE-41 | WHITE | 54 | 13.5 |  |  |  |  | 54 |  |  | 34.55 | 13.3 | 13.1 | 8.2 | 4.568 | 6112 | 3.1 | 4996 | 322 | 527 | 11 | 214 | 178 | 26.94 | [15 empty] | 44518 | SAVET11619 |  |  |  | 68.65% FPC HD 10% C4 20% Reclaim 1.35% MB
10647.2 | 11.30.2020 | Follow-up | T-Shirt | HD | TE-55 | GREY | 54 | 13 |  |  |  |  | 54.5 |  |  | 34.09 | 13 | 13 | 7 | 3.93 | 6793 | 2.22 | 4385 | 289 | 413 | 16 | 211 | 135 | [16 empty] | 44505 | MICGR12621 |  |  |  | 50% FPC HD 10% C4 25%50/50 15% CaCO3 | 50 |  |  |  |  | 10 |  | 25 |  | 15
10647.2 | 11.30.2020 | Follow-up | T-Shirt | HD | TE-57 | GREY | 54 | 13 |  |  |  |  | 53.9375 |  |  | 33.18 | 12.8 | 12.9 | 6.5 | 3.59 | 6942 | 1.92 | 3506 | 293 | 465 | 21 | 408 | 117 | [16 empty] | 44505 | MICGR12621 |  |  |  | 50% FPC HD 10% C4 25%50/50 15% CaCO3
10647.2 | 11.30.2020 | Follow-up | T-Shirt | HD | TE-55 | GREY | 54 | 13 |  |  |  |  | 54.25 |  |  | 33.86 | 13 | 12.9 | 7 | 3.9 | 7453 | 2.2 | 4248 | 295 | 460 | 13 | 326 | 110 | 42.54 | [15 empty] | 44510 | MICGR12621 |  |  |  | 50% FPC HD 10% C4 20%50/50 20% CaCO3
10647.2 | 11.30.2020 | Follow-up | T-Shirt | HD | TE-55 | GREY | 54 | 13 | 3 |  |  |  | 54.125 |  |  | 33.91 | 13 | 12.9 | 6.1 | 3.16 | 6540 | 2.13 | 4086 | 279 | 406 | 17 | 310 | 115 | [16 empty] | 44510 | MICGR12621 |  |  |  | 50% FPC HD 10% C4 20%50/50 20% CaCO3
10647.2 | 11.30.2020 | Follow-up | T-Shirt | HD | TE-57 | GREY | 52 | 16.7 | 1 |  |  |  | 52.875 |  |  | 40.07 | 15.7 | 15.9 | 7.2 | 4.56 | 6514 | 2.77 | 3632 | 334 | 476 | 23 | 302 | 141 | 37.88 | [15 empty] | 44510 | #JUMBO |  |  |  | 50% FPC HD 10% C4 20%50/50 20% CaCO3
10646 | 11.30.2020 | Follow-up | T-Shirt | HD | TE-51 | GREY | 54 | 14 |  |  |  |  | 54.5 |  |  | 35.34 | 13.5 | 13.5 | 6.4 | 4.6 | 7672 | 2.17 | 4189 | 332 | 471 | 13 | 376 | 139 | [16 empty] | 44502 | WALMT20-NW |  |  |  | 50% FPC HD 10% C4 20% Reclaim 20% 50/50 | 50 |  |  |  |  | 10 |  | 20 |  | 20
10646 | 11.30.2020 | Follow-up | T-Shirt | HD | TE-52 | GREY | 54 | 14 | 1 |  |  |  | 54 |  |  | 32.97 | 12.7 | 12.6 | 6.6 | 3.44 | 7774 | 1.94 | 4355 | 333 | 428 | 19 | 283 | 115 | [16 empty] | 44502 | WALMT20-NW |  |  |  | 50% FPC HD 10% C4 20% Reclaim 20% 50/50
10646 | 11.30.2020 | Follow-up | T-Shirt | HD | TE-53 | GREY | 54 | 14 |  |  |  |  | 54.9375 |  |  | 36.33 | 13.7 | 13.7 | 5.9 | 3.54 | 7090 | 2.51 | 4768 | 343 | 435 | 24 | 322 | 126 | [16 empty] | 44502 | WALMT20-NW |  |  |  | 50% FPC HD 10% C4 20% Reclaim 20% 50/50
10646 | 11.30.2020 | Follow-up | T-Shirt | HD | TE-54 | GREY | 54 | 14 |  |  |  |  | 54.125 |  |  | 36.77 | 14.1 | 14 | 6.2 | 3.73 | 8702 | 2.21 | 4708 | 313 | 470 | 13 | 356 | 99 | [16 empty] | 44502 | WALMT20-NW |  |  |  | 50% FPC HD 10% C4 20% Reclaim 20% 50/50
10646 | 11.30.2020 | Follow-up | T-Shirt | HD | TE-55 | GREY | 54 | 14 | 1 |  |  |  | 53.9375 |  |  | 33.54 | 12.9 | 12.8 | 4 | 4.32 | 7063 | 1.99 | 3899 | 325 | 439 | 12 | 324 | 126 | 42.33 | [15 empty] | 44502 | WALMT20-NW |  |  |  | 50% FPC HD 10% C4 20% Reclaim 20% 50/50
10646 | 11.30.2020 | Follow-up | T-Shirt | HD | TE-52 | GREY | 54 | 14 | 4 |  |  |  | 54.25 |  |  | 36.29 | 13.9 | 13.8 | 7.5 | 3.56 | 6996 | 2.3 | 4421 | 260 | 517 | 16 | 458 | 102 | 42.92 | [15 empty] | 44502 | WALMT20-NW |  |  |  | 50% FPC HD 10% C4 20% Reclaim 20% 50/50
10646 | 11.30.2020 | Follow-up | T-Shirt | HD | TE-53 | GREY | 54 | 14 | 5 |  |  |  | 54.25 |  |  | 36.23 | 13.9 | 13.9 | 8.8 | 3.49 | 6856 | 2.58 | 4936 | 306 | 444 | 24 | 246 | 183 | [16 empty] | 44502 | WALMT20-NW |  |  |  | 50% FPC HD 10% C4 20% Reclaim 20% 50/50
10646 | 11.30.2020 | Follow-up | T-Shirt | HD | TE-54 | GREY | 54 | 14 |  |  |  |  | 53.9375 |  |  | 35.91 | 13.8 | 14 | 7.1 | 4.17 | 7612 | 2.39 | 4702 | 322 | 463 | 16 | 296 | 142 | [16 empty] | 44502 | WALMT20-NW |  |  |  | 50% FPC HD 10% C4 20% Reclaim 20% 50/50
10646 | 11.30.2020 | Follow-up | T-Shirt | HD | TE-55 | GREY | 54 | 14 |  |  |  |  | 54.9375 |  |  | 34.5 | 13 | 13.4 | 8.9 | 4.56 | 9437 | 2.26 | 4538 | 311 | 510 | 15 | 381 | <64 | [16 empty] | 44502 | WALMT20-NW |  |  |  | 50% FPC HD 10% C4 20% Reclaim 20% 50/50 | 50 |  |  |  |  | 10 |  | 20 |  | 20
10646 | 11.30.2020 | Follow-up | T-Shirt | HD | TE-56 | GREY | 54 | 14 |  |  |  |  | 54.875 |  |  | 35.93 | 13.6 | 13.8 | 7.2 | 3.87 | 8731 | 2.04 | 4751 | 336 | 468 | 15 | 382 | 115 | [16 empty] | 44502 | WALMT20-NW |  |  |  | 50% FPC HD 10% C4 20% Reclaim 20% 50/50
10646 | 11.30.2020 | Follow-up | T-Shirt | HD | TE-51 | GREY | 54 | 14 |  |  |  |  | 53.875 |  |  | 36.48 | 14.1 | 14 | 7.2 | 4.1 | 7097 | 2.24 | 4392 | 343 | 457 | 18 | 322 | 100 | 41.45 | [15 empty] | 44502 | WALMT20-NW |  |  |  | 50% FPC HD 10% C4 20% Reclaim 20% 50/50
10646 | 11.30.2020 | Follow-up | T-Shirt | HD | TE-52 | GREY | 54 | 14 |  |  |  |  | 54.5 |  |  | 37.1 | 14.1 | 14.1 | 7.7 | 3.78 | 6127 | 2.5 | 4282 | 333 | 495 | 15 | 392 | 121 | [16 empty] | 44502 | WALMT20-NW |  |  |  | 50% FPC HD 10% C4 20% Reclaim 20% 50/50
10646 | 11.30.2020 | Follow-up | T-Shirt | HD | TE-53 | GREY | 54 | 14 |  |  |  |  | 54.125 |  |  | 36.44 | 14 | 13.9 | 7.5 | 3.39 | 6476 | 2.31 | 4482 | 331 | 418 | 21 | 279 | 190 | 44.34 | [15 empty] | 44502 | WALMT20-NW |  |  |  | 50% FPC HD 10% C4 20% Reclaim 20% 50/50
10646 | 11.30.2020 | Follow-up | T-Shirt | HD | TE-58 | GREY | 54 | 14 | 1 |  |  |  | 54.5 |  |  | 36.03 | 13.7 | 13.7 | 9.4 | 4.22 | 6731 | 1.96 | 2744 | 298 | 398 | 20 | 213 | 154 | [16 empty] | 44502 | WALMT20-NW |  |  |  | 50% FPC HD 10% C4 20% Reclaim 20% 50/50
10646 | 11.30.2020 | Follow-up | T-Shirt | HD | TE-59 | GREY | 54 | 14 |  |  |  |  | 54.5 |  |  | 37.89 | 14.4 | 14.3 | 8.1 | 3.99 | 6994 | 2.52 | 4502 | 324 | 459 | 21 | 275 | 121 | [16 empty] | 44502 | WALMT20-NW |  |  |  | 50% FPC HD 10% C4 20% Reclaim 20% 50/50
10646 | 11.30.2020 | Follow-up | T-Shirt | HD | TE-51 | GREY | 54 | 14 |  |  |  |  | 54.5 |  |  | 35.85 | 13.7 | 13.6 | 8.6 | 3.74 | 7339 | 1.96 | 3789 | 304 | 436 | 16 | 347 | 97 | 40.56 | [15 empty] | 44505 | WALMT20-NW |  |  |  | 50% FPC HD 10% C4 20% Reclaim 20% 50/50
10646 | 11.30.2020 | Follow-up | T-Shirt | HD | TE-52 | GREY | 54 | 14 |  |  |  |  | 54.25 |  |  | 36.52 | 14 | 13.8 | 5.7 | 3.64 | 7502 | 2.18 | 4574 | 309 | 454 | 21 | 373 | 94 | [16 empty] | 44505 | WALMT20-NW |  |  |  | 50% FPC HD 10% C4 20% Reclaim 20% 50/50 | 50 |  |  |  |  | 10 |  | 20 |  | 20
10646 | 11.30.2020 | Follow-up | T-Shirt | HD | TE-53 | GREY | 54 | 14 |  |  |  |  | 54.9375 |  |  | 36.23 | 13.7 | 13.6 | 7.4 | 3.61 | 6726 | 2.13 | 3610 | 322 | 462 | 21 | 326 | 118 | 41.53 | [15 empty] | 44505 | WALMT20-NW |  |  |  | 50% FPC HD 10% C4 20% Reclaim 20% 50/50
10646 | 11.30.2020 | Follow-up | T-Shirt | HD | TE-54 | GREY | 54 | 14 |  |  |  |  | 54.125 |  |  | 36.45 | 14 | 14 | 6.2 | 4.13 | 6970 | 2.2 | 3575 | 309 | 471 | 15 | 417 | 112 | [16 empty] | 44505 | WALMT20-NW |  |  |  | 50% FPC HD 10% C4 20% Reclaim 20% 50/50
10646 | 11.30.2020 | Follow-up | T-Shirt | HD | TE-58 | GREY | 54 | 14 |  |  |  |  | 54.9375 |  |  | 36.03 | 13.6 | 13.6 | 7.4 | 3.84 | 6706 | 2.14 | 3711 | 318 | 442 | 22 | 310 | 121 | [16 empty] | 44505 | WALMT20-NW |  |  |  | 50% FPC HD 10% C4 20% Reclaim 20% 50/50
10646 | 11.30.2020 | Follow-up | T-Shirt | HD | TE-51 | GREY | 54 | 14 |  |  |  |  | 54.25 |  |  | 36.25 | 13.9 | 13.8 | 5.6 | 3.97 | 7095 | 1.9 | 4473 | 297 | 464 | 14 | 478 | 93 | [16 empty] | 44505 | WALMT20-NW |  |  |  | 50% FPC HD 10% C4 20% Reclaim 20% 50/50
10646 | 11.30.2020 | Follow-up | T-Shirt | HD | TE-52 | GREY | 54 | 14 |  |  |  |  | 54.5 |  |  | 36.69 | 14 | 14.3 | 9.6 | 4.93 | 7667 | 2.4 | 4149 | 325 | 413 | 16 | 344 | <64 | [16 empty] | 44505 | WALMT20-NW |  |  |  | 50% FPC HD 10% C4 20% Reclaim 20% 50/50
10646 | 11.30.2020 | Follow-up | T-Shirt | HD | TE-53 | GREY | 54 | 14 |  |  |  |  | 54.25 |  |  | 36.61 | 14 | 14 | 5.6 | 2.64 | 6769 | 2.45 | 4486 | 320 | 453 | 20 | 317 | 132 | 46.52 | [15 empty] | 44505 | WALMT20-NW |  |  |  | 50% FPC HD 10% C4 20% Reclaim 20% 50/50
10646 | 11.30.2020 | Follow-up | T-Shirt | HD | TE-56 | GREY | 54 | 14 |  |  |  |  | 54.875 |  |  | 36.32 | 13.7 | 13.8 | 6.2 | 3.51 | 6544 | 1.97 | 4892 | 292 | 383 | 20 | 361 | 154 | [16 empty] | 44505 | WALMT20-NW |  |  |  | 50% FPC HD 10% C4 20% Reclaim 20% 50/50
10646.1 | 11.30.2020 | Follow-up | T-Shirt | HD | TE59 | GREY | 54 | 14 | 6 |  |  |  | 54.5 |  |  | 37.08 | 14.1 | 14.2 | 6 | 3.04 | 5539 | 2.18 | 4063 | 310 | 436 | 19 | 365 | 170 | [16 empty] | 44505 | WALMT20-NW |  |  |  | 50% FPC HD 10% C4 20% Reclaim 20% 50/50 | 50 |  |  |  |  | 10 |  | 20 |  | 20
10646.1 | 11.30.2020 | Follow-up | T-Shirt | HD | TE-53 | GREY | 54 | 14 | 1 |  |  |  | 54.5 |  |  | 36.64 | 14 | 14 | 7.3 | 4.6 | 7308 | 2.21 | 3929 | 314 | 464 | 18 | 297 | 90 | [16 empty] | 44510 | WALMT20-NW |  |  |  | 50% FPC HD 10% C4 20% Reclaim 20% 50/50
10646.1 | 11.30.2020 | Follow-up | T-Shirt | HD | TE-54 | GREY | 54 | 14 | 1 |  |  |  | 54.0625 |  |  | 36.18 | 13.9 | 13.9 | 5.9 | 3.79 | 7254 | 2.4 | 3842 | 296 | 489 | 15 | 345 | 187 | 38.86 | [15 empty] | 44510 | WALMT20-NW |  |  |  | 50% FPC HD 10% C4 20% Reclaim 20% 50/50
10646.1 | 11.30.2020 | Follow-up | T-Shirt | HD | TE-55 | GREY | 54 | 14 |  |  |  |  | 53.9375 |  |  | 36.7 | 14.1 | 13.9 | 6.4 | 3.84 | 7345 | 2.18 | 4189 | 322 | 419 | 20 | 281 | 129 | [16 empty] | 44510 | WALMT20-NW |  |  |  | 50% FPC HD 10% C4 20% Reclaim 20% 50/50
10646.1 | 11.30.2020 | Follow-up | T-Shirt | HD | TE-56 | GREY | 54 | 14 |  |  |  |  | 54.5 |  |  | 36.82 | 14 | 14.1 | 7.2 | 3.51 | 6711 | 2.43 | 3568 | 299 | 502 | 16 | 356 | 110 | 51.59 | [15 empty] | 44510 | WALMT20-NW |  |  |  | 50% FPC HD 10% C4 20% Reclaim 20% 50/50
10646.1 | 11.30.2020 | Follow-up | T-Shirt | HD | TE-57 | GREY | 54 | 14 |  |  |  |  | 54.25 |  |  | 35.29 | 13.5 | 13.5 | 9.1 | 3.22 | 6858 | 1.86 | 3866 | 345 | 329 | 26 | 306 | 108 | [16 empty] | 44510 | WALMT20-NW |  |  |  | 50% FPC HD 10% C4 20% Reclaim 20% 50/50
10646.1 | 11.30.2020 | Follow-up | T-Shirt | HD | TE-51 | GREY | 54 | 14 |  |  |  |  | 54.5 |  |  | 36.42 | 13.9 | 13.8 | 5.3 | 2.97 | 6914 | 1.92 | 3997 | 292 | 470 | 18 | 458 | 119 | 42.67 | [15 empty] | 44510 | WALMT20-NW |  |  |  | 50% FPC HD 10% C4 20% Reclaim 20% 50/50
10646.1 | 11.30.2020 | Follow-up | T-Shirt | HD | TE-52 | GREY | 54 | 14 | 1 |  |  |  | 54.375 |  |  | 36.53 | 13.9 | 13.9 | 7.4 | 3.07 | 7125 | 1.94 | 3533 | 293 | 350 | 19 | 370 | 165 | [16 empty] | 44510 | WALMT20-NW |  |  |  | 50% FPC HD 10% C4 20% Reclaim 20% 50/50
10646.1 | 11.30.2020 | Follow-up | T-Shirt | HD | TE-54 | GREY | 54 | 14 |  |  |  |  | 54.25 |  |  | 37.67 | 14.4 | 14.3 | 7.5 | 4.24 | 7989 | 2.26 | 3453 | 287 | 495 | 16 | 368 | 121 | [16 empty] | 44505 | WALMT20-NW |  |  |  | 50% FPC HD 10% C4 20% Reclaim 20% 50/50 | 50 |  |  |  |  | 10 |  | 20 |  | 20
10646.1 | 11.30.2020 | Follow-up | T-Shirt | HD | TE-56 | GREY | 54 | 14 |  |  |  |  | 54.875 |  |  | 36.49 | 13.8 | 13.7 | 6.8 | 3.3 | 7682 | 1.75 | 3850 | 269 | 445 | 11 | 570 | <64 | 45.64 | [15 empty] | 44510 | WALMT20-NW |  |  |  | 50% FPC HD 10% C4 20% Reclaim 20% 50/50
10646.1 | 11.30.2020 | Follow-up | T-Shirt | HD | TE-59 | GREY | 54 | 14 | 1 |  |  |  | 54.5 |  |  | 37.04 | 14.1 | 14 | 8 | 4.05 | 6978 | 2.53 | 4849 | 272 | 504 | 19 | 396 | 110 | [16 empty] | 44510 | WALMT20-NW |  |  |  | 50% FPC HD 10% C4 20% Reclaim 20% 50/50
10646.1 | 11.30.2020 | Follow-up | T-Shirt | HD | TE-51 | GREY | 54 | 14 |  |  |  |  | 54.5 |  |  | 36.96 | 14.1 | 14.1 | 5.4 | 3.73 | 6277 | 2.13 | 3896 | 280 | 464 | 16 | 374 | <64 | [16 empty] | 44510 | WALMT20-NW |  |  |  | 50% FPC HD 10% C4 20% Reclaim 20% 50/50
10646.1 | 11.30.2020 | Follow-up | T-Shirt | HD | TE-52 | GREY | 54 | 14 |  |  |  |  | 54.5 |  |  | 36.76 | 14 | 13.9 | 7.3 | 3.5 | 5946 | 2.34 | 3719 | 214 | 510 | 14 | 326 | 87 | [16 empty] | 44510 | WALMT20-NW |  |  |  | 50% FPC HD 10% C4 20% Reclaim 20% 50/50
10646.1 | 11.30.2020 | Follow-up | T-Shirt | HD | TE-53 | GREY | 54 | 14 |  |  |  |  | 54.25 |  |  | 36.99 | 14.2 | 14.2 | 5.3 | 3.79 | 6289 | 2.4 | 4098 | 312 | 436 | 18 | 268 | 127 | 43.33 | [15 empty] | 44510 | WALMT20-NW |  |  |  | 50% FPC HD 10% C4 20% Reclaim 20% 50/50
10646.1 | 11.30.2020 | Follow-up | T-Shirt | HD | TE-58 | GREY | 54 | 14 |  |  |  |  | 54.125 |  |  | 35.88 | 13.8 | 13.8 | 7.8 | 3.59 | 7856 | 2.38 | 5172 | 322 | 414 | 24 | 213 | 163 | [16 empty] | 44510 | WALMT20-NW |  |  |  | 50% FPC HD 10% C4 20% Reclaim 20% 50/50
10646.1 | 11.30.2020 | Follow-up | T-Shirt | HD | TE-59 | GREY | 54 | 14 |  |  |  |  | 53.875 |  |  | 36 | 13.9 | 13.8 | 6.4 | 3.34 | 6687 | 2.63 | 4967 | 341 | 453 | 20 | 243 | 175 | 44.42 | [15 empty] | 44510 | WALMT20-NW |  |  |  | 50% FPC HD 10% C4 20% Reclaim 20% 50/50
10646.1 | 11.30.2020 | Follow-up | T-Shirt | HD | TE-52 | GREY | 54 | 14 | 4 |  |  |  | 54.5 |  |  | 36.87 | 14 | 14.2 | 7.3 | 2.85 | 7084 | 2.28 | 4866 | 293 | 473 | 14 | 581 | 155 | [16 empty] | 44512 | WALMT20-NW |  |  |  | 50% FPC HD 10% C4 20% Reclaim 20% 50/50 | 50 |  |  |  |  | 10 |  | 20 |  | 20
10646.1 | 11.30.2020 | Follow-up | T-Shirt | HD | TE-53 | GREY | 54 | 14 | 4 |  |  |  | 54.5 |  |  | 37.74 | 14.4 | 14.2 | 6 | 3.34 | 7104 | 2.09 | 4207 | 288 | 493 | 13 | 428 | 107 | 43.68 | [15 empty] | 44512 | WALMT20-NW |  |  |  | 50% FPC HD 10% C4 20% Reclaim 20% 50/50
10646.1 | 11.30.2020 | Follow-up | T-Shirt | HD | TE-55 | GREY | 54 | 14 |  |  |  |  | 54.125 |  |  | 36.43 | 14 | 14 | 7.2 | 4.16 | 8616 | 2.27 | 5145 | 313 | 423 | 16 | 315 | 125 | 41.88 | [15 empty] | 44512 | WALMT20-NW |  |  |  | 50% FPC HD 10% C4 20% Reclaim 20% 50/50
10646.1 | 11.30.2020 | Follow-up | T-Shirt | HD | TE-58 | GREY | 54 | 14 |  |  |  |  | 54.875 |  |  | 37.48 | 14.2 | 14.2 | 5.5 | 3.17 | 5904 | 2.47 | 4390 | 265 | 435 | 19 | 262 | 124 | [16 empty] | 44512 | WALMT20-NW |  |  |  | 50% FPC HD 10% C4 20% Reclaim 20% 50/50
10646.1 | 11.30.2020 | Follow-up | T-Shirt | HD | TE-59 | GREY | 54 | 14 |  |  |  |  | 54.125 |  |  | 36.45 | 14 | 13.9 | 6.4 | 4.25 | 8048 | 2.36 | 4354 | 312 | 484 | 15 | 492 | 125 | [16 empty] | 44512 | WALMT20-NW |  |  |  | 50% FPC HD 10% C4 20% Reclaim 20% 50/50
10646.1 | 11.30.2020 | Follow-up | T-Shirt | HD | TE-51 | GREY | 54 | 14 |  |  |  |  | 54 |  |  | 36.48 | 14 | 13.8 | 8.4 | 4.03 | 8972 | 2.445 | 4469 | 275 | 394 | 11 | 547 | 160 | 46.34 | [15 empty] | 44512 | WALMT20-NW |  |  |  | 50% FPC HD 10% C4 20% Reclaim 20% 50/50
10646.1 | 11.30.2020 | Follow-up | T-Shirt | HD | TE-55 | GREY | 54 | 14 |  |  |  |  | 54.25 |  |  | 36.39 | 13.9 | 13.9 | 8.6 | 4.585 | 7745 | 2.567 | 5835 | 298 | 412 | 21 | 228 | 164 | [16 empty] | 44512 | WALMT20-NW |  |  |  | 50% FPC HD 10% C4 20% Reclaim 20% 50/50
10646.1 | 11.30.2020 | Follow-up | T-Shirt | HD | TE-56 | GREY | 54 | 14 |  |  |  |  | 54 |  |  | 36.5 | 14 | 14 | 6.8 | 4.178 | 7572 | 2.235 | 4766 | 304 | 426 | 15 | 372 | 145 | [16 empty] | 44512 | WALMT20-NW |  |  |  | 50% FPC HD 10% C4 20% Reclaim 20% 50/50
10646.2 | 11.30.2020 | Follow-up | T-Shirt | HD | TE-57 | GREY | 54 | 14 |  |  |  |  | 54 |  |  | 34.3 | 13.1 | 13.1 | 4.6 | 3.442 | 7292 | 2.255 | 4941 | 280 | 428 | 19 | 308 | 134 | 40.2 | [15 empty] | 44516 | WALMT20-NW |  |  |  | 50% FPC HD 10% C4 20% Reclaim 20% 50/50 | 50 |  |  |  |  | 10 |  | 20 |  | 20
10646.2 | 11.30.2020 | Follow-up | T-Shirt | HD | TE-59 | GREY | 54 | 14 |  |  |  |  | 54.25 |  |  | 36.71 | 14 | 14 | 6.5 | 4.965 | 7520 | 2.378 | 4814 | 280 | 464 | 21 | 306 | 161 | [16 empty] | 44516 | WALMT20-NW |  |  |  | 50% FPC HD 10% C4 20% Reclaim 20% 50/50
10646.2 | 11.30.2020 | Follow-up | T-Shirt | HD | TE53 | GREY | 54 | 14 | 3 |  |  |  | 54.25 |  |  | 35.98 | 13.8 | 13.8 | 6.7 | 3.12 | 8060 | 1.93 | 3432 | 289 | 460 | 23 | 307 | 102 | [16 empty] | 44523 | WALMT20-NW |  |  |  | 50% FPC HD 10% C4 20% Reclaim 20% 50/50
10646.2 | 11.30.2020 | Follow-up | T-Shirt | HD | TE-54 | GREY | 54 | 14 | 1 |  |  |  | 54.5 |  |  | 35.75 | 13.6 | 13.6 | 7.5 | 3.05 | 6589 | 1.69 | 3862 | 256 | 479 | 11 | 444 | 158 | 32.2 | [15 empty] | 44523 | WALMT20-NW |  |  |  | 50% FPC HD 10% C4 20% Reclaim 20% 50/50
10646.2 | 11.30.2020 | Follow-up | T-Shirt | HD | TE-56 | GREY | 54 | 14 | 1 |  |  |  | 54.125 |  |  | 36.28 | 13.9 | 14 | 5.5 | 4.14 | 8120 | 1.99 | 4320 | 307 | 502 | 18 | 453 | 103 | [16 empty] | 44523 | WALMT20-NW |  |  |  | 50% FPC HD 10% C4 20% Reclaim 20% 50/50
10646.2 | 11.30.2020 | Follow-up | T-Shirt | HD | TE-58 | GREY | 54 | 14 | 1 |  |  |  | 54.0625 |  |  | 36.62 | 14.1 | 14.2 | 6.3 | 3.21 | 5238 | 1.88 | 3417 | 241 | 436 | 25 | 331 | 91 | [16 empty] | 44523 | WALMT20-NW |  |  |  | 50% FPC HD 10% C4 20% Reclaim 20% 50/50
10646.2 | 11.30.2020 | Follow-up | T-Shirt | HD | TE-52 | GREY | 54 | 14 | 1 |  |  |  | 54.25 |  |  | 37.09 | 14.2 | 14.3 | 6.7 | 3.65 | 6642 | 1.98 | 3425 | 306 | 453 | 19 | 504 | 133 | [16 empty] | 44523 | WALMT20-NW |  |  |  | 50% FPC HD 10% C4 20% Reclaim 20% 50/50
10638 | 10.30.2020 | Follow-up | T-Shirt | HD | TE-2B | COCOA KRAFT | 57 | 13 | 1 |  |  |  | 56.875 |  |  | 35.44 | 12.9 | 12.9 | 8.3 | 4.19 | 7281 | 2.8 | 4654 | 329 | 520 | 30 | 283 | 144 | 32 | [15 empty] | 44497 | ABS12720AC |  |  |  | 50.5% FPC HD 7.5% C4 27% Reclaim 15% CaCO3 | 63 |  |  |  |  | 10 |  | 20 |  | 2 | 4
10638 | 10.30.2020 | Follow-up | T-Shirt | HD | TE-2C | SAND KRAFT | 57 | 14 | 1 |  |  |  | 57.5 |  |  | 38.85 | 13.8 | 13.7 | 8.5 | 4.04 | 7712 | 2.79 | 5060 | 373 | 538 | 20 | 301 | 178 | 30.49 | [15 empty] | 44497 | PUBLIX |  |  |  | 50.5% FPC HD 7.5% C4 27% Reclaim 15% CaCO3
10638 | 10.30.2020 | Follow-up | T-Shirt | HD | TE-41 | WHITE | 52.5 | 13 |  |  |  |  | 52.25 |  |  | 31.02 | 12.3 | 12.3 | 7.9 | 3.09 | 6562 | 2.19 | 4304 | 276 | 462 | 17 | 299 | 145 | [16 empty] | 44491 | TONYNEW6 |  |  |  | 65.4% FPC HD 10% C4 15% Reclaim 7% CaCO3 2.6% MB
10638 | 10.30.2020 | Follow-up | T-Shirt | HD | TE-15 | WHITE | 54 | 13.5 | 1 |  |  |  | 54.25 |  |  | 37.05 | 14.2 | 14 | 7.9 | 3.74 | 7898 | 2.11 | 4389 | 298 | 488 | 13 | 395 | 112 | [16 empty] | 44497 | ROSS12620-C |  |  |  | 65.4% FPC HD 10% C4 15% Reclaim 7% CaCO3 2.6% MB
10638 | 10.30.2020 | Follow-up | T-Shirt | HD | TE-16 | WHITE | 54 | 13.5 | 1 |  |  |  | 54.125 |  |  | 33.05 | 12.7 | 12.6 | 5 | 2.81 | 6870 | 2.47 | 3691 | 197 | 443 | 21 | 319 | 154 | [16 empty] | 44497 | ROSS12620-C |  |  |  | 65.4% FPC HD 10% C4 15% Reclaim 7% CaCO3 2.6% MB
10638 | 10.30.2020 | Follow-up | T-Shirt | HD | TE-27 | COCOA KRAFT | 57 | 13 | 1 |  |  |  | 57.25 |  |  | 37.41 | 13.6 | 13.5 | 6.8 | 3.01 | 6404 | 2.48 | 5451 | 304 | 452 | 17 | 255 | 222 | 30.16 | [15 empty] | 44497 | ABS12720AC |  |  |  | 50.5% FPC HD 7.5% C4 27% Reclaim 15% CaCO3
10638 | 10.30.2020 | Follow-up | T-Shirt | HD | TE-29 | COCOA KRAFT | 57 | 13 | 1 |  |  |  | 57.25 |  |  | 35.9 | 13 | 12.9 | 8 | 3.98 | 9018 | 2.11 | 4042 | 356 | 437 | 20 | 330 | 150 | [16 empty] | 44497 | ABS12720AC |  |  |  | 50.5% FPC HD 7.5% C4 27% Reclaim 15% CaCO3
10638 | 10.30.2020 | Follow-up | T-Shirt | HD | TE-2A | COCOA KRAFT | 57 | 13 | 1 |  |  |  | 57.25 |  |  | 34.34 | 12.4 | 12.4 | 9.3 | 3.74 | 7668 | 3.15 | 6705 | 342 | 395 | 23 | 262 | 171 | 31.91 | [15 empty] | 44497 | ABS12720AC |  |  |  | 50.5% FPC HD 7.5% C4 27% Reclaim 15% CaCO3
10638 | 10.30.2020 | Follow-up | T-Shirt | HD | TE-16 | WHITE | 54 | 13.5 |  |  |  |  | 54 |  |  | 33.62 | 12.9 | 12.8 | 5.5 | 4.478 | 8779 | 2.808 | 3544 | 332 | 446 | 18 | 384 | 125 | 23.17 | [15 empty] | 44476 | ROSS12620-C |  |  |  | 63.75% FPC HD 10% C4 25% Reclaim 1.25% MB | 63 |  |  |  |  | 10 |  | 20 |  | 2 | 4
10638 | 10.30.2020 | Follow-up | T-Shirt | HD | TE-35 | WHITE | 54 | 13.5 |  |  |  |  | 54 |  |  | 34.23 | 13.2 | 13.2 | 7.9 | 4.82 | 8456 | 2.015 | 5289 | 330 | 492 | 25 | 395 | 170 | [16 empty] | 44476 | ROSS12620-C |  |  |  | 65% FPC HD 10% C4 25% Reclaim
10638 | 10.30.2020 | Follow-up | T-Shirt | HD | TE-27 | SAND KRAFT | 57 | 14 | 1 |  |  |  | 57 |  |  | 38.4 | 14 | 14 | 4 | 4.005 | 5892 | 2.803 | 3534 | 357 | 457 | 21 | 230 | 140 | 30.5 | [15 empty] | 44474 | PUBLIX12 |  |  |  | 50.5% FPC HD 7.5% C4 27% Reclaim 15% CaCO3
10638 | 10.30.2020 | Follow-up | T-Shirt | HD | PE-29 | SAND KRAFT | 57 | 14 | 1 |  |  |  | 56.75 |  |  | 40.04 | 14.7 | 14.8 | 6.9 | 3.258 | 6387 | 2.715 | 4323 | 376 | 457 | 27 | 227 | 173 | [16 empty] | 44474 | PUBLIX12 |  |  |  | 50.5% FPC HD 7.5% C4 27% Reclaim 15% CaCO3
10638 | 10.30.2020 | Follow-up | T-Shirt | HD | TE-2C | COCOA KRAFT | 57 | 13 | 2 |  |  |  | 56.75 |  |  | 34.9 | 12.8 | 12.8 | 8 | 4.44 | 5830 | 2.975 | 3347 | 369 | 448 | 22 | 300 | 128 | [16 empty] | 44474 | ABS12720AC |  |  |  | 50.5% FPC HD 7.5% C4 27% Reclaim 15% CaCO3
10638 | 10.30.2020 | Follow-up | T-Shirt | HD | TE-28 | WHITE | 57 | 16.5 | 1 |  |  |  | 56.75 |  |  | 42.4 | 15.5 | 15.5 | 9 | 4.822 | 6382 | 2.968 | 4022 | 304 | 444 | 21 | 314 | 162 | 40.02 | [15 empty] | 44474 | HOBBY12722R* |  |  |  | 58.7% FPC HD 10% C4 25% Reclaim 2% CACO 4.3% MB
10638 | 10.30.2020 | Follow-up | T-Shirt | HD | TE-32 | Memphis Yellow | 54 | 13 |  |  |  |  | 54.5 |  |  | 33.6 | 12.8 | 12.6 | 8.3 | 4.188 | 7502 | 2.543 | 3924 | 380 | 597 | 18 | 407 | 120 | 33.37 | [15 empty] | 44474 | DGCOUPONS2 |  |  |  | 55% FPC HD 10% C4 20% Reclaim 15% CaCO3
10638 | 10.30.2020 | Follow-up | T-Shirt | HD | TE-33 | Memphis Yellow | 54 | 13 |  |  |  |  | 54.5 |  |  | 33.08 | 12.6 | 12.5 | 8 | 4.928 | 7184 | 2.617 | 4938 | 336 | 584 | 13 | 498 | 87 | [16 empty] | 44474 | DGCOUPONS2 |  |  |  | 55% FPC HD 10% C4 20% Reclaim 15% CaCO3
10638 | 10.30.2020 | Follow-up | T-Shirt | HD | TE-41 | WHITE | 51 | 13 |  |  |  |  | 51 |  |  | 30.59 | 12.4 | 12.4 | 4 | 4.362 | 8231 | 2.327 | 4391 | 319 | 494 | 15 | 362 | 131 | [16 empty] | 44474 | RAIDSACK-CARE |  |  |  | 63.75% FPC HD 10% C4 25% Reclaim 1.25% MB | 63 |  |  |  |  | 10 |  | 20 |  | 2 | 4
10638 | 10.30.2020 | Follow-up | T-Shirt | HD | TE-42 | WHITE | 52.5 | 12 |  |  |  |  | 52.75 |  |  | 29.53 | 11.6 | 11.5 | 7.4 | 4.3 | 8113 | 2.27 | 4283 | 316 | 471 | 18 | 291 | 138 | [16 empty] | 44474 | RJTHAMKYOU3 |  |  |  | 63.75% FPC HD 10% C4 25% Reclaim 1.25% MB
10638 | 10.30.2020 | Follow-up | T-Shirt | HD | TE-28 | WHITE | 57 | 16.5 |  |  |  |  | 53.75 |  |  | 43.88 | 16.1 | 16.1 | 6.4 | 4.603 | 9024 | 3.252 | 6377 | 336 | 517 | 17 | 324 | 129 | [16 empty] | 44476 | HOBBY12722R* |  |  |  | 58.7% FPC HD 10% C4 25% Reclaim 2% CACO 4.3% MB
10638 | 10.30.2020 | Follow-up | T-Shirt | HD | TE-33 | Memphis Yellow | 54 | 13 |  |  |  |  | 54.25 |  |  | 32.66 | 12.5 | 12.4 | 10.8 | 5.405 | 8807 | 2.925 | 3500 | 329 | 495 | 17 | 475 | 99 | 27.94 | [15 empty] | 44476 | DGCOUPONS2 |  |  |  | 55% FPC HD 10% C4 20% Reclaim 15% CaCO3
10638 | 10.30.2020 | Follow-up | T-Shirt | HD | TE-35 | WHITE | 54 | 13 |  |  |  |  | 54 |  |  | 32.09 | 12.3 | 12.3 | 8.6 | 4.688 | 9973 | 2.728 | 5803 | 317 | 506 | 23 | 306 | 164 | [16 empty] | 44476 | HARBORFT2 |  |  |  | 65% FPC HD 10% C4 25% Reclaim
10638 | 10.30.2020 | Follow-up | T-Shirt | HD | TE-41 | WHITE | 51 | 13 |  |  |  |  | 51 |  |  | 31.55 | 12.8 | 12.8 | 6.1 | 6.236 | 11695 | 3.205 | 4500 | 292 | 517 | 11 | 711 | <36 | [16 empty] | 44476 | RAIDSACK-CARE |  |  |  | 63.75% FPC HD 10% C4 25% Reclaim 1.25% MB
10638 | 10.30.2020 | Follow-up | T-Shirt | HD | TE-42 | WHITE | 52.5 | 13 |  |  |  |  | 52.5 |  |  | 32.32 | 12.8 | 12.8 | 8.8 | 4.725 | 7615 | 2.303 | 4350 | 301 | 526 | 17 | 367 | 105 | 26.11 | [15 empty] | 44476 | TONYNEW6 |  |  |  | 63.75% FPC HD 10% C4 25% Reclaim 1.25% MB
10638 | 10.30.2020 | Follow-up | T-Shirt | HD | TE-2A | COOCA KRAFT | 57 | 13 | 4 |  |  |  | 57 |  |  | 36.3 | 13.2 | 13.2 | 7.7 | 4.375 | 7925 | 2.122 | 4082 | 345 | 485 | 15 | 414 | 79 | 27.8 | [15 empty] | 44476 | ABS12720AC |  |  |  | 50.5% FPC HD 7.5% C4 27% Reclaim 15% CaCO3
10638.1 | 10.30.2020 | Follow-up | T-Shirt | HD | TE-31 | WHITE | 57 | 24.4 | 3 |  |  |  | 57 |  |  | 69.64 | 25.4 | 25.4 | 14.7 | 5.08 | 5774 | 4.697 | 4516 | 322 | 530 | 18 | 326 | 133 | [16 empty] | 44476 | 1/6-LDDLUX2 |  |  |  | 58.7% FPC HD 10% C4 25% Reclaim 2% CACO 4.3% MB (C/F LD) | 63 |  |  |  |  | 10 |  | 20 |  | 2 | 4
10638.1 | 10.30.2020 | Follow-up | T-Shirt | HD | TE-52 | WHITE | 57 | 13.5 | 4 |  |  |  | 54 1/4 |  |  | 34.71 | 13.3 | 13.3 | 5.7 | 4.46 | 8213 | 2.47 | 4273 | 280 | 528 | 16 | 431 | 121 | 29.03 | [15 empty] | 44476 | SAVET11619 |  |  |  | 65% FPC HD 10% C4 25% Reclaim
10638.1 | 10.30.2020 | Follow-up | T-Shirt | HD | TE-41 | WHITE | 51 | 13 |  |  |  |  | 51 |  |  | 31.18 | 12.7 | 12.7 | 4.6 | 3.945 | 7877 | 2.472 | 4525 | 346 | 516 | 18 | 304 | 127 | [16 empty] | 44481 | RAIDSACK-CARE |  |  |  | 63.75% FPC HD 10% C4 25% Reclaim 1.25% MB
10638.1 | 10.30.2020 | Follow-up | T-Shirt | HD | TE-2C | COOCA KRAFT | 57 | 13 | 5 |  |  |  | 57.5 |  |  | 34.88 | 12.6 | 12.6 | 8.3 | 4.707 | 6893 | 2.595 | 4711 | 342 | 400 | 23 | 116 | 172 | [16 empty] | 44481 | ABS12720AC |  |  |  | 50.5% FPC HD 7.5% C4 27% Reclaim 15% CaCO3
10638.1 | 10.30.2020 | Follow-up | T-Shirt | HD | TE-2A | WHITE | 57 | 12.7 | 6 |  |  |  | 57 |  |  | 33.25 | 12.1 | 12.2 | 8.6 | 4.157 | 7582 | 2.308 | 4208 | 331 | 435 | 19 | 221 | 208 | 35.53 | [15 empty] | 44483 | FORM12732 |  |  |  | 61.2% FPC HD 10% C4 25% Reclaim 3.8% MB
10638.1 | 10.30.2020 | Follow-up | T-Shirt | HD | TE-27 | WHITE | 54 | 13.5 | 2 |  |  |  | 54 |  |  | 32.89 | 12.6 | 12.6 | 5.5 | 3.975 | 7107 | 2.413 | 4485 | 332 | 447 | 16 | 243 | 198 | 37.47 | [15 empty] | 44483 | SAVET11619 |  |  |  | 61.2% FPC HD 10% C4 25% Reclaim 3.8% MB
10638.1 | 10.30.2020 | Follow-up | T-Shirt | HD | TE-35 | WHITE | 54 | 12.5 | 7 |  |  |  | 54.25 |  |  | 31.47 | 12 | 12 | 8.5 | 5.27 | 8294 | 2.645 | 4818 | 322 | 526 | 22 | 307 | 147 | 23.15 | [15 empty] | 44483 | #THWIA |  |  |  | 65% FPC HD 10% C4 25% Reclaim
10638.1 | 10.30.2020 | Follow-up | T-Shirt | HD | TE-41 | WHITE | 52.5 | 13 | 6 |  |  |  | 53.25 |  |  | 32.26 | 12.6 | 12.6 | 8 | 5.668 | 9177 | 2.08 | 3707 | 329 | 495 | 14 | 507 | 94 | 25.06 | [15 empty] | 44483 | TONYNEW6 |  |  |  | 65.4% FPC HD 10% C4 15% Reclaim 7%CACO 2.6% MB
10638.1 | 10.30.2020 | Follow-up | T-Shirt | HD | TE-42 | WHITE | 46 | 14 | 7 |  |  |  | 46 |  |  | 30.11 | 13.6 | 13.6 | 5.7 | 4.107 | 8384 | 2.588 | 5505 | 322 | 511 | 20 | 442 | 127 | 25.02 | [15 empty] | 44483 | DDS15724-C |  |  |  | 65.4% FPC HD 10% C4 15% Reclaim 7%CACO 2.6% MB | 63 |  |  |  |  | 10 |  | 20 |  | 2 | 4
10638.1 | 10.30.2020 | Follow-up | T-Shirt | HD | TE-28 | WHITE | 57 | 25.4 | 2 |  |  |  | 57.25 |  |  | 68.44 | 24.9 | 24.8 | 8.7 | 7.433 | 6780 | 5.135 | 4843 | 406 | 540 | 27 | 273 | 169 | 44.89 | [15 empty] | 44483 | 1/6-LDDLUX2 |  |  |  | 61.2% FPC HD 10% C4 25% Reclaim 3.8% MB (C/F LLD)
10638.1 | 10.30.2020 | Follow-up | T-Shirt | HD | TE-32 | Memphis yellow | 54 | 13 | 6 |  |  |  | 54 |  |  | 34.02 | 13.1 | 13 | 5.8 | 4.22 | 7538 | 2.445 | 4329 | 323 | 548 | 17 | 494 | 97 | 30.19 | [15 empty] | 44483 | DGCOUPONS2 |  |  |  | 55% FPC HD 10% C4 20% Reclaim 15% CACO
10638.1 | 10.30.2020 | Follow-up | T-Shirt | HD | TE-33 | Memphis yellow | 54 | 13 | 6 |  |  |  | 54 |  |  | 31.2 | 12 | 12 | 5.8 | 4.402 | 8022 | 2.39 | 4872 | 367 | 477 | 18 | 331 | 118 | 29.65 | [15 empty] | 44483 | DGCOUPONS2 |  |  |  | 55% FPC HD 10% C4 20% Reclaim 15% CACO
10638.1 | 10.30.2020 | Follow-up | T-Shirt | HD | TE-34 | Memphis yellow | 54 | 13 | 5 |  |  |  | 54.75 |  |  | 32.6 | 12.4 | 12.5 | 8 | 4.317 | 7574 | 2.425 | 4415 | 350 | 458 | 19 | 281 | 118 | 29.62 | [15 empty] | 44483 | DGCOUPONS2 |  |  |  | 55% FPC HD 10% C4 20% Reclaim 15% CACO
10638.1 | 10.30.2020 | Follow-up | T-Shirt | HD | TE-2C | COCOA KRAFT | 57 | 13 |  |  |  |  | 57 |  |  | 33.73 | 12.3 | 12.2 | 4.1 | 4.027 | 7649 | 2.162 | 4168 | 357 | 540 | 15 | 410 | 84 | 26.11 | [15 empty] | 44483 | ABS12720AC |  |  |  | 50.5% FPC HD 7.5% C4 27% Reclaim 15% CACO
10638.1 | 10.30.2020 | Follow-up | T-Shirt | HD | TE-15 | WHITE | 54 | 13.5 |  |  |  |  | 54 |  |  | 35.03 | 13.5 | 13.5 | 5.9 | 4.46 | 8136 | 2.555 | 4462 | 304 | 507 | 12 | 334 | 121 | 30.39 | [15 empty] | 44488 | SAVET11619 |  |  |  | 63.75% FPC HD 10% C4 25% Reclaim 1.25% MB
10638.1 | 10.30.2020 | Follow-up | T-Shirt | HD | TE-41 | WHITE | 52.5 | 13 |  |  |  |  | 52.75 |  |  | 30.43 | 12 | 11.9 | 7.1 | 4.425 | 7926 | 2.178 | 3959 | 283 | 521 | 15 | 367 | 118 | 25.05 | [15 empty] | 44488 | TONYNEW6 |  |  |  | 63.75% FPC HD 10% C4 25% Reclaim 1.25% MB
10638.1 | 10.30.2020 | Follow-up | T-Shirt | HD | TE-2A | COCOA KRAFT | 57 | 13 |  |  |  |  | 56.5 |  |  | 34.47 | 12.7 | 12.7 | 6.8 | 3.213 | 7253 | 1.788 | 4207 | 313 | 378 | 14 | 341 | 100 | 29.24 | [15 empty] | 44488 | ABS12720AC |  |  |  | 50.5% FPC HD 7.5% C4 27% Reclaim 15% CACO | 63 |  |  |  |  | 10 |  | 20 |  | 2 | 4
10638.1 | 10.30.2020 | Follow-up | T-Shirt | HD | TE-2C | SAND KRAFT | 57 | 14 |  |  |  |  | 57 |  |  | 39.29 | 14.3 | 14.4 | 4.5 | 4.113 | 6891 | 2.408 | 5633 | 394 | 437 | 10 | 194 | 127 | 31.69 | [15 empty] | 44488 | PUBLIX |  |  |  | 50.5% FPC HD 7.5% C4 27% Reclaim 15% CACO
10638.1 | 10.30.2020 | Follow-up | T-Shirt | HD | TE-29 | SAND KRAFT | 57 | 14 |  |  |  |  | 57 |  |  | 36.14 | 13.2 | 13.1 | 5.7 | 3.393 | 6922 | 2.41 | 5448 | 364 | 409 | 18 | 160 | 154 | 31.7 | [15 empty] | 44488 | PUBLIX |  |  |  | 50.5% FPC HD 7.5% C4 27% Reclaim 15% CACO
10638.1 | 10.30.2020 | Follow-up | T-Shirt | HD | TE-57 | BLACK | 57 | 21 |  |  |  |  | 57.5 |  |  | 56.98 | 20.6 | 20.5 | 6.4 | 5.975 | 7368 | 3.777 | 4918 | 420 | 518 | 19 | 269 | 160 | 85.67 | [15 empty] | 44483 | #BLACK-SAK |  |  |  | 39.75% FPC HD 10.12% C4 33.96% Reclaim 15.88% CACO
10638.1 | 10.30.2020 | Follow-up | T-Shirt | HD | TE-15 | WHITE | 54 | 13.5 |  |  |  |  | 54 |  |  | 34.81 | 13.4 | 13.4 | 6.6 | 5.265 | 8674 | 2.66 | 4266 | 341 | 541 | 12 | 342 | 81 | 29.92 | [15 empty] | 44483 | SAVET11619 |  |  |  | 65.4% FPC HD 10% C4 15% Reclaim 7% CACO 2.6% MB
10638.1 | 10.30.2020 | Follow-up | T-Shirt | HD | TE-2A | COCOA KRAFT | 57 | 13 |  |  |  |  | 57.25 |  |  | 32.72 | 11.9 | 11.8 | 4.8 | 3.678 | 8233 | 2.028 | 5039 | 334 | 515 | 12 | 305 | 96 | 26.93 | [15 empty] | 44483 | ABS12720AC |  |  |  | 50.5% FPC HD 7.5% C4 27% Reclaim 15% CACO
10638.1 | 10.30.2020 | Follow-up | T-Shirt | HD | TE-29 | SAND KRAFT | 57 | 14 |  |  |  |  | 57 |  |  | 37.62 | 13.7 | 13.6 | 6.2 | 4.455 | 6735 | 2.305 | 4688 | 377 | 537 | 23 | 185 | 120 | 29.24 | [15 empty] | 44483 | PUBLIX |  |  |  | 50.5% FPC HD 7.5% C4 27% Reclaim 15% CACO
10638.1 | 10.30.2020 | Follow-up | T-Shirt | HD | TE-2C | COCOA KRAFT | 57 | 13 |  |  |  |  | 57 |  |  | 33.69 | 12.3 | 12.2 | 2.9 | 3.343 | 6722 | 1.638 | 3765 | 348 | 312 | 31 | 207 | 123 | 27.94 | [15 empty] | 44483 | ABS12720AC |  |  |  | 50.5% FPC HD 7.5% C4 27% Reclaim 15% CACO
10638.2 | 10.30.2020 | Follow-up | T-Shirt | HD | TE-16 | WHITE | 54 | 13.5 |  |  |  |  | 54 |  |  | 35.23 | 13.5 | 13.4 | 4.6 | 4.455 | 7577 | 2.048 | 3704 | 293 | 352 | 14 | 1066 | 114 | 29.69 | [15 empty] | 44488 | ROSS12620-C |  |  |  | 63.75% FPC HD 10% C4 25% Reclaim 1.25% MB | 63 |  |  |  |  | 10 |  | 20 |  | 2 | 4
10638.2 | 10.30.2020 | Follow-up | T-Shirt | HD | TE-29 | SAND KRAFT | 57 | 14 |  |  |  |  | 56.5 |  |  | 38.07 | 14 | 13.9 | 7.4 | 2.903 | 5717 | 3.05 | 5462 | 381 | 379 | 28 | 836 | 169 | 31.41 | [15 empty] | 44488 | PUBLIX |  |  |  | 50.5% FPC HD 7.5% C4 27% Reclaim 15% CACO
10638.2 | 10.30.2020 | Follow-up | T-Shirt | HD | TE-32 | Memphis Yellow | 57 | 13 |  |  |  |  | 54.25 |  |  | 31.9 | 12.2 | 12.1 | 6.3 | 4.492 | 8180 | 2.072 | 4748 | 356 | 475 | 13 | 1198 | 115 | 24.69 | [15 empty] | 44488 | DGCOUPONS2 |  |  |  | 55% FPC HD 10% C4 20% Reclaim 15% CACO
10638.2 | 10.30.2020 | Follow-up | T-Shirt | HD | TE-33 | Memphis Yellow | 57 | 13 |  |  |  |  | 54 |  |  | 31.6 | 12.1 | 12 | 7.1 | 4.43 | 7911 | 2.322 | 4217 | 335 | 536 | 13 | 1140 | 96 | 29.96 | [15 empty] | 44488 | DGCOUPONS2 |  |  |  | 55% FPC HD 10% C4 20% Reclaim 15% CACO
10638.2 | 10.30.2020 | Follow-up | T-Shirt | HD | TE-41 | WHITE | 52.5 | 13 |  |  |  |  | 53 |  |  | 31.86 | 12.5 | 12.5 | 5.3 | 2.947 | 6447 | 2.128 | 4033 | 311 | 481 | 17 | 1098 | 119 | 28.63 | [15 empty] | 44488 | TONYNEW6 |  |  |  | 63.75% FPC HD 10% C4 25% Reclaim 1.25% MB
10638.2 | 10.30.2020 | Follow-up | T-Shirt | HD | TE-2A | COCOA KRAFT | 57 | 13 | 3 |  |  |  | 57.25 |  |  | 35.13 | 12.7 | 12.7 | 4.5 | 3.82 | 8903 | 2.16 | 4245 | 322 | 559 | 14 | 485 | <64 | 27.31 | [15 empty] | 44491 | ABS12720AC |  |  |  | 50.5% FPC HD 7.5% C4 27% Reclaim 15% CACO
10638.2 | 10.30.2020 | Follow-up | T-Shirt | HD | TE-16 | WHITE | 54 | 13.5 | 4 |  |  |  | 53.875 |  |  | 35.09 | 13.5 | 13.4 | 5.9 | 3.98 | 8246 | 2.31 | 4542 | 320 | 521 | 16 | 402 | <64 | [16 empty] | 44491 | ROSS12620-C |  |  |  | 65.4% FPC HD 10% C4 15% Reclaim 7% CACO 2.6% MB
10638.2 | 10.30.2020 | Follow-up | T-Shirt | HD | TE-34 | Memphis Yellow | 54 | 13 |  |  |  |  | 54.375 |  |  | 32.93 | 12.6 | 12.5 | 7.5 | 3.26 | 5512 | 2.43 | 6153 | 295 | 501 | 22 | 211 | 129 | 28.4 | [15 empty] | 44491 | DGCOUPONS2 |  |  |  | 65% FPC HD 10% C4 25% Reclaim
10638.2 | 10.30.2020 | Follow-up | T-Shirt | HD | TE-33 | Memphis Yellow | 54 | 13 |  |  |  |  | 53.9375 |  |  | 31.32 | 12 | 11.9 | 6.5 | 3.84 | 9193 | 2.21 | 5020 | 286 | 525 | 12 | 374 | 103 | [16 empty] | 44491 | DGCOUPONS2 |  |  |  | 65% FPC HD 10% C4 25% Reclaim | 63 |  |  |  |  | 10 |  | 20 |  | 2 | 4
10638.2 | 10.30.2020 | Follow-up | T-Shirt | HD | TE-57 | BEIGE | 55.5 | 20.3 | 4 |  |  |  | 55.9375 |  |  | 53.83 | 20.7 | 20.7 | 12 | 4.73 | 6900 | 3.03 | 4731 | 353 | 517 | 19 | 411 | 106 | 52.09 | [15 empty] | 44491 | 3312 |  |  |  | 65% FPC HD 10% C4 25% Reclaim
10689 | 01.28.2021 | Follow-up | T-Shirt | HD | TE-2C | COCOA KRAFT | 57 | 13 |  |  |  |  | 57.25 |  |  | 37.74 | 13.7 | 13.6 | 5.4 | 4.17 | 7127 | 2.67 | 4750 | 330 | 528 | 24 | 272 | 110 | 32.99 | [15 empty] | 44200 | ABS12720AC |  |  |  | 48% FPC HD 10% C4 27% Reclaim 15% CaCO3 | 48 |  |  |  |  | 10 |  | 27 |  | 15
10689 | 01.28.2021 | Follow-up | T-Shirt | HD | TE-33 | Memphis Yellow | 54 | 13 |  |  |  |  | 53.9375 |  |  | 34.28 | 13.2 | 13.2 | 6.3 | 3.35 | 6924 | 2.67 | 5088 | 258 | 603 | 13 | 548 | <64 | 27.3 | [15 empty] | 44200 | DGCOUPONS3 |  |  |  | 57% FPC HD 13% C4 20% Reclaim 10% CaCO3 | 57 |  |  |  |  | 13 |  | 20 |  | 10
10689 | 01.28.2021 | Follow-up | T-Shirt | HD | TE-34 | Memphis Yellow | 54 | 13 |  |  |  |  | 54.125 |  |  | 32.38 | 12.4 | 12.4 | 7.6 | 3.43 | 6245 | 2.68 | 5269 | 325 | 489 | 17 | 229 | <64 | [16 empty] | 44200 | DGCOUPONS3 |  |  |  | 57% FPC HD 13% C4 20% Reclaim 10% CaCO3
10689 | 01.28.2021 | Follow-up | T-Shirt | HD | TE-35 | WHITE | 54 | 14 |  |  |  |  | 54.25 |  |  | 35.44 | 13.6 | 13.5 | 8.7 | 5.47 | 8969 | 2.27 | 4251 | 347 | 457 | 15 | 418 | 97 | [16 empty] | 44200 | EXC11621 |  |  |  | 67% FPC HD 13% C4 20% Reclaim
10689 | 01.28.2021 | Follow-up | T-Shirt | HD | TE-41 | WHITE | 46 | 14 | 5 |  |  |  | 46.0625 |  |  | 29.35 | 13.2 | 13.2 | 5.5 | 3.922 | 7991 | 2.54 | 4980 | 301 | 625 | 14 | 590 | 64 | [16 empty] | 44200 | #THWIA |  |  |  | 70.65% FPC HD 13% C4 10% Reclaim 5% CaCO3 1.35% MB
10689 | 01.28.2021 | Follow-up | T-Shirt | HD | CE-25 | WHITE | 66 | 17.7 | 1 |  |  |  | 66.5 |  |  | 52.31 | 16.3 | 16.3 | 8.5 | 3.43 | 4838 | 2.74 | 4021 | 245 | 520 | 14 | 394 | <64 | 47.81 | [15 empty] | 44201 | ROSS21X12X36 |  |  |  | 70.65% FPC HD 13% C4 10% Reclaim 5% CaCO3 1.35% MB
10689 | 01.28.2021 | Follow-up | T-Shirt | HD | TE-2B | SAND KRAFT | 57 | 13 | 4 |  |  |  | 56.875 |  |  | 38.74 | 14.1 | 13.9 | 7.8 | 5 | 6329 | 2.29 | 3524 | 371 | 583 | 12 | 416 | 91 | 23.96 | [15 empty] | 44201 | PUBLIX12A |  |  |  | 48% FPC HD 10% C4 27% Reclaim 15% CaCO3
10689 | 01.28.2021 | Follow-up | T-Shirt | HD | TE-2C | WHITE60 | 60 | 16.5 | 4 |  |  |  | 60.375 |  |  | 46.7 | 16.1 | 16.1 | 9.2 | 3.85 | 5746 | 3.01 | 4664 | 354 | 469 | 22 | 189 | 172 | [16 empty] | 44201 | BOUT201030Z |  |  |  | 70.65% FPC HD 13% C4 10% Reclaim 5% CaCO3 1.35% MB
10689 | 01.28.2021 | Follow-up | T-Shirt | HD | TE-26 | GREY | 57 | 13 | 1 |  |  |  | 57 |  |  | 30.84 | 11.7 | 11.7 | 4.9 | 2.28 | 3864 | 1.88 | 3199 | 189 | 428 | 15 | 295 | 91 | [16 empty] | 44201 | #THWIA |  |  |  | 48% FPC HD 10% C4 27% Reclaim 15% CaCO3 | 48 |  |  |  |  | 10 |  | 27 |  | 15
10689 | 01.28.2021 | Follow-up | T-Shirt | HD | TE-28 | WHITE | 54 | 13.5 |  |  |  |  | 54.9375 |  |  | 33.62 | 12.7 | 12.6 | 5.8 | 3.86 | 6566 | 2.68 | 4253 | 307 | 428 | 18 | 225 | 175 | [16 empty] | 44201 | SAVET11619 |  |  |  | 63.3% FPC HD 10% C4 20% Reclaim 2% CaCO3 4.5% MB | 57 |  |  |  |  | 13 |  | 20 |  | 10
10689 | 01.28.2021 | Follow-up | T-Shirt | HD | TE-16 | GREY | 54 | 13 | 1 |  |  |  | 54.25 |  |  | 35.01 | 13.4 | 13 | 5.7 | 3.76 | 6840 | 2.39 | 4353 | 332 | 496 | 17 | 343 | 108 | [16 empty] | 44201 | MICGR12621 |  |  |  | 70.65% FPC HD 13% C4 10% Reclaim 5% CaCO3 1.35% MB
10689 | 01.28.2021 | Follow-up | T-Shirt | HD | TE-31 | GREY | 54 | 13 |  |  |  |  | 54.5 |  |  | 34.17 | 13 | 13 | 6.7 | 4.21 | 8259 | 2.6 | 4912 | 348 | 531 | 19 | 273 | 160 | [16 empty] | 44201 | MICGR12621 |  |  |  | 57% FPC HD 13% C4 20% Reclaim 10% CaCO3
10689 | 01.28.2021 | Follow-up | T-Shirt | HD | CE-41 | GREY | 54 | 13 | 1 |  |  |  | 54.875 |  |  | 34.55 | 13.1 | 13 | 7.3 | 3.61 | 6843 | 2.3 | 4355 | 262 | 500 | 19 | 451 | 114 | 33.15 | [15 empty] | 44201 | MICGR12621 |  |  |  | 70.65% FPC HD 13% C4 10% Reclaim 5% CaCO3 1.35% MB
10689 | 01.28.2021 | Follow-up | T-Shirt | HD | TE-55 | GREY | 54 | 13 | 1 |  |  |  | 54.25 |  |  | 33.17 | 12.7 | 12.7 | 7.7 | 3.06 | 6239 | 2.07 | 3579 | 253 | 457 | 13 | 254 | 126 | [16 empty] | 44201 | MICGR12621 |  |  |  | 50% FPC HD 10% C4 20% Reclaim 20% 50/50
10689 | 01.28.2021 | Follow-up | T-Shirt | HD | TE-55 | GREY | 54 | 13 | 5 |  |  |  | 54.0625 |  |  | 33.84 | 13 | 12.9 | 7.7 | 4.91 | 8330 | 2.26 | 5814 | 303 | 484 | 14 | 275 | 108 | 40 | [15 empty] | 44201 | MICGR12621 |  |  |  | 50% FPC HD 10% C4 20% Reclaim 20% 50/50
10689 | 01.28.2021 | Follow-up | T-Shirt | HD | TE-2A | WHITE60 | 60 | 16.5 |  |  |  |  | 60.375 |  |  | 46.7 | 16.1 | 16.1 | 9.2 | 3.85 | 5746 | 3.01 | 4664 | 354 | 469 | 22 | 189 | 172 | [16 empty] | 44201 | BOUT201030Z |  |  |  | 70.65% FPC HD 13% C4 10% Reclaim 5% CaCO3 1.35% MB
10689 | 01.28.2021 | Follow-up | T-Shirt | HD | TE-2A | COOCA KRAFT | 57 | 13 | 1 |  |  |  | 57 |  |  | 33.84 | 12.3 | 12.2 | 7.5 | 4.822 | 7030 | 2.37 | 4494 | 334 | 599 | 20 | 408 | 91 | <59 | 28.36 | [14 empty] | 44208 | ABS12720AC |  |  |  | 48% FPC HD 10% C4 27% Reclaim 15% CaCO3 | 48 |  |  |  |  | 10 |  | 27 |  | 15
10689 | 01.28.2021 | Follow-up | T-Shirt | HD | TE-2C | SAND KRAFT | 57 | 14 | 2 |  |  |  | 57.25 |  |  | 38.5 | 14 | 13.9 | 5.9 | 3.992 | 6775 | 2.327 | 4160 | 338 | 457 | 16 | 307 | 128 | 29.33 | [15 empty] | 44208 | PUBLIX2A |  |  |  | 48% FPC HD 10% C4 27% Reclaim 15% CaCO3 | 57 |  |  |  |  | 13 |  | 20 |  | 10
10689 | 01.28.2021 | Follow-up | T-Shirt | HD | TE-27 | WHITE | 57 | 25.4 | 1 |  |  |  | 57.25 |  |  | 75.03 | 27.3 | 27.4 | 7.7 | 6.592 | 5815 | 5.048 | 4960 | 372 | 522 | 20 | 252 | 179 | 53.81 | [15 empty] | 44208 | 1/6-LDDLUX2 |  |  |  | 63.5% FPC HD 10% C4 20% Reclaim 2% CaCO3 4.5% MB
10689 | 01.28.2021 | Follow-up | T-Shirt | HD | TE-28 | WHITE | 57 | 15 | 1 |  |  |  | 57 |  |  | 39.38 | 14.3 | 14.3 | 5.7 | 4.828 | 7657 | 2.433 | 4180 | 324 | 413 | 22 | 238 | 172 | 41.66 | [15 empty] | 44208 | VREST12727 |  |  |  | 63.5% FPC HD 10% C4 20% Reclaim 2% CaCO3 4.5% MB
10689 | 01.28.2021 | Follow-up | T-Shirt | HD | TE-41 | WHITE | 54 | 13.5 |  |  |  |  | 54 |  |  | 36.71 | 14.1 | 14 | 8.2 | 4.74 | 7159 | 2.34 | 4493 | 350 | 492 | 14 | 455 | <59 | 24.22 | [15 empty] | 44208 | ROSS12620-C |  |  |  | 70.65% FPC HD 13% C4 10% Reclaim 5% CaCO3 1.35% MB
10689 | 01.28.2021 | Follow-up | T-Shirt | HD | TE-16 | GREY | 54 | 13 | 4 |  |  |  | 54.5 |  |  | 34.1 | 13 | 12.9 | 6.4 | 4.25 | 5621 | 2.09 | 4085 | 333 | 498 | 16 | 394 | 117 | 44.85 | [15 empty] | 44210 | MICGR12621 |  |  |  | 70.65% FPC HD 13% C4 10% Reclaim 5% CaCO3 1.35% MB
10689 | 01.28.2021 | Follow-up | T-Shirt | HD | TE-55 | GREY | 54 | 13 |  |  |  |  | 54 |  |  | 34.09 | 13.1 | 13 | 8.1 | 4.09 | 8718 | 2.22 | 4983 | 308 | 475 | 17 | 285 | 121 | [16 empty] | 44210 | MICGR12621 |  |  |  | 50% FPC HD 10% C4 20% Reclaim 20% 50/50
10689 | 01.28.2021 | Follow-up | T-Shirt | HD | TE-57 | GREY | 54 | 13 | 1 |  |  |  | 54.25 |  |  | 34.23 | 13.1 | 13 | 6.4 | 4.16 | 7572 | 2.79 | 5475 | 380 | 454 | 26 | 308 | 127 | [16 empty] | 44210 | BOUT201030Z |  |  |  | 50% FPC HD 10% C4 20% Reclaim 20% 50/50
10689.1 | 01.28.2021 | Follow-up | T-Shirt | HD | TE57 | GREY | 54 | 13 | 4 |  |  |  | 54.125 |  |  | 33.66 | 12.9 | 12.8 | 5.2 | 3.9 | 7379 | 2.57 | 4434 | 350 | 495 | 21 | 299 | 132 | 44.1 | [15 empty] | 44210 | BOUT201030Z |  |  |  | 50% FPC HD 10% C4 20% Reclaim 20% 50/50 | 48 |  |  |  |  | 10 |  | 27 |  | 15
10689.1 | 01.28.2021 | Follow-up | T-Shirt | HD | TE-59 | GREY | 54 | 13 |  |  |  |  | 54.0625 |  |  | 33.77 | 13 | 13 | 6.2 | 2.92 | 7523 | 2.58 | 5733 | 334 | 495 | 19 | 320 | 115 | [16 empty] | 44210 | BOUT201030Z |  |  |  | 50% FPC HD 10% C4 20% Reclaim 20% 50/50 | 57 |  |  |  |  | 13 |  | 20 |  | 10
10689.1 | 01.28.2021 | Follow-up | T-Shirt | HD | TE-2A | COCOA KRAFT | 57 | 13 |  |  |  |  | 56.5 |  |  | 35.71 | 13.1 | 13 | 6.4 | 2.6 | 5226 | 1.69 | 3936 | 210 | 478 | 17 | 411 | <64 | 27.26 | [15 empty] | 44210 | ABS12720AC |  |  |  | 48% FPC HD 10% C4 27% Reclaim 15% CaCO3
10689.1 | 01.28.2021 | Follow-up | T-Shirt | HD | TE-2C | WHITE | 60 | 16.5 |  |  |  |  | 59.5 |  |  | 47.78 | 16.7 | 16.8 | 10.1 | 4.29 | 6049 | 2.43 | 3371 | 359 | 283 | 15 | 148 | 183 | 48.99 | [15 empty] | 44210 | BOUT201030Z |  |  |  | 70.65% FPC HD 13% C4 10% Reclaim 5% CaCO3 1.35% MB
10689.1 | 01.28.2021 | Follow-up | T-Shirt | HD | TE-28 | WHITE | 57 | 15 | 4 |  |  |  | 57.5 |  |  | 40.53 | 14.6 | 14.8 | 7.8 | 4.87 | 9954 | 3.28 | 6210 | 356 | 500 | 18 | 318 | 147 | [16 empty] | 44210 | CREST12722 |  |  |  | 70.65% FPC HD 13% C4 10% Reclaim 5% CaCO3 1.35% MB
10689.1 | 01.28.2021 | Follow-up | T-Shirt | HD | TE-31 | WHITE | 54 | 13.5 | 1 |  |  |  | 54.125 |  |  | 34.41 | 13.2 | 13.1 | 7.4 | 3.78 | 6873 | 2.78 | 4724 | 360 | 482 | 16 | 277 | 144 | [16 empty] | 44210 | SAVET11619 |  |  |  | 57% FPC HD 13% C4 20% Reclaim 10% CaCO3
10689.1 | 01.28.2021 | Follow-up | T-Shirt | HD | TE-28 | WHITE | 57 | 15 | 5 |  |  |  | 57.25 |  |  | 40.43 | 14.7 | 14.7 | 7.3 | 3.96 | 7779 | 2.55 | 4633 | 356 | 426 | 21 | 273 | 126 | [16 empty] | 44210 | HANSENSIGA |  |  |  | 70.65% FPC HD 13% C4 10% Reclaim 5% CaCO3 1.35% MB
10689.1 | 01.28.2021 | Follow-up | T-Shirt | HD | TE-2A | COCOA KRAFT | 57 | 13 | 4 |  |  |  | 56.875 |  |  | 36.3 | 13.2 | 13.9 | 8.9 | 3.25 | 7210 | 2.25 | 5630 | 363 | 495 | 14 | 477 | 103 | 28.58 | [15 empty] | 44210 | ABS12720AC |  |  |  | 48% FPC HD 10% C4 27% Reclaim 15% CaCO3
10689.1 | 01.28.2021 | Follow-up | T-Shirt | HD | TE-2A | COCOA KRAFT | 57 | 13 | 1 |  |  |  | 56.875 |  |  | 36.3 | 13.2 | 13.9 | 8.9 | 3.25 | 7210 | 2.25 | 5630 | 363 | 495 | 14 | 477 | 103 | 28.58 | [15 empty] | 44210 | ABS12720AC |  |  |  | 48% FPC HD 10% C4 27% Reclaim 15% CaCO3 | 48 |  |  |  |  | 10 |  | 27 |  | 15
10689.1 | 01.28.2021 | Follow-up | T-Shirt | HD | TE-2B | SAND KRAFT | 57 | 14 | 1 |  |  |  | 56.875 |  |  | 35.7 | 13 | 13 | 6.6 | 3.5 | 7166 | 2.28 | 5112 | 384 | 472 | 22 | 375 | 109 | 29.68 | [15 empty] | 44210 | PUBLIX12A |  |  |  | 48% FPC HD 10% C4 27% Reclaim 15% CaCO3 | 57 |  |  |  |  | 13 |  | 20 |  | 10
10689.1 | 01.28.2021 | Follow-up | T-Shirt | HD | TE-28 | WHITE | 54 | 13.5 |  |  |  |  | 54.5 |  |  | 33.3 | 12.7 | 12.7 | 5.8 | 3.86 | 7296 | 3.4 | 6373 | 309 | 441 | 16 | 235 | 213 | [16 empty] | 44210 | SAVET11619 |  |  |  | 70.65% FPC HD 13% C4 10% Reclaim 5% CaCO3 1.35% MB
10689.1 | 01.28.2021 | Follow-up | T-Shirt | HD | TE-33 | Memphis Yellow | 54 | 13 |  |  |  |  | 53.9375 |  |  | 33.94 | 13.1 | 13 | 9.1 | 4.78 | 7242 | 2.13 | 4176 | 359 | 548 | 19 | 546 | 81 | 28.06 | [15 empty] | 44210 | DGCOUPONS3 |  |  |  | 67.75% FPC HD 12.25% C4 20% Reclaim
10689.1 | 01.28.2021 | Follow-up | T-Shirt | HD | TE-41 | WHITE | 48 | 15 |  |  |  |  | 49.5 |  |  | 34.22 | 14.3 | 14.2 | 9.9 | 3.97 | 7218 | 2.62 | 5595 | 292 | 439 | 14 | 612 | <64 | [16 empty] | 44210 | RAIDXL-CARE |  |  |  | 63.55% FPC HD 10% C4 20% Reclaim 5% CaCO3 1.45% MB
10689.1 | 01.28.2021 | Follow-up | T-Shirt | HD | TE-16 | GREY | 54 | 13 | 1 |  |  |  | 54.25 |  |  | 33.24 | 12.7 | 12.7 | 7.1 | 4.12 | 8089 | 2.34 | 4417 | 325 | 494 | 15 | 341 | 94 | [16 empty] | 44210 | MICGR12621 |  |  |  | 63.55% FPC HD 10% C4 20% Reclaim 5% CaCO3 1.45% MB
10689.1 | 01.28.2021 | Follow-up | T-Shirt | HD | TE-34 | GREY | 54 | 13 | 1 |  |  |  | 54.125 |  |  | 35.75 | 13.7 | 13.7 | 6.9 | 4.93 | 10374 | 2.71 | 5770 | 327 | 521 | 17 | 278 | 148 | 52.74 | [15 empty] | 44210 | MICGR12621 |  |  |  | 67.75% FPC HD 12.25% C4 20% Reclaim
10689.1 | 01.28.2021 | Follow-up | T-Shirt | HD | TE-35 | GREY | 54 | 13 |  |  |  |  | 54.5 |  |  | 31 | 11.8 | 11.9 | 5.6 | 4.52 | 8868 | 2.31 | 4971 | 316 | 503 | 18 | 340 | 179 | [16 empty] | 44210 | MICGR12621 |  |  |  | 67.75% FPC HD 12.25% C4 20% Reclaim
10689.1 | 01.28.2021 | Follow-up | T-Shirt | HD | TE-55 | GREY | 54 | 13 | 1 |  |  |  | 54.0625 |  |  | 34.36 | 13.2 | 13.3 | 7.2 | 3.91 | 8024 | 2.27 | 4859 | 295 | 472 | 14 | 382 | 88 | 38.5 | [15 empty] | 44210 | MICGR12621 |  |  |  | 67.75% FPC HD 12.25% C4 20% Reclaim | 48 |  |  |  |  | 10 |  | 27 |  | 15
10689.1 | 01.28.2021 | Follow-up | T-Shirt | HD | TE-59 | GREY | 54 | 13 | 1 |  |  |  | 54.25 |  |  | 34.47 | 13.2 | 13.8 | 6.3 | 3.22 | 6534 | 1.94 | 3813 | 296 | 451 | 15 | 327 | 87 | [16 empty] | 44210 | MICGR12621 |  |  |  | 50% FPC HD 10% C4 20% Reclaim (LLD) 20% 50/50 | 57 |  |  |  |  | 13 |  | 20 |  | 10
10689.1 | 01.28.2021 | Follow-up | T-Shirt | HD | TE-2A | COCOA KRAFT | 57 | 13 | 1 |  |  |  | 57.5 |  |  | 34.81 | 12.6 | 12.5 | 5.7 | 2.33 | 4568 | 1.84 | 3223 | 270 | 425 | 12 | 290 | 88 | [16 empty] | 44210 | ABS12720AC |  |  |  | 45.5% FPC HD 112.5% C4 27% Reclaim 15% CaCO3
10689.1 | 01.28.2021 | Follow-up | T-Shirt | HD | TE-2C | WHITE | 60 | 16.5 | 1 |  |  |  | 59.9375 |  |  | 45.83 | 15.9 | 16.1 | 7.3 | 4.61 | 6875 | 3.1 | 4909 | 353 | 468 | 20 | 247 | 177 | 42.09 | [15 empty] | 44210 | BOUT201030Z |  |  |  | 63.95% FPC HD 10% C4 20% Reclaim 2% CaCO3 4.05% MB
10689.1 | 01.28.2021 | Follow-up | T-Shirt | HD | TE-26 | WHITE | 54 | 13.5 | 1 |  |  |  | 54.5 |  |  | 34.87 | 13.3 | 13.8 | 7.9 | 3.92 | 6044 | 2.18 | 3257 | 289 | 475 | 16 | 292 | 163 | [16 empty] | 44210 | SAVET11619 |  |  |  | 63.95% FPC HD 10% C4 20% Reclaim 2% CaCO3 4.05% MB
10689.1 | 01.28.2021 | Follow-up | T-Shirt | HD | TE-28 | WHITE | 57 | 15 | 1 |  |  |  | 57.5 |  |  | 37.77 | 13.6 | 13.5 | 5.9 | 3.38 | 6637 | 2.22 | 3657 | 321 | 391 | 18 | 203 | 118 | [16 empty] | 44210 | HANSENSIGA |  |  |  | 63.95% FPC HD 10% C4 20% Reclaim 2% CaCO3 4.05% MB
10689.1 | 01.28.2021 | Follow-up | T-Shirt | HD | TE-33 | Menphis Yellow | 54 | 13 |  |  |  |  | 53.9375 |  |  | 31.95 | 12.3 | 12.2 | 5.1 | 5.29 | 8408 | 2.19 | 4023 | 345 | 507 | 11 | 452 | <64 | 27 | [15 empty] | 44210 | DGCOUPONS3 |  |  |  | 67.75% FPC HD 12.25% C4 20% Reclaim
10690 | 01.30.2021 | Follow-up | T-Shirt | HD | TE-2B | WHITE | 57 | 14 |  |  |  |  | 57.25 |  |  | 37.58 | 13.6 | 13.6 | 5.8 | 3.368 | 6739 | 2.157 | 3793 | 279 | 471 | 12 | 288 | <59 | [16 empty] | 44215 | HEB 1/7 Comp-C |  |  |  | 70.5% FPC HD 10% C4 10% Reclaim 5% CaCO3 4.5% MB | 70 |  |  |  |  | 10 |  | 10 |  | 5 | 4
10690 | 01.30.2021 | Follow-up | T-Shirt | HD | TE-26 | WHITE | 57 | 14 | 5 |  |  |  | 57.25 |  |  | 37.87 | 13.7 | 13.8 | 5.9 | 3.845 | 7217 | 2.36 | 3807 | 305 | 475 | 19 | 283 | <59 | 37.82 | [15 empty] | 44215 | HEB 1/7 Comp-C |  |  |  | 70.65% FPC HD 12.5% C4 15% Reclaim 5% CaCO3
10690 | 01.30.2021 | Follow-up | T-Shirt | HD | TE-27 | WHITE | 57 | 14 | 4 |  |  |  | 57 |  |  | 37.49 | 13.7 | 13.7 | 7.8 | 3.18 | 6250 | 2.158 | 3994 | 276 | 446 | 16 | 332 | 134 | [16 empty] | 44215 | HEB 1/7 Comp-C |  |  |  | 70.65% FPC HD 12.5% C4 15% Reclaim 5% CaCO3
10690 | 01.30.2021 | Follow-up | T-Shirt | HD | TE-29 | WHITE | 57 | 14 |  |  |  |  | 57 |  |  | 37.76 | 13.8 | 13.7 | 3.6 | 3.72 | 6634 | 2.705 | 5103 | 335 | 408 | 26 | 136 | 151 | 33.74 | [15 empty] | 44215 | HEB 1/7 Comp-C |  |  |  | 70.65% FPC HD 12.5% C4 15% Reclaim 5% CaCO3
10690 | 01.30.2021 | Follow-up | T-Shirt | HD | TE-35 | WHITE | 57 | 14 |  |  |  |  | 57 |  |  | 39.27 | 14.3 | 14.4 | 8.2 | 4.21 | 6790 | 2.42 | 4283 | 320 | 433 | 21 | 260 | 125 | [16 empty] | 44215 | HEB 1/7 Comp-C |  |  |  | 67% FPC HD 13% C4 20% Reclaim
10690 | 01.30.2021 | Follow-up | T-Shirt | HD | TE-2B | WHITE | 57 | 14 | 1 |  |  |  | 57.25 |  |  | 37.75 | 13.7 | 13.7 | 7.2 | 4.085 | 6848 | 2.888 | 5149 | 300 | 492 | 17 | 327 | 153 | 37.34 | [15 empty] | 44216 | HEB 1/7 Comp-C |  |  |  | 70.5% FPC HD 10% C4 10% Reclaim 5% CaCO3 4.5% MB
10690 | 01.30.2021 | Follow-up | T-Shirt | HD | TE-26 | WHITE | 57 | 14 | 1 |  |  |  | 57.5 |  |  | 38.66 | 14 | 14 | 4.9 | 4.282 | 6285 | 2.453 | 4094 | 319 | 485 | 24 | 371 | 159 | [16 empty] | 44216 | HEB 1/7 Comp-C |  |  |  | 63.5% FPC HD 10% C4 20% Reclaim 2% CaCO3 4.5% MB WS
10690 | 01.30.2021 | Follow-up | T-Shirt | HD | TE-26 | WHITE | 57 | 14 | 4 |  |  |  | 57.5 |  |  | 37.9 | 13.7 | 13.5 | 4.5 | 3.665 | 4101 | 2.288 | 4348 | 337 | 410 | 43 | 334 | 154 | [16 empty] | 44216 | HEB 1/7 Comp-C |  |  |  | 63.5% FPC HD 10% C4 20% Reclaim 2% CaCO3 4.5% MB WS
10690 | 01.30.2021 | Follow-up | T-Shirt | HD | TE-26 | WHITE | 57 | 14 | 5 |  |  |  | 57.25 |  |  | 38.36 | 13.9 | 13.9 | 4.8 | 4.355 | 6916 | 2.385 | 4345 | 332 | 424 | 16 | 289 | 156 | 44.59 | [15 empty] | 44216 | HEB 1/7 Comp-C |  |  |  | 63.5% FPC HD 10% C4 20% Reclaim 2% CaCO3 4.5% MB WS | 70 |  |  |  |  | 10 |  | 10 |  | 5 | 4
10690 | 01.30.2021 | Follow-up | T-Shirt | HD | TE-29 | WHITE | 57 | 14 | 1 |  |  |  | 57 |  |  | 37.01 | 13.5 | 13.5 | 4.7 | 4.645 | 7727 | 2.938 | 5087 | 360 | 431 | 27 | 205 | 271 | [16 empty] | 44216 | HEB 1/7 Comp-C |  |  |  | 63.5% FPC HD 10% C4 20% Reclaim 2% CaCO3 4.5% MB WS
10691 | 1.30.2021 | Follow-up | T-Shirt | HD | TE-57 | GREY | 54 | 14 | 1 |  |  |  | 54.0625 |  |  | 36.65 | 14.1 | 14.1 | 9.6 | 4.71 | 8018 | 2.69 | 5143 | 352 | 534 | 16 | 420 | 106 | 50.06 | [15 empty] | 44201 | WALMT20-NW |  |  |  | 50% FPC HD 10% C4 20% Reclaim 20% 50/50 | 50 |  |  |  |  | 10 |  | 20 |  | 20
10691 | 1.30.2021 | Follow-up | T-Shirt | HD | TE-52 | GREY | 54 | 14 | 1 |  |  |  | 54.25 |  |  | 36.22 | 13.9 | 13.8 | 7.3 | 4.48 | 8254 | 2.1 | 4418 | 307 | 381 | 17 | 431 | 64 | [16 empty] | 44201 | WALMT20-NW |  |  |  | 50% FPC HD 10% C4 20% Reclaim 20% 50/50
10691 | 1.30.2021 | Follow-up | T-Shirt | HD | TE-53 | GREY | 54 | 14 | 1 |  |  |  | 54.5 |  |  | 36.9 | 14.1 | 14 | 7.5 | 4.23 | 7913 | 2.44 | 4445 | 359 | 465 | 22 | 263 | 130 | 43.14 | [15 empty] | 44201 | WALMT20-NW |  |  |  | 50% FPC HD 10% C4 20% Reclaim 20% 50/50
10691 | 1.30.2021 | Follow-up | T-Shirt | HD | TE-54 | GREY | 54 | 14 | 1 |  |  |  | 54.25 |  |  | 35.61 | 13.4 | 13.5 | 5.2 | 4.82 | 9702 | 2.39 | 4213 | 349 | 5043 | 15 | 278 | 126 | [16 empty] | 44201 | WALMT20-NW |  |  |  | 50% FPC HD 10% C4 20% Reclaim 20% 50/50
10691 | 1.30.2021 | Follow-up | T-Shirt | HD | TE-56 | GREY | 54 | 14 | 1 |  |  |  | 54.25 |  |  | 35.5 | 13.6 | 13.6 | 4.9 | 3.85 | 7858 | 2.49 | 4722 | 356 | 482 | 18 | 265 | 97 | [16 empty] | 44201 | WALMT20-NW |  |  |  | 50% FPC HD 10% C4 20% Reclaim 20% 50/50
10691 | 1.30.2021 | Follow-up | T-Shirt | HD | TE51 | GREY | 54 | 14 | 1 |  |  |  | 54 |  |  | 36.09 | 13.9 | 13.9 | 6.3 | 4.315 | 7287 | 2.583 | 4327 | 365 | 425 | 22 | 316 | 164 | [16 empty] | 44208 | WALMT20-NW |  |  |  | 50% FPC HD 10% C4 20% Reclaim 20% 50/50
10691 | 1.30.2021 | Follow-up | T-Shirt | HD | TE-52 | GREY | 54 | 14 | 1 |  |  |  | 54 |  |  | 36.64 | 14.1 | 14 | 9 | 4.215 | 7144 | 2.77 | 4409 | 359 | 447 | 22 | 293 | 149 | 42.19 | [15 empty] | 44208 | WALMT20-NW |  |  |  | 50% FPC HD 10% C4 20% Reclaim 20% 50/50
10691 | 1.30.2021 | Follow-up | T-Shirt | HD | TE-53 | GREY | 54 | 14 | 1 |  |  |  | 54.25 |  |  | 36.1 | 13.8 | 13.7 | 6.3 | 4.107 | 6313 | 2.52 | 4541 | 344 | 433 | 20 | 293 | 152 | [16 empty] | 44208 | WALMT20-NW |  |  |  | 50% FPC HD 10% C4 20% Reclaim 20% 50/50
10691 | 1.30.2021 | Follow-up | T-Shirt | HD | TE-54 | GREY | 54 | 14 | 1 |  |  |  | 54.0625 |  |  | 36.63 | 14.1 | 14.1 | 6.2 | 4.015 | 7196 | 2.405 | 4221 | 300 | 485 | 17 | 386 | 128 | 44.74 | [15 empty] | 44208 | WALMT20-NW |  |  |  | 50% FPC HD 10% C4 20% Reclaim 20% 50/50 | 50 |  |  |  |  | 10 |  | 20 |  | 20
10691 | 1.30.2021 | Follow-up | T-Shirt | HD | TE-55 | GREY | 54 | 14 | 1 |  |  |  | 54 |  |  | 35.85 | 13.8 | 13.6 | 7 | 5.065 | 7672 | 2.692 | 4723 | 352 | 503 | 10 | 287 | 143 | [16 empty] | 44208 | WALMT20-NW |  |  |  | 50% FPC HD 10% C4 20% Reclaim 20% 50/50
10691 | 1.30.2021 | Follow-up | T-Shirt | HD | TE-52 | GREY | 54 | 14 | 1 |  |  |  | 54.25 |  |  | 36.73 | 14.1 | 14.1 | 4.7 | 4.31 | 7813 | 2.01 | 3532 | 311 | 461 | 11 | 365 | 84 | 43.78 | [15 empty] | 44210 | WALMT20-NW |  |  |  | 50% FPC HD 10% C4 20% Reclaim 20% 50/50
10691 | 1.30.2021 | Follow-up | T-Shirt | HD | TE-54 | GREY | 54 | 14 | 4 |  |  |  | 54.9375 |  |  | 35.83 | 13.5 | 13.4 | 4.8 | 3.97 | 7489 | 2.03 | 4319 | 298 | 416 | 16 | 295 | <64 | [16 empty] | 44210 | WALMT20-NW |  |  |  | 50% FPC HD 10% C4 20% Reclaim 20% 50/50
10691 | 1.30.2021 | Follow-up | T-Shirt | HD | TE-56 | GREY | 54 | 14 | 5 |  |  |  | 55.0625 |  |  | 36.31 | 13.7 | 14 | 8.1 | 3.96 | 7764 | 2.11 | 3385 | 290 | 501 | 13 | 346 | 102 | 46.39 | [15 empty] | 44210 | WALMT20-NW |  |  |  | 50% FPC HD 10% C4 20% Reclaim 20% 50/50
10691 | 1.30.2021 | Follow-up | T-Shirt | HD | TE-58 | GREY | 54 | 14 |  |  |  |  | 54.5 |  |  | 36.22 | 13.8 | 13.7 | 6 | 4.68 | 7092 | 2.77 | 5050 | 352 | 405 | 11 | 156 | 75 | [16 empty] | 44210 | WALMT20-NW |  |  |  | 50% FPC HD 10% C4 20% Reclaim 20% 50/50
10691 | 1.30.2021 | Follow-up | T-Shirt | HD | TE-59 | GREY | 54 | 14 |  |  |  |  | 54.25 |  |  | 36.53 | 14 | 14.1 | 7.2 | 2.76 | 4842 | 2 | 4291 | 253 | 469 | 15 | 431 | 106 | [16 empty] | 44210 | WALMT20-NW |  |  |  | 50% FPC HD 10% C4 20% Reclaim 20% 50/50
10691 | 1.30.2021 | Follow-up | T-Shirt | HD | TE-51 | GREY | 54 | 14 | 4 |  |  |  | 54 |  |  | 35.22 | 13.5 | 13.4 | 5.3 | 3.428 | 6568 | 2.058 | 4151 | 331 | 394 | 15 | 238 | 107 | [16 empty] | 44215 | WALMT20-NW |  |  |  | 50% FPC HD 10% C4 20% Reclaim 20% 50/50
10691 | 1.30.2021 | Follow-up | T-Shirt | HD | TE-51 | GREY | 54 | 14 | 5 |  |  |  | 54.25 |  |  | 35.79 | 13.7 | 13.9 | 6.8 | 3.846 | 6477 | 2.317 | 4131 | 336 | 421 | 18 | 255 | 125 | 40.92 | [15 empty] | 44215 | WALMT20-NW |  |  |  | 50% FPC HD 10% C4 20% Reclaim 20% 50/50 | 50 |  |  |  |  | 10 |  | 20 |  | 20
10691 | 1.30.2021 | Follow-up | T-Shirt | HD | TE-52 | GREY | 54 | 14 | 4 |  |  |  | 54 |  |  | 35.36 | 13.6 | 13.4 | 6.8 | 3.777 | 7118 | 2.027 | 3403 | 331 | 396 | 18 | 214 | 145 | [16 empty] | 44215 | WALMT20-NW |  |  |  | 50% FPC HD 10% C4 20% Reclaim 20% 50/50
10691 | 1.30.2021 | Follow-up | T-Shirt | HD | TE-53 | GREY | 54 | 14 | 5 |  |  |  | 54 |  |  | 35.99 | 13.8 | 13.7 | 6.4 | 3.583 | 6762 | 2.593 | 5089 | 330 | 442 | 18 | 273 | 139 | 42.16 | [15 empty] | 44215 | WALMT20-NW |  |  |  | 50% FPC HD 10% C4 20% Reclaim 20% 50/50
10691 | 1.30.2021 | Follow-up | T-Shirt | HD | TE-53 | GREY | 54 | 14 | 6 |  |  |  | 54.25 |  |  | 35.99 | 13.8 | 13.7 | 9.3 | 3.857 | 6423 | 2.62 | 4443 | 354 | 443 | 19 | 252 | 122 | [16 empty] | 44215 | WALMT20-NW |  |  |  | 50% FPC HD 10% C4 20% Reclaim 20% 50/50
10691 | 1.30.2021 | Follow-up | T-Shirt | HD | TE-52 | GREY | 54 | 14 | 1 |  |  |  | 54 |  |  | 36.61 | 14.1 | 14.1 | 8.1 | 5.485 | 7493 | 3.237 | 5672 | 377 | 519 | 18 | 257 | 141 | 42.11 | [15 empty] | 44218 | WALMT20-NW |  |  |  | 50% FPC HD 10% C4 20% Reclaim 20% 50/50
10691 | 1.30.2021 | Follow-up | T-Shirt | HD | TE-53 | GREY | 54 | 14 | 1 |  |  |  | 54.25 |  |  | 36.27 | 13.9 | 13.8 | 7.2 | 4.713 | 7407 | 2.538 | 4454 | 335 | 534 | 18 | 392 | 91 | [16 empty] | 44218 | WALMT20-NW |  |  |  | 50% FPC HD 10% C4 20% Reclaim 20% 50/50
10691 | 1.30.2021 | Follow-up | T-Shirt | HD | TE-54 | GREY | 54 | 14 | 4 |  |  |  | 54.5 |  |  | 37.04 | 14.1 | 14 | 6.8 | 4.97 | 8014 | 2.768 | 4345 | 305 | 657 | 14 | 534 | <64 | [16 empty] | 44218 | WALMT20-NW |  |  |  | 50% FPC HD 10% C4 20% Reclaim 20% 50/50
10691 | 1.30.2021 | Follow-up | T-Shirt | HD | TE-55 | GREY | 54 | 14 | 4 |  |  |  | 54 |  |  | 36.83 | 14.2 | 14.3 | 15.3 | 4.255 | 7736 | 2.777 | 5050 | 344 | 520 | 15 | 389 | 120 | [16 empty] | 44218 | WALMT20-NW |  |  |  | 50% FPC HD 10% C4 20% Reclaim 20% 50/50
10691.1 | 1.30.2021 | Follow-up | T-Shirt | HD | TE-56 | GREY | 54 | 14 | 4 |  |  |  | 54.5 |  |  | 36.71 | 14 | 14.6 | 12.3 | 5.078 | 7783 | 2.855 | 4664 | 370 | 583 | 15 | 447 | <64 | 50.96 | [15 empty] | 44218 | WALMT20-NW |  |  |  | 50% FPC HD 10% C4 20% Reclaim 20% 50/50 | 50 |  |  |  |  | 10 |  | 20 |  | 20
10734 | 03.31.2021 | Follow-up | T-Shirt | HD | TE-2A | WHITE | 57 | 14 |  |  |  |  | 57.25 |  |  | 38.08 | 13.8 | 13.7 | 8.4 | 4.38 | 6956 | 1.63 | 2769 | 251 | 454 | 12 | 673 | 62 | 36.59 | [15 empty] | 44264 | HEB1/7COMP-C |  |  |  | 66% FPC HD 12.5% C4 15% Reclaim 2% CaCO3 4.5% MB | 66 |  |  |  |  | 12 |  | 15 |  | 2 | 4
10734 | 03.31.2021 | Follow-up | T-Shirt | HD | TE-2B | WHITE | 57 | 14 |  |  |  |  | 57.25 |  |  | 39.34 | 14.3 | 14.2 | 8.3 | 3.74 | 5420 | 1.2 | 3391 | 264 | 345 | 16 | 392 | 113 | [16 empty] | 44264 | HEB1/7COMP-C |  |  |  | 66% FPC HD 12.5% C4 15% Reclaim 2% CaCO3 4.5% MB
10734 | 03.31.2021 | Follow-up | T-Shirt | HD | TE-2C | WHITE | 57 | 14 |  |  |  |  | 57.5 |  |  | 38.89 | 14 | 14 | 9.2 | 3.84 | 5726 | 1.51 | 2714 | 250 | 433 | 21 | 422 | 106 | [16 empty] | 44264 | HEB1/7COMP-C |  |  |  | 66% FPC HD 12.5% C4 15% Reclaim 2% CaCO3 4.5% MB
10734 | 03.31.2021 | Follow-up | T-Shirt | HD | TE-15 | WHITE | 57 | 14 | 5 |  |  |  | 57.5 |  |  | 37.33 | 13.5 | 13.4 | 7.3 | 4.52 | 6278 | 1.89 | 2862 | 295 | 422 | 20 | 423 | 164 | [16 empty] | 44264 | HEB1/7COMP-C |  |  |  | 67.5% FPC HD 12.5% C4 15% Reclaim 5% CaCO3
10734 | 03.31.2021 | Follow-up | T-Shirt | HD | TE-26 | WHITE | 57 | 14 |  |  |  |  | 57.0625 |  |  | 38.61 | 14 | 14 | 6.6 | 4.84 | 6938 | 1.3 | 1894 | 284 | 404 | 19 | 397 | 142 | 40.91 | [15 empty] | 44264 | HEB1/7COMP-C |  |  |  | 66% FPC HD 12.5% C4 15% Reclaim 2% CaCO3 4.5% MB
10734 | 03.31.2021 | Follow-up | T-Shirt | HD | TE-2A | WHITE | 57 | 14 |  |  |  |  | 56.9375 |  |  | 38.33 | 14 | 13.9 | 8.4 | 3.65 | 6265 | 1.64 | 3062 | 275 | 338 | 17 | 353 | 101 | 43.77 | [15 empty] | 44266 | HEB1/7COMP-C |  |  |  | 66% FPC HD 12.5% C4 15% Reclaim 2% CaCO3 4.5% MB
10734 | 03.31.2021 | Follow-up | T-Shirt | HD | TE-2C | WHITE | 57 | 14 |  |  |  |  | 57.0625 |  |  | 36.81 | 13.4 | 13.3 | 7.7 | 4.4 | 6818 | 2.37 | 4025 | 280 | 408 | 14 | 276 | 161 | [16 empty] | 44266 | HEB1/7COMP-C |  |  |  | 66% FPC HD 12.5% C4 15% Reclaim 2% CaCO3 4.5% MB
10734 | 03.31.2021 | Follow-up | T-Shirt | HD | TE-15 | WHITE | 57 | 14 | 3 |  |  |  | 56.9375 |  |  | 39.39 | 14.4 | 14.4 | 6.4 | 4.8 | 7493 | 2.77 | 4404 | 281 | 541 | 13 | 356 | 95 | 39.29 | [15 empty] | 44266 | HEB1/7COMP-C |  |  |  | 67.5% FPC HD 12.5% C4 15% Reclaim 5% CaCO3
10734 | 03.31.2021 | Follow-up | T-Shirt | HD | TE-15 | WHITE | 57 | 14 | 3 |  |  |  | 56.9375 |  |  | 39.29 | 14.3 | 14.2 | 9.9 | 4.74 | 8170 | 2.53 | 4955 | 278 | 549 | 17 | 422 | 62 | [16 empty] | 44266 | HEB1/7COMP-C |  |  |  | 67.5% FPC HD 12.5% C4 15% Reclaim 5% CaCO3 | 66 |  |  |  |  | 12 |  | 15 |  | 2 | 4
10734 | 03.31.2021 | Follow-up | T-Shirt | HD | TE-26 | WHITE | 57 | 14 | 1 |  |  |  | 57.5 |  |  | 38.75 | 14 | 14 | 6.4 | 3.66 | 6537 | 2.39 | 3863 | 292 | 423 | 22 | 277 | 127 | [16 empty] | 44266 | HEB1/7COMP-C |  |  |  | 66% FPC HD 12.5% C4 15% Reclaim 2% CaCO3 4.5% MB
10734 | 03.31.2021 | Follow-up | T-Shirt | HD | TE-2A | WHITE | 57 | 14 |  |  |  |  | 57.25 |  |  | 37.92 | 13.8 | 13.8 | 6.2 | 4.38 | 6172 | 2.18 | 3420 | 256 | 459 | 22 | 344 | 140 | [16 empty] | 44266 | HEB1/7COMP-C |  |  |  | 66% FPC HD 12.5% C4 15% Reclaim 2% CaCO3 4.5% MB
10734 | 03.31.2021 | Follow-up | T-Shirt | HD | TE-2C | WHITE | 57 | 14 |  |  |  |  | 57.125 |  |  | 37.67 | 13.7 | 13.7 | 6.8 | 4.21 | 6294 | 2.24 | 3891 | 280 | 407 | 18 | 281 | 165 | 42.6 | [15 empty] | 44266 | HEB1/7COMP-C |  |  |  | 66% FPC HD 12.5% C4 15% Reclaim 2% CaCO3 4.5% MB
10734 | 03.31.2021 | Follow-up | T-Shirt | HD | TE-2C | WHITE | 57 | 14 | 4 |  |  |  | 57.5 |  |  | 38.45 | 13.9 | 13.9 | 7.2 | 4.3 | 7061 | 2.03 | 3631 | 265 | 396 | 20 | 370 | 180 | [16 empty] | 44266 | HEB1/7COMP-C |  |  |  | 66% FPC HD 12.5% C4 15% Reclaim 2% CaCO3 4.5% MB
10734 | 03.31.2021 | Follow-up | T-Shirt | HD | TE-15 | WHITE | 57 | 14 | 1 |  |  |  | 57.0625 |  |  | 38.77 | 14.1 | 14 | 8.4 | 4.63 | 8064 | 3.55 | 3524 | 286 | 492 | 11 | 360 | 115 | [16 empty] | 44266 | HEB1/7COMP-C |  |  |  | 67.5% FPC HD 12.5% C4 15% Reclaim 5% CaCO3
10734 | 03.31.2021 | Follow-up | T-Shirt | HD | TE-26 | WHITE | 57 | 14 |  |  |  |  | 57.25 |  |  | 37.78 | 13.7 | 13.8 | 8.3 | 4.69 | 6886 | 2.36 | 3582 | 282 | 470 | 16 | 404 | 124 | [16 empty] | 44266 | HEB1/7COMP-C |  |  |  | 66% FPC HD 12.5% C4 15% Reclaim 2% CaCO3 4.5% MB
10734 | 03.31.2021 | Follow-up | T-Shirt | HD | TE-2A | WHITE | 57 | 14 | 4 |  |  |  | 57.25 |  |  | 32.73 | 11.9 | 11.8 | 5.5 | 3.9 | 6730 | 1.81 | 2971 | 217 | 539 | 14 | 597 | 36 | 38.1 | [15 empty] | 44273 | HEB1/7COMP-C |  |  |  | 62.5% FPC HD 12.5% C4 20% Reclaim 5% CaCO3
10734 | 03.31.2021 | Follow-up | T-Shirt | HD | TE-2C | WHITE | 57 | 14 | 5 |  |  |  | 57.125 |  |  | 37.56 | 13.6 | 13.6 | 7 | 3.22 | 5380 | 2.28 | 3808 | 283 | 352 | 20 | 214 | 202 | [16 empty] | 44273 | HEB1/7COMP-C |  |  |  | 61% FPC HD 12.5% C4 20% Reclaim 2% CaCO3 4.5% MB | 66 |  |  |  |  | 12 |  | 15 |  | 2 | 4
10734 | 03.31.2021 | Follow-up | T-Shirt | HD | TE-15 | WHITE | 57 | 14 | 1 |  |  |  | 56.9375 |  |  | 38 | 13.9 | 13.8 | 8.4 | 4.27 | 6678 | 2.23 | 4142 | 272 | 501 | 10 | 475 | 92 | [16 empty] | 44273 | HEB1/7COMP-C |  |  |  | 62.5% FPC HD 12.5% C4 20% Reclaim 5% CaCO3
10734 | 03.31.2021 | Follow-up | T-Shirt | HD | TE-26 | WHITE | 57 | 14 | 1 |  |  |  | 57.0625 |  |  | 40.35 | 14.7 | 14.6 | 6.4 | 3.77 | 5780 | 2.41 | 3894 | 285 | 441 | 16 | 345 | 115 | [16 empty] | 44273 | HEB1/7COMP-C |  |  |  | 61% FPC HD 12.5% C4 20% Reclaim 2% CaCO3 4.5% MB
10734 | 03.31.2021 | Follow-up | T-Shirt | HD | TE-27 | WHITE | 57 | 14 | 1 |  |  |  | 57.25 |  |  | 36.27 | 13.2 | 13.1 | 7.2 | 4.52 | 7322 | 1.8 | 3228 | 269 | 425 | 13 | 375 | 128 | 40.54 | [15 empty] | 44273 | HEB1/7COMP-C |  |  |  | 61% FPC HD 12.5% C4 20% Reclaim 2% CaCO3 4.5% MB
10734 | 03.31.2021 | Follow-up | T-Shirt | HD | TE-2B | WHITE | 57 | 14 |  |  |  |  | 57.5 |  |  | 38.02 | 13.7 | 14 | 7.8 | 3.8 | 6922 | 2.14 | 4210 | 257 | 401 | 22 | 394 | 132 | 42.19 | [15 empty] | 44285 | HEB1/7COMP-C |  |  |  | 61.5% FPC HD 12.5% C4 20% Reclaim 2% CaCO3 4% MB
10734 | 03.31.2021 | Follow-up | T-Shirt | HD | TE-2C | WHITE | 57 | 14 |  |  |  |  | 57.5 |  |  | 38.96 | 14.1 | 14 | 5.5 | 4.14 | 6598 | 2.62 | 4070 | 306 | 444 | 18 | 217 | 178 | [16 empty] | 44285 | HEB1/7COMP-C |  |  |  | 61.5% FPC HD 12.5% C4 20% Reclaim 2% CaCO3 4% MB
10734 | 03.31.2021 | Follow-up | T-Shirt | HD | TE-15 | WHITE | 57 | 14 | 1 |  |  |  | 56.9375 |  |  | 38.33 | 14 | 14.2 | 7.2 | 4.41 | 7495 | 1.8 | 3079 | 252 | 466 | 13 | 431 | 86 | [16 empty] | 44285 | HEB1/7COMP-C |  |  |  | 65% FPC HD 10% C4 20% Reclaim 5% CaCO3
10734 | 03.31.2021 | Follow-up | T-Shirt | HD | TE-26 | WHITE | 57 | 14 |  |  |  |  | 57.375 |  |  | 38.35 | 13.9 | 14.2 | 9 | 3.7 | 6483 | 1.97 | 3619 | 271 | 423 | 13 | 339 | 113 | 37.07 | [15 empty] | 44285 | HEB1/7COMP-C |  |  |  | 61.5% FPC HD 12.5% C4 20% Reclaim 2% CaCO3 4% MB
10734.1 | 03.31.2021 | Follow-up | T-Shirt | HD | TE-29 | WHITE | 57 | 14 | 1 |  |  |  | 57 |  |  | 37.39 | 13.6 | 13.6 | 7.9 | 4.91 | 6926 | 2.01 | 3255 | 315 | 350 | 13 | 608 | 36 | [16 empty] | 44285 | HEB1/7COMP-C |  |  |  | 61.5% FPC HD 12.5% C4 20% Reclaim 2% CaCO3 4% MB | 66 |  |  |  |  | 12 |  | 15 |  | 2 | 4
10733 | 03.31.2021 | Follow-up | T-Shirt | HD | TE-51 | GREY | 54 | 14 |  |  |  |  | 54.25 |  |  | 36.72 | 14.1 | 13.9 | 7.2 | 3.1 | 6427 | 2.75 | 5287 | 288 | 432 | 21 | 214 | 102 | 45.1 | [15 empty] | 44256 | WALMT20-NW |  |  |  | 40% FPC HD 10% C4 30% Reclaim 20% 50/50 | 40 |  |  |  |  | 10 |  | 30 |  | 20
10733 | 03.31.2021 | Follow-up | T-Shirt | HD | TE-52 | GREY | 54 | 14 |  |  |  |  | 54.5 |  |  | 36.45 | 13.9 | 14 | 6.6 | 4 | 7622 | 2.38 | 5300 | 327 | 489 | 21 | 383 | 112 | [16 empty] | 44256 | WALMT20-NW |  |  |  | 40% FPC HD 10% C4 30% Reclaim 20% 50/50
10733 | 03.31.2021 | Follow-up | T-Shirt | HD | TE-54 | GREY | 54 | 14 |  |  |  |  | 54.125 |  |  | 36.6 | 14 | 14 | 5 | 3.34 | 7263 | 2.38 | 3051 | 299 | 515 | 18 | 350 | 117 | [16 empty] | 44256 | WALMT20-NW |  |  |  | 40% FPC HD 10% C4 30% Reclaim 20% 50/50
10733 | 03.31.2021 | Follow-up | T-Shirt | HD | TE-58 | GREY | 54 | 14 |  |  |  |  | 54.375 |  |  | 32.97 | 14.1 | 14.1 | 8 | 3.03 | 6055 | 1.98 | 3938 | 295 | 505 | 22 | 216 | 129 | [16 empty] | 44256 | WALMT20-NW |  |  |  | 40% FPC HD 10% C4 30% Reclaim 20% 50/50
10733 | 03.31.2021 | Follow-up | T-Shirt | HD | TE-59 | GREY | 54 | 14 |  |  |  |  | 54.0625 |  |  | 36.52 | 14 | 14.3 | 8.4 | 3.23 | 6703 | 2.25 | 5497 | 320 | 444 | 20 | 293 | 148 | [16 empty] | 44256 | WALMT20-NW |  |  |  | 40% FPC HD 10% C4 30% Reclaim 20% 50/50
10733 | 03.31.2021 | Follow-up | T-Shirt | HD | TE-51 | GREY | 54 | 14 | 4 |  |  |  | 54.25 |  |  | 35.89 | 13.7 | 13.6 | 6.8 | 4.26 | 8458 | 2.02 | 3790 | 323 | 402 | 15 | 252 | 103 | [16 empty] | 44264 | WALMT20-NW |  |  |  | 45% FPC HD 10% C4 25% Reclaim 20% 50/50
10733 | 03.31.2021 | Follow-up | T-Shirt | HD | TE-52 | GREY | 54 | 14 | 4 |  |  |  | 54.9375 |  |  | 35.41 | 13.4 | 13.3 | 7 | 2.53 | 6481 | 1.77 | 3938 | 275 | 346 | 14 | 235 | 164 | 43.3 | [15 empty] | 44264 | WALMT20-NW |  |  |  | 45% FPC HD 10% C4 25% Reclaim 20% 50/50
10733 | 03.31.2021 | Follow-up | T-Shirt | HD | TE-57 | GREY | 54 | 14 | 3 |  |  |  | 56.9375 |  |  | 36.15 | 13.2 | 13.1 | 8.2 | 2.88 | 6550 | 2.1 | 7 | 3806 | 325 | 411 | 15 | 313 | 115 | 45.73 | [14 empty] | 44264 | WALMT20-NW |  |  |  | 45% FPC HD 10% C4 25% Reclaim 20% 50/50
10733 | 03.31.2021 | Follow-up | T-Shirt | HD | TE-58 | GREY | 54 | 14 | 3 |  |  |  | 55.5 |  |  | 35.13 | 13.1 | 13.1 | 8.7 | 3.4 | 7566 | 2.06 | 4328 | 312 | 444 | 12 | 273 | 161 | [16 empty] | 44264 | WALMT20-NW |  |  |  | 45% FPC HD 10% C4 25% LLD Reclaim 20% 50/50 | 40 |  |  |  |  | 10 |  | 30 |  | 20
10733 | 03.31.2021 | Follow-up | T-Shirt | HD | TE-59 | GREY | 54 | 14 |  |  |  |  | 54.9375 |  |  | 36 | 13.6 | 13.6 | 8.2 | 3.26 | 6521 | 2.72 | 3703 | 285 | 510 | 13 | 293 | 133 | [16 empty] | 44264 | WALMT20-NW |  |  |  | 40% FPC HD 10% C4 30% LLD Reclaim 20% 50/50
10733 | 03.31.2021 | Follow-up | T-Shirt | HD | TE-51 | GREY | 54 | 14 |  |  |  |  | 54.25 |  |  | 35.75 | 13.6 | 13.6 | 6.6 | 3.49 | 7131 | 2.09 | 4275 | 290 | 480 | 16 | 440 | 134 | 39.65 | [15 empty] | 44266 | WALMT20-NW |  |  |  | 45% FPC HD 10% C4 25% Reclaim 20% 50/50
10733 | 03.31.2021 | Follow-up | T-Shirt | HD | TE-52 | GREY | 54 | 14 |  |  |  |  | 54.5 |  |  | 35.71 | 13.5 | 13.5 | 6.5 | 3.65 | 5994 | 2.71 | 4525 | 328 | 460 | 23 | 304 | 124 | [16 empty] | 44266 | WALMT20-NW |  |  |  | 45% FPC HD 10% C4 25% Reclaim 20% 50/50
10733 | 03.31.2021 | Follow-up | T-Shirt | HD | TE-56 | GREY | 54 | 14 | 1 |  |  |  | 54.125 |  |  | 37 | 14.1 | 14 | 8.4 | 4.46 | 7563 | 2.65 | 4076 | 317 | 521 | 18 | 365 | 104 | 44.22 | [15 empty] | 44266 | WALMT20-NW |  |  |  | 45% FPC HD 10% C4 25% Reclaim 20% 50/50
10733 | 03.31.2021 | Follow-up | T-Shirt | HD | TE-58 | GREY | 54 | 14 |  |  |  |  | 54.25 |  |  | 37.09 | 14.1 | 14.2 | 6.3 | 3.55 | 5646 | 2.8 | 4136 | 306 | 489 | 22 | 295 | 154 | [16 empty] | 44266 | WALMT20-NW |  |  |  | 45% FPC HD 10% C4 25% Reclaim 20% 50/50
10733 | 03.31.2021 | Follow-up | T-Shirt | HD | TE-59 | GREY | 54 | 14 |  |  |  |  | 54.0625 |  |  | 38.19 | 14.7 | 14.8 | 7.9 | 4.06 | 5702 | 2.21 | 4836 | 295 | 496 | 17 | 456 | 122 | [16 empty] | 44266 | WALMT20-NW |  |  |  | 45% FPC HD 10% C4 25% Reclaim 20% 50/50
10733 | 03.31.2021 | Follow-up | T-Shirt | HD | TE-51 | GREY | 54 | 14 |  |  |  |  | 54.9375 |  |  | 36.4 | 13.8 | 13.7 | 6.7 | 2.42 | 7806 | 2.24 | 6060 | 231 | 420 | 18 | 355 | 182 | 46.4 | [15 empty] | 44285 | WALMT20-NW |  |  |  | 45% FPC HD 10% C4 25% Reclaim 20% 50/50
10733 | 03.31.2021 | Follow-up | T-Shirt | HD | TE-52 | GREY | 54 | 14 |  |  |  |  | 54.0625 |  |  | 34.82 | 13.4 | 13.3 | 8.4 | 4.22 | 7604 | 2.18 | 3710 | 303 | 428 | 20 | 248 | 172 | [16 empty] | 44285 | WALMT20-NW |  |  |  | 45% FPC HD 10% C4 25% LLD Reclaim 20% 50/50 | 40 |  |  |  |  | 10 |  | 30 |  | 20
10733 | 03.31.2021 | Follow-up | T-Shirt | HD | TE-53 | GREY | 54 | 14 |  |  |  |  | 54.875 |  |  | 35.9 | 13.6 | 13.6 | 6.4 | 2.64 | 5782 | 2.52 | 5619 | 275 | 384 | 18 | 265 | 137 | [16 empty] | 44285 | WALMT20-NW |  |  |  | 40% FPC HD 10% C4 30% LLD Reclaim 20% 50/50
10733 | 03.31.2021 | Follow-up | T-Shirt | HD | TE-53 | GREY | 54 | 14 | 4 |  |  |  | 54.5 |  |  | 35.4 | 13.5 | 13.4 | 5.7 | 5.07 | 6768 | 2.71 | 5113 | 332 | 464 | 23 | 237 | 121 | [16 empty] | 44285 | WALMT20-NW |  |  |  | 45% FPC HD 10% C4 25% Reclaim 20% 50/50
10733 | 03.31.2021 | Follow-up | T-Shirt | HD | TE-58 | GREY | 54 | 14 | 1 |  |  |  | 54.125 |  |  | 36.47 | 14 | 13.9 | 9.6 | 4.17 | 6404 | 2.03 | 3126 | 308 | 427 | 19 | 243 | 136 | [16 empty] | 44285 | WALMT20-NW |  |  |  | 45% FPC HD 10% C4 25% Reclaim 20% 50/50
10732 | 03.31.2021 | Follow-up | T-Shirt | HD | TE-2A | WHITE | 50 | 14.5 |  |  |  |  | 57.25 |  |  | 38.48 | 14 | 13.9 | 9.8 | 3.77 | 8037 | 2.49 | 4861 | 283 | 432 | 22 | 246 | 105 | [16 empty] | 44258 | FIVEBLULRG |  |  |  | 66% FPC HD 12.5% C4 15% Reclaim 2% CaCO3 4.5% MB | 66 |  |  |  |  | 12 |  | 15 |  | 2 | 4
10732 | 03.31.2021 | Follow-up | T-Shirt | HD | TE-29 | COCOA | 57 | 13 | 1 |  |  |  | 57.9375 |  |  | 34.29 | 12.3 | 12.2 | 6.6 | 4.31 | 8455 | 2.43 | 5186 | 366 | 486 | 24 | 452 | 106 | [16 empty] | 44258 | ABS1272AC |  |  |  | 48% FPC HD 10% C4 27% Reclaim Kraft. 15% CaCO3
10732 | 03.31.2021 | Follow-up | T-Shirt | HD | TE-28 | COCOA | 57 | 13 |  |  |  |  | 57.5 |  |  | 35.63 | 12.9 | 12.8 | 6.7 | 3.88 | 8432 | 2.57 | 5250 | 357 | 481 | 18 | 265 | 144 | [16 empty] | 44258 | ABS1272AC |  |  |  | 48% FPC HD 10% C4 27% Reclaim Kraft. 15% CaCO3
10732 | 03.31.2021 | Follow-up | T-Shirt | HD | TE-28 | COCOA | 57 | 13 | 6 |  |  |  | 57.875 |  |  | 35.24 | 12.6 | 12.6 | 7.9 | 4.42 | 8491 | 2.37 | 4661 | 350 | 495 | 21 | 182 | 136 | 32.6 | [15 empty] | 44258 | ABS1272AC |  |  |  | 48% FPC HD 10% C4 27% Reclaim Kraft. 15% CaCO3
10732 | 03.31.2021 | Follow-up | T-Shirt | HD | TE-57 | BLACK | 57 | 21 |  |  |  |  | 57.5 |  |  | 58.78 | 21.2 | 21.1 | 8.6 | 6.06 | 7204 | 4.75 | 5225 | 396 | 571 | 18 | 259 | 165 | 81.81 | [15 empty] | 44258 | BLACKT-SACK |  |  |  | 40% FPC HD 10% C4 30% Reclaim 20% 50/50
10732 | 03.31.2021 | Follow-up | T-Shirt | HD | TE-33 | GREY | 54 | 12.4 |  |  |  |  | 54.5 |  |  | 31.89 | 12.1 | 12 | 7.6 | 3.47 | 9565 | 2.34 | 5806 | 281 | 502 | 17 | 342 | 123 | 47.92 | [15 empty] | 44258 | FD11620 |  |  |  | 65% FPC HD 10% C4 25% Reclaim
10732 | 03.31.2021 | Follow-up | T-Shirt | HD | TE-34 | GREY | 54 | 12.4 |  |  |  |  | 54.875 |  |  | 31.84 | 12 | 11.9 | 4.7 | 3.02 | 6441 | 2.12 | 4947 | 257 | 462 | 19 | 247 | 137 | 43.02 | [15 empty] | 44258 | FD11620 |  |  |  | 65% FPC HD 10% C4 25% Reclaim
10732 | 03.31.2021 | Follow-up | T-Shirt | HD | TE-53 | GREY | 54 | 12.4 |  |  |  |  | 54.9375 |  |  | 31.61 | 11.9 | 11.9 | 8.3 | 3.02 | 6173 | 2.17 | 5470 | 283 | 437 | 16 | 303 | 175 | [16 empty] | 44258 | FD11620 |  |  |  | 65% FPC HD 10% C4 25% Reclaim
10732 | 03.31.2021 | Follow-up | T-Shirt | HD | TE-54 | GREY | 54 | 12.4 |  |  |  |  | 54.25 |  |  | 31.4 | 12 | 11.9 | 6.1 | 3.67 | 9235 | 1.82 | 3717 | 280 | 355 | 12 | 383 | 133 | [16 empty] | 44258 | FIVEBLULRG |  |  |  | 65% FPC HD 10% C4 25% Reclaim | 66 |  |  |  |  | 12 |  | 15 |  | 2 | 4
10732 | 03.31.2021 | Follow-up | T-Shirt | HD | TE-57 | GREY | 54 | 12.4 |  |  |  |  | 54.875 |  |  | 32.49 | 12.3 | 12.2 | 6.6 | 4.76 | 8654 | 1.93 | 4125 | 285 | 451 | 16 | 404 | 74 | [16 empty] | 44258 | FIVEBLULRG |  |  |  | 65% FPC HD 10% C4 25% Reclaim
10732 | 03.31.2021 | Follow-up | T-Shirt | HD | TE-33 | GREY | 54 | 12.4 |  |  |  |  | 54.25 |  |  | 32.19 | 12.3 | 12.2 | 6.1 | 3.33 | 5684 | 1.91 | 3784 | 288 | 476 | 22 | 590 | 101 | [16 empty] | 44258 | FIVEBLULRG |  |  |  | 65% FPC HD 10% C4 25% Reclaim
10732 | 03.31.2021 | Follow-up | T-Shirt | HD | TE-34 | GREY | 54 | 12.4 |  |  |  |  | 54.125 |  |  | 30.55 | 11.7 | 11.6 | 7.1 | 4.95 | 8425 | 1.8 | 3854 | 279 | 468 | 15 | 340 | 62 | [16 empty] | 44258 | FIVEBLULRG |  |  |  | 65% FPC HD 10% C4 25% Reclaim
10732 | 03.31.2021 | Follow-up | T-Shirt | HD | TE-53 | GREY | 54 | 12.4 | 4 |  |  |  | 54.0625 |  |  | 32.18 | 12.4 | 12.3 | 6.4 | 3.55 | 8511 | 1.85 | 4435 | 282 | 453 | 13 | 274 | 89 | 43.45 | [15 empty] | 44258 | FIVEBLULRG |  |  |  | 65% FPC HD 10% C4 25% Reclaim
10732 | 03.31.2021 | Follow-up | T-Shirt | HD | TE-54 | GREY | 54 | 12.4 | 1 |  |  |  | 54.5 |  |  | 31.49 | 12 | 11.9 | 6.9 | 3.93 | 9520 | 1.91 | 3477 | 284 | 506 | 12 | 488 | <36 | 37.74 | [15 empty] | 44258 | FD11620 |  |  |  | 65% FPC HD 10% C4 25% Reclaim
10732 | 03.31.2021 | Follow-up | T-Shirt | HD | TE-56 | GREY | 54 | 12.4 | 1 |  |  |  | 54.25 |  |  | 32.26 | 12.3 | 12.3 | 4.3 | 4.33 | 10067 | 1.81 | 4414 | 270 | 550 | 17 | 456 | 82 | [16 empty] | 44258 | FD11620 |  |  |  | 65% FPC HD 10% C4 25% Reclaim
10732 | 03.31.2021 | Follow-up | T-Shirt | HD | TE-28 | COCOA | 57 | 13 | 4 |  |  |  | 57.0625 |  |  | 34.87 | 12.7 | 12.7 | 5.2 | 2.72 | 7357 | 2.16 | 5538 | 307 | 444 | 13 | 627 | 112 | [16 empty] | 44258 | ABS12720AC |  |  |  | 48% FPC HD 10% C4 27% Reclaim 15% CACO
10732 | 03.31.2021 | Follow-up | T-Shirt | HD | TE-35 | GREY | 54 | 13 |  |  |  |  | 54.5 |  |  | 35 | 13.3 | 13.3 | 4.9 | 4.09 | 8013 | 2.61 | 5123 | 304 | 514 | 14 | 286 | 158 | [16 empty] | 44258 | LOW11620GY |  |  |  | 65% FPC HD 10% C4 25% Reclaim | 66 |  |  |  |  | 12 |  | 15 |  | 2 | 4
10732 | 03.31.2021 | Follow-up | T-Shirt | HD | TE-55 | BEIGE | 55.5 | 20.3 |  |  |  |  | 56 |  |  | 54.35 | 20.2 | 20.1 | 8.9 | 4.3 | 6833 | 3.94 | 5017 | 368 | 517 | 21 | 329 | 206 | 52.89 | [15 empty] | 44258 | 33312 |  |  |  | 67% FPC HD 13% C4 15% Reclaim 5% 50/50
10732 | 03.31.2021 | Follow-up | T-Shirt | HD | TE-41 | WHITE | 54 | 12.5 | 2 |  |  |  | 54.125 |  |  | 34.97 | 13.4 | 13.4 | 6 | 5.2 | 9251 | 2.68 | 4929 | 320 | 485 | 14 | 386 | 125 | 25.9 | [15 empty] | 44258 | ROSS12620-C |  |  |  | 66.05% FPC HD 12.5% C4 15% Reclaim 5% CACO 1.45% MB
10732 | 03.31.2021 | Follow-up | T-Shirt | HD | TE-42 | WHITE | 54 | 13.5 | 2 |  |  |  | 54.25 |  |  | 34.39 | 13.2 | 13.3 | 8.5 | 3.09 | 6324 | 2.51 | 4051 | 315 | 428 | 15 | 454 | 137 | [16 empty] | 44258 | LAM1621 |  |  |  | 66.05% FPC HD 12.5% C4 15% Reclaim 5% CACO 1.45% MB
10732 | 03.31.2021 | Follow-up | T-Shirt | HD | TE-29 | COCOA | 57 | 13 | 4 |  |  |  | 57.0625 |  |  | 35.33 | 12.9 | 12.8 | 7.6 | 3.17 | 7105 | 2.19 | 4228 | 308 | 524 | 18 | 287 | 62 | 31.18 | [15 empty] | 44264 | ABS12720AC |  |  |  | 48% FPC HD 10% C4 27% Reclaim 15% CACO
10732 | 03.31.2021 | Follow-up | T-Shirt | HD | TE-31 | WHITE | 57 | 13 |  |  |  |  | 56.875 |  |  | 40.62 | 14.8 | 14.8 | 7.8 | 3.71 | 6517 | 2.56 | 5407 | 296 | 411 | 21 | 180 | 188 | [16 empty] | 44264 | TSCSUPERCAO |  |  |  | 65% FPC HD 10% C4 25% Reclaim
10732 | 03.31.2021 | Follow-up | T-Shirt | HD | TE-35 | WHITE | 54 | 13.5 |  |  |  |  | 54.5 |  |  | 33.03 | 12.6 | 12.5 | 6.2 | 3.16 | 7052 | 1.84 | 3844 | 282 | 476 | 16 | 368 | 62 | 27.82 | [15 empty] | 44264 | LAM1621 |  |  |  | 65% FPC HD 10% C4 25% Reclaim
10732 | 03.31.2021 | Follow-up | T-Shirt | HD | TE-41 | WHITE | 54 | 12.5 | 4 |  |  |  | 54.5 |  |  | 34.91 | 13.3 | 13.3 | 9.4 | 4.25 | 7749 | 2.28 | 4748 | 323 | 483 | 20 | 271 | 182 | 27.76 | [15 empty] | 44264 | ROSS12620-C |  |  |  | 66.05% FPC HD 12.5% C4 15% Reclaim 5% CACO 1.45% MB
10732.1 | 03.31.2021 | Follow-up | T-Shirt | HD | TE-42 | WHITE | 46 | 14 |  |  |  |  | 46.5 |  |  | 30 | 13.4 | 13.4 | 5.9 | 4.53 | 7430 | 2.23 | 4118 | 292 | 492 | 17 | 428 | 85 | [16 empty] | 44264 | DDS158292 |  |  |  | 66% FPC HD 12.5% C4 15% Reclaim 5% CaCO3 4.5% MB | 66 |  |  |  |  | 12 |  | 15 |  | 5 | 1
10732.1 | 03.31.2021 | Follow-up | T-Shirt | HD | TE-16 | GREY | 54 | 13 |  |  |  |  | 54.5 |  |  | 34.51 | 13.1 | 13.1 | 7.4 | 3.75 | 6802 | 1.9 | 4891 | 286 | 467 | 15 | 488 | 111 | 48.24 | [15 empty] | 44256 | LOW11620GY |  |  |  | 65% FPC HD 10% C4 25% Reclaim | 65 |  |  |  |  | 10 |  | 25
10732.1 | 03.31.2021 | Follow-up | T-Shirt | HD | TE-27 | WHITE | 54 | 13 |  |  |  |  | 54.25 |  |  | 35.19 | 13.5 | 13.4 | 4 | 4.25 | 8657 | 2.14 | 4114 | 316 | 448 | 15 | 363 | 103 | 34.5 | [15 empty] | 44256 | FIVEBLUMED |  |  |  | 64% FPC HD 12.5% C4 15% Reclaim 5% CaCO3 3.5% MB
10732.1 | 03.31.2021 | Follow-up | T-Shirt | HD | TE-35 | GREY | 54 | 13 |  |  |  |  | 54.125 |  |  | 32.35 | 12.4 | 12.3 | 4.7 | 3.86 | 8210 | 2.07 | 4234 | 273 | 484 | 15 | 557 | 115 | [16 empty] | 44256 | LOW11620GY |  |  |  | 65% FPC HD 10% C4 25% Reclaim
10732.1 | 03.31.2021 | Follow-up | T-Shirt | HD | TE-55 | WHITE | 57 | 15 | 1 |  |  |  | 57.5 |  |  | 40.45 | 14.6 | 14.5 | 8 | 5.05 | 7853 | 3.53 | 4835 | 316 | 514 | 15 | 252 | 118 | 29.92 | [15 empty] | 44256 | TSCSUPERCAO |  |  |  | 67% FPC HD 15% C4 13% Reclaim 5% CACO
10732.1 | 03.31.2021 | Follow-up | T-Shirt | HD | TE-56 | BLACK | 52 | 17 | 1 |  |  |  | 52.25 |  |  | 39.85 | 15.8 | 15.8 | 4.8 | 5.19 | 7864 | 2.75 | 3985 | 363 | 551 | 22 | 384 | 114 | 54.59 | [15 empty] | 44256 | #JUMBO |  |  |  | 40% FPC HD 10% C4 30% Reclaim 20% CACO
10732.1 | 03.31.2021 | Follow-up | T-Shirt | HD | TE-2B | WHITE | 57 | 15 |  |  |  |  | 57.25 |  |  | 40.35 | 14.6 | 14.7 | 7.5 | 2.8 | 6222 | 2.28 | 4606 | 263 | 380 | 24 | 278 | 164 | 37.16 | [15 empty] | 44266 | 1/6HDSML |  |  |  | 66% FPC HD 12.5% C4 15% Reclaim 2% CaCO3 1.45% MB
10732.1 | 03.31.2021 | Follow-up | T-Shirt | HD | TE-27 | WHITE | 54 | 14 | 4 |  |  |  | 54.25 |  |  | 35.06 | 13.4 | 13.4 | 4.7 | 3.73 | 7941 | 1.96 | 3915 | 281 | 407 | 17 | 326 | 100 | [16 empty] | 44266 | OFFICE1220 |  |  |  | 66% FPC HD 12.5% C4 15% Reclaim 2% CaCO3 1.45% MB
10732.1 | 03.31.2021 | Follow-up | T-Shirt | HD | TE-27 | WHITE | 57 | 25.4 |  |  |  |  | 57 |  |  | 73.04 | 26.6 | 26.6 | 13.2 | 7.91 | 7135 | 4.73 | 4081 | 375 | 583 | 10 | 410 | 121 | 49.64 | [15 empty] | 44270 | 1/6LDDLUX2 |  |  |  | 66% FPC HD 12.5% C4 15% Reclaim 5% CaCO3 4.5% MB | 66 |  |  |  |  | 12 |  | 15 |  | 5 | 1
10732.1 | 03.31.2021 | Follow-up | T-Shirt | HD | TE-28 | COCOA | 57 | 13 |  |  |  |  | 56.875 |  |  | 36.19 | 13.2 | 13.3 | 5.8 | 6.26 | 6165 | 2.15 | 3872 | 332 | 433 | 20 | 375 | 124 | 30.84 | [15 empty] | 44270 | ABS12720AC |  |  |  | 48% FPC HD 10% C4 27% Reclaim 15% CaCO3 | 65 |  |  |  |  | 10 |  | 25
10732.1 | 03.31.2021 | Follow-up | T-Shirt | HD | TE-35 | WHITE | 54 | 12.5 |  |  |  |  | 54.875 |  |  | 32.61 | 12.3 | 12.4 | 6.4 | 4.34 | 8059 | 2.86 | 3611 | 292 | 419 | 16 | 297 | 164 | [16 empty] | 44270 | COOKOUTBAG |  |  |  | 70% FPC HD 10% C4 15% Reclaim 5% CaCO3
10732.1 | 03.31.2021 | Follow-up | T-Shirt | HD | TE-41 | WHITE | 54 | 13.5 |  |  |  |  | 54.0625 |  |  | 34.42 | 13.2 | 13.1 | 6.4 | 3.59 | 5806 | 2.61 | 4938 | 291 | 526 | 16 | 363 | 133 | [16 empty] | 3815 | ROSS12620-C |  |  |  | 66.05% FPC HD 12.5% C4 15% Reclaim 5% CaCO3 1.45% MB
10732.1 | 03.31.2021 | Follow-up | T-Shirt | HD | TE-42 | WHITE | 51 | 13 |  |  |  |  | 51.25 |  |  | 31.26 | 12.7 | 12.7 | 5.1 | 3.12 | 5201 | 2.26 | 4273 | 301 | 451 | 17 | 315 | 127 | [16 empty] | 44270 | RAIDSACK-CARE |  |  |  | 66.05% FPC HD 12.5% C4 15% Reclaim 5% CaCO3 1.45% MB
10732.1 | 03.31.2021 | Follow-up | T-Shirt | HD | TE-32 | GREY | 54 | 12.4 |  |  |  |  | 54.25 |  |  | 32.79 | 12.5 | 12.5 | 8.9 | 4.83 | 7409 | 2.53 | 4342 | 310 | 544 | 12 | 424 | 62 | [16 empty] | 44273 | FD11620 |  |  |  | 62.75% FPC HD 12.25% C4 25% Reclaim
10732.1 | 03.31.2021 | Follow-up | T-Shirt | HD | TE-33 | GREY | 54 | 12.4 |  |  |  |  | 54.0625 |  |  | 32.34 | 12.4 | 12.4 | 8.2 | 5.99 | 8443 | 2.55 | 4182 | 331 | 567 | 12 | 411 | 62 | 37.7 | [15 empty] | 44273 | FD11620 |  |  |  | 62.75% FPC HD 12.25% C4 25% Reclaim
10732.1 | 03.31.2021 | Follow-up | T-Shirt | HD | TE-51 | GREY | 54 | 12.4 | 1 |  |  |  | 54.5 |  |  | 31.8 | 12.1 | 12.1 | 7.2 | 2.8 | 6244 | 2.04 | 4550 | 250 | 415 | 13 | 375 | 62 | [16 empty] | 44273 | FD11620 |  |  |  | 45% FPC HD 10% C4 25% Reclaim 20% 50/50
10732.1 | 03.31.2021 | Follow-up | T-Shirt | HD | TE-54 | GREY | 54 | 12.4 | 5 |  |  |  | 54.125 |  |  | 31.24 | 12 | 12.1 | 8 | 3.33 | 7322 | 2.17 | 4013 | 296 | 476 | 13 | 368 | 139 | 40.58 | [15 empty] | 44273 | FD11620 |  |  |  | 45% FPC HD 10% C4 25% Reclaim 20% 50/50 | 66 |  |  |  |  | 12 |  | 15 |  | 5 | 1
10732.1 | 03.31.2021 | Follow-up | T-Shirt | HD | TE-55 | GREY | 54 | 12.4 | 5 |  |  |  | 54.0625 |  |  | 32.33 | 12.4 | 12.3 | 7.6 | 4 | 8168 | 1.93 | 3809 | 275 | 471 | 15 | 323 | 107 | [16 empty] | 44273 | FD11620 |  |  |  | 45% FPC HD 10% C4 25% Reclaim 20% 50/50 | 65 |  |  |  |  | 10 |  | 25
10732.1 | 03.31.2021 | Follow-up | T-Shirt | HD | TE-2A | WHITE | 54 | 12.5 | 1 |  |  |  | 54.875 |  |  | 31.38 | 11.9 | 11.8 | 6.3 | 3.39 | 7064 | 2.17 | 3985 | 239 | 512 | 15 | 290 | 62 | 34.92 | [15 empty] | 44276 | COOKOUTBAG |  |  |  | 61.5% FPC HD 10% C4 25% Reclaim 3.5% MB
10732.1 | 03.31.2021 | Follow-up | T-Shirt | HD | TE-28 | COCOA | 57 | 13 | 1 |  |  |  | 56.9375 |  |  | 35.65 | 13 | 13 | 3 | 3.31 | 6370 | 2.45 | 4621 | 334 | 509 | 12 | 343 | 115 | [16 empty] | 44276 | ABS12720AC |  |  |  | 48% FPC HD 10% C4 27% Reclaim 15% 50/50
10732.1 | 03.31.2021 | Follow-up | T-Shirt | HD | TE-34 | GREY | 54 | 13 |  |  |  |  | 54.25 |  |  | 34.35 | 13.5 | 13.4 | 6 | 4.32 | 7838 | 2.16 | 3540 | 315 | 471 | 16 | 321 | 98 | 45.42 | [15 empty] | 44276 | LOW11620GY |  |  |  | 60.25% FPC HD 12.25% C4 27.5% Reclaim
10732.1 | 03.31.2021 | Follow-up | T-Shirt | HD | TE-41 | WHITE | 54 | 13.5 |  |  |  |  | 54.125 |  |  | 34.35 | 13.2 | 13.2 | 6 | 4.37 | 6726 | 2.3 | 4081 | 292 | 462 | 14 | 294 | 131 | [16 empty] | 44276 | ROSS1220C |  |  |  | 63.55% FPC HD 10% C4 25% Reclaim 1.45% MB
10732.1 | 03.31.2021 | Follow-up | T-Shirt | HD | TE-57 | GREY | 55.5 | 13 | 5 |  |  |  | 55.875 |  |  | 34.22 | 12.7 | 12.6 | 6.2 | 4.705 | 7488 | 2.08 | 4425 | 253 | 509 | 17 | 281 | 85 | [16 empty] | 44276 | TSCMEDIUM |  |  |  | 45% FPC HD 10% C4 25% Reclaim 20% 50/50
10732.1 | 03.31.2021 | Follow-up | T-Shirt | HD | TE-2A | WHITE | 52.5 | 13 | 4 |  |  |  | 53 |  |  | 32.94 | 12.9 | 12.8 | 5.5 | 3.34 | 9156 | 2.07 | 3902 | 323 | 516 | 15 | 413 | 133 | [16 empty] | 44285 | TONYNEW7 |  |  |  | 61.5% FPC HD 12.5C4 20 Reclaim 4% MB 2% CACO
10732.2 | 03.31.2021 | Follow-up | T-Shirt | HD | TE-2B | WHITE | 60 | 14 | 4 |  |  |  | 60.0625 |  |  | 37.49 | 13 | 13.2 | 5.6 | 4.14 | 9205 | 2.4 | 4903 | 307 | 506 | 14 | 425 | 127 | [16 empty] | 44285 | 1/8-HDTYOU2 |  |  |  | 61.5% FPC HD 12.5C4 20 Reclaim 4% MB 2% CACO | 66 |  |  |  |  | 12 |  | 15 |  | 5 | 1
10732.2 | 03.31.2021 | Follow-up | T-Shirt | HD | TE-2C | WHITE | 54 | 13.5 | 4 |  |  |  | 53.9375 |  |  | 34.01 | 13.1 | 13.1 | 6.3 | 3.79 | 7441 | 2.47 | 4855 | 319 | 442 | 22 | 339 | 173 | [16 empty] | 44285 | SAVE T11619 |  |  |  | 61.6% FPC HD 10%C4 20 %Reclaim 3.4% MB 5% CACO | 65 |  |  |  |  | 10 |  | 25
10732.2 | 03.31.2021 | Follow-up | T-Shirt | HD | TE-27 | COCOA | 57 | 13 | 1 |  |  |  | 57.875 |  |  | 35.97 | 12.9 | 13 | 5.1 | 3.67 | 8168 | 2.08 | 4337 | 315 | 578 | 23 | 413 | 104 | [16 empty] | 44285 | ABS12720AC |  |  |  | 45.5% FPC HD 12.5% C4 27% Reclaim 15% CACO
10732.2 | 03.31.2021 | Follow-up | T-Shirt | HD | TE-42 | WHITE | 51 | 13 | 1 |  |  |  | 50.9375 |  |  | 31.32 | 12.8 | 12.8 | 6.1 | 4.18 | 8715 | 2.08 | 4985 | 330 | 493 | 14 | 414 | 83 | 26.03 | [15 empty] | 44285 | RAIDSACK-CARE |  |  |  | 63.55% FPC HD 10% C4 25% Reclaim 1.45% MB
10760 | 04.26.2021 | Follow-up | T-Shirt | HD | TE-16 | WHITE | 57 | 14 |  |  |  |  | 57.25 |  |  | 39.31 | 14.3 | 14.3 | 5.9 | 3.82 | 8287 | 2.21 | 5527 | 321 | 485 | 20 | 397 | 124 | [16 empty] | 44298 | HEB1/7COMP-C |  |  |  | 61.5% FPC HD 10% C4 20% Reclaim 5% CaCO3 3.5% MB | 62 |  |  |  |  | 10 |  | 20 |  | 5 | 4
10760 | 04.26.2021 | Follow-up | T-Shirt | HD | TE-26 | WHITE | 57 | 14 | 1 |  |  |  | 57.5 |  |  | 39.56 | 14.3 | 14.3 | 6 | 3.86 | 7882 | 2.03 | 4340 | 332 | 396 | 20 | 353 | 145 | [16 empty] | 44298 | HEB1/7COMP-C |  |  |  | 61.5% FPC HD 10% C4 20% Reclaim 5% CaCO3 3.5% MB
10760 | 04.26.2021 | Follow-up | T-Shirt | HD | TE-16 | WHITE | 57 | 14 | 4 |  |  |  | 56.9375 |  |  | 39.07 | 14.2 | 14.2 | 6.2 | 3.88 | 8129 | 2.41 | 5606 | 362 | 565 | 18 | 495 | <62 | 40.17 | [15 empty] | 44305 | HEB1/7COMP-C |  |  |  | 63% FPC HD 12% C4 20% Reclaim 5% CaCO3
10760 | 04.26.2021 | Follow-up | T-Shirt | HD | TE-26 | WHITE | 57 | 14 | 1 |  |  |  | 57.375 |  |  | 37.12 | 13.4 | 13.3 | 5 | 3.97 | 8094 | 2.48 | 4971 | 325 | 458 | 20 | 360 | 104 | [16 empty] | 44305 | HEB1/7COMP-C |  |  |  | 63.55% FPC HD 10% C4 20% Reclaim 5% CaCO3 1.45% MB
10760 | 04.26.2021 | Follow-up | T-Shirt | HD | TE-26 | WHITE | 57 | 14 | 4 |  |  |  | 57.25 |  |  | 39.23 | 14.2 | 14.1 | 4 | 3.53 | 7258 | 2.16 | 4755 | 284 | 392 | 14 | 420 | 130 | [16 empty] | 44298 | HEB1/7COMP-C |  |  |  | 63.55% FPC HD 10% C4 20% Reclaim 5% CaCO3 1.45% MB
10760 | 04.26.2021 | Follow-up | T-Shirt | HD | TE-2C | WHITE | 57 | 14 | 4 |  |  |  | 56.9375 |  |  | 37.82 | 13.8 | 13.9 | 7.9 | 3.92 | 6825 | 2.54 | 5272 | 284 | 472 | 14 | 329 | 104 | 34.17 | [15 empty] | 44294 | HEB1/7COMP-C |  |  |  | 61.5% FPC HD 12.5% C4 20% Reclaim 2% CaCO3 4% MB
10760 | 04.26.2021 | Follow-up | T-Shirt | HD | TE-16 | WHITE | 57 | 14 | 1 |  |  |  | 57.875 |  |  | 35.76 | 12.8 | 12.8 | 7.8 | 4.02 | 6380 | 2.12 | 3483 | 307 | 578 | 18 | 462 | <59 | [16 empty] | 44294 | HEB1/7COMP-C |  |  |  | 61.5% FPC HD 10% C4 20% Reclaim 2% CaCO3 3.5% MB
10760 | 04.26.2021 | Follow-up | T-Shirt | HD | TE-26 | WHITE | 57 | 14 | 1 |  |  |  | 57.25 |  |  | 38.23 | 13.9 | 13.9 | 8.3 | 3.93 | 6046 | 2.46 | 3998 | 306 | 455 | 15 | 330 | 94 | [16 empty] | 44294 | HEB1/7COMP-C |  |  |  | 61.5% FPC HD 12.5% C4 20% Reclaim 2% CaCO3 4% MB
10760 | 04.26.2021 | Follow-up | T-Shirt | HD | TE-26 | WHITE | 57 | 14 | 5 |  |  |  | 57.9375 |  |  | 38.51 | 13.8 | 13.6 | 6 | 4 | 7551 | 2.17 | 3837 | 342 | 453 | 13 | 353 | 113 | [16 empty] | 44294 | HEB1/7COMP-C |  |  |  | 61.5% FPC HD 10% C4 20% Reclaim 5% CaCO3 3.5% MB | 62 |  |  |  |  | 10 |  | 20 |  | 5 | 4
10760 | 04.26.2021 | Follow-up | T-Shirt | HD | TE-56 | WHITE | 57 | 14 | 6 |  |  |  | 57.5 |  |  | 56.9375 | 13.4 | 13.4 | 8.2 | 4.36 | 6842 | 2.68 | 3774 | 318 | 454 | 13 | 335 | 154 | 35.93 | [15 empty] | 44294 | HEB1/7COMP-C |  |  |  | 65% FPC HD 10% C4 25% Reclaim
10760 | 04.26.2021 | Follow-up | T-Shirt | HD | TE-2C | WHITE | 57 | 14 | 4 |  |  |  | 57.5 |  |  | 38.35 | 13.8 | 13.7 | 8.6 | 4.582 | 8687 | 2.077 | 5082 | 318 | 456 | 19 | 333 | 91 | 37.71 | [15 empty] | 44292 | HEB1/7COMP-C |  |  |  | 61.5% FPC HD 12.5% C4 20% Reclaim 2% CaCO3 4% MB
10760 | 04.26.2021 | Follow-up | T-Shirt | HD | TE-15 | WHITE | 57 | 14 | 1 |  |  |  | 56.9375 |  |  | 37.79 | 13.8 | 13.8 | 8.1 | 4.328 | 8912 | 2.45 | 5697 | 314 | 479 | 17 | 307 | 36 | [16 empty] | 44292 | HEB1/7COMP-C |  |  |  | 65% FPC HD 10% C4 20% Reclaim 5% CaCO3
10760 | 04.26.2021 | Follow-up | T-Shirt | HD | TE-15 | WHITE | 57 | 14 | 4 |  |  |  | 57.25 |  |  | 39.75 | 14.4 | 14 | 8.8 | 4.787 | 9264 | 2.07 | 4152 | 322 | 443 | 12 | 319 | 98 | 38.94 | [15 empty] | 44292 | HEB1/7COMP-C |  |  |  | 65% FPC HD 10% C4 20% Reclaim 5% CaCO3
10760 | 04.26.2021 | Follow-up | T-Shirt | HD | TE-26 | WHITE | 57 | 14 | 1 |  |  |  | 57.0625 |  |  | 37.8 | 13.8 | 13.7 | 5.4 | 4.4 | 8029 | 2.2 | 4593 | 299 | 450 | 16 | 377 | 109 | [16 empty] | 44292 | HEB1/7COMP-C |  |  |  | 61.5% FPC HD 10% C4 20% Reclaim 5% CaCO3 3.5% MB
10760 | 04.26.2021 | Follow-up | T-Shirt | HD | TE-29 | WHITE | 57 | 14 | 1 |  |  |  | 57.125 |  |  | 37.3 | 13.6 | 13.5 | 5.1 | 4.81 | 8827 | 2.33 | 4739 | 294 | 497 | 14 | 332 | <62 | [16 empty] | 44292 | HEB1/7COMP-C |  |  |  | 61.5% FPC HD 12.5% C4 20% Reclaim 2% CaCO3 4% MB
10759 | 04.22.2021 | Follow-up | T-Shirt | HD | TE-52 | GREY | 54 | 14 |  |  |  |  | 54.25 |  |  | 36.84 | 14.1 | 14.2 | 6.6 | 3.9 | 8477 | 2.45 | 4543 | 304 | 462 | 15 | 335 | 149 | [16 empty] | 44305 | WALMT20-NW |  |  |  | 50% FPC HD 10% C4 20% Reclaim 20% 50/50 | 50 |  |  |  |  | 10 |  | 20 |  | 20
10759 | 04.22.2021 | Follow-up | T-Shirt | HD | TE-53 | GREY | 54 | 14 |  |  |  |  | 54.5 |  |  | 36.1 | 13.8 | 13.8 | 5.6 | 4.27 | 8935 | 1.8 | 3518 | 344 | 379 | 13 | 316 | 118 | 41.94 | [15 empty] | 44305 | WALMT20-NW |  |  |  | 50% FPC HD 10% C4 20% Reclaim 20% 50/50
10759 | 04.22.2021 | Follow-up | T-Shirt | HD | TE-57 | GREY | 54 | 14 | 2 |  |  |  | 53.9375 |  |  | 36.57 | 14.1 | 14 | 7.2 | 4.81 | 7854 | 2.4 | 4363 | 320 | 464 | 11 | 254 | 104 | [16 empty] | 44305 | WALMT20-NW |  |  |  | 50% FPC HD 10% C4 20% Reclaim 20% 50/50
10759 | 04.22.2021 | Follow-up | T-Shirt | HD | TE-58 | GREY | 54 | 14 |  |  |  |  | 54.0625 |  |  | 35.41 | 13.6 | 13.6 | 5.5 | 3.92 | 7686 | 2.84 | 4784 | 338 | 500 | 18 | 291 | 115 | 38.15 | [15 empty] | 44305 | WALMT20-NW |  |  |  | 50% FPC HD 10% C4 20% LLD Reclaim 20% 50/50
10759 | 04.22.2021 | Follow-up | T-Shirt | HD | TE-59 | GREY | 54 | 14 |  |  |  |  | 54.125 |  |  | 36.48 | 14 | 14 | 6.3 | 2.85 | 6951 | 2.21 | 5396 | 266 | 419 | 17 | 297 | <62 | [16 empty] | 44305 | WALMT20-NW |  |  |  | 50% FPC HD 10% C4 20% LLD Reclaim 20% 50/50
10759 | 04.22.2021 | Follow-up | T-Shirt | HD | TE-54 | GREY | 54 | 14 |  |  |  |  | 53.9375 |  |  | 37.81 | 14.6 | 14.6 | 6.9 | 4.76 | 9308 | 2.3 | 4409 | 292 | 532 | 15 | 344 | 106 | 42.24 | [15 empty] | 44305 | WALMT20-NW |  |  |  | 50% FPC HD 10% C4 20% Reclaim 20% 50/50
10759 | 04.22.2021 | Follow-up | T-Shirt | HD | TE-56 | GREY | 54 | 14 | 1 |  |  |  | 54.5 |  |  | 36.88 | 14 | 13.9 | 6.2 | 4.39 | 7852 | 2.4 | 3932 | 308 | 572 | 18 | 502 | 100 | [16 empty] | 44305 | WALMT20-NW |  |  |  | 50% FPC HD 10% C4 20% Reclaim 20% 50/50
10759 | 04.22.2021 | Follow-up | T-Shirt | HD | TE-57 | GREY | 54 | 14 |  |  |  |  | 54.25 |  |  | 36.92 | 14.1 | 14.4 | 6.3 | 4.45 | 9071 | 2.52 | 4061 | 319 | 538 | 16 | 374 | 110 | [16 empty] | 44305 | WALMT20-NW |  |  |  | 50% FPC HD 10% C4 20% Reclaim 20% 50/50
10759 | 04.22.2021 | Follow-up | T-Shirt | HD | TE-58 | GREY | 54 | 14 |  |  |  |  | 54.125 |  |  | 37.03 | 14.2 | 14.3 | 6.9 | 4.29 | 7192 | 2.77 | 5218 | 332 | 434 | 26 | 452 | 89 | [16 empty] | 44305 | WALMT20-NW |  |  |  | 50% FPC HD 10% C4 20% LLD Reclaim 20% 50/50 | 50 |  |  |  |  | 10 |  | 20 |  | 20
10759 | 04.22.2021 | Follow-up | T-Shirt | HD | TE-59 | GREY | 54 | 14 | 1 |  |  |  | 54.0625 |  |  | 35.58 | 13.7 | 13.7 | 5.8 | 3.7 | 6297 | 3.56 | 5440 | 318 | 425 | 25 | 372 | 127 | 46.68 | [15 empty] | 44305 | WALMT20-NW |  |  |  | 50% FPC HD 10% C4 20% LLD Reclaim 20% 50/50
10759 | 04.22.2021 | Follow-up | T-Shirt | HD | TE-53 | GREY | 54 | 14 | 4 |  |  |  | 54.125 |  |  | 37 | 14.2 | 14.3 | 8.5 | 4.77 | 8843 | 2.59 | 4882 | 334 | 511 | 20 | 445 | 94 | 44.15 | [15 empty] | 44305 | WALMT20-NW |  |  |  | 50% FPC HD 10% C4 20% Reclaim 20% 50/50
10759 | 04.22.2021 | Follow-up | T-Shirt | HD | TE-54 | GREY | 54 | 14 | 4 |  |  |  | 54.0625 |  |  | 35.07 | 13.5 | 13.3 | 4.8 | 4.59 | 8156 | 2.78 | 5688 | 297 | 535 | 12 | 372 | 110 | 38.15 | [15 empty] | 44305 | WALMT20-NW |  |  |  | 50% FPC HD 10% C4 20% Reclaim 20% 50/50
10759 | 04.22.2021 | Follow-up | T-Shirt | HD | TE-57 | GREY | 54 | 14 | 5 |  |  |  | 54.375 |  |  | 37.14 | 14.2 | 14.4 | 9.5 | 4.87 | 6916 | 2.42 | 4600 | 336 | 507 | 19 | 348 | 107 | [16 empty] | 44305 | WALMT20-NW |  |  |  | 50% FPC HD 10% C4 20% Reclaim 20% 50/50
10759 | 04.22.2021 | Follow-up | T-Shirt | HD | TE-58 | GREY | 54 | 14 | 1 |  |  |  | 54.5 |  |  | 36.37 | 13.9 | 13.8 | 9.3 | 4.41 | 7818 | 2.68 | 4858 | 346 | 406 | 27 | 250 | 149 | [16 empty] | 44305 | WALMT20-NW |  |  |  | 50% FPC HD 10% C4 20% LLD Reclaim 20% 50/50
10759 | 04.22.2021 | Follow-up | T-Shirt | HD | TE-59 | GREY | 54 | 14 | 1 |  |  |  | 54.0625 |  |  | 38.25 | 14.7 | 14.6 | 7.2 | 3.68 | 7310 | 2.49 | 3836 | 328 | 519 | 17 | 402 | 103 | [16 empty] | 44305 | WALMT20-NW |  |  |  | 50% FPC HD 10% C4 20% LLD Reclaim 20% 50/50
10759 | 04.22.2021 | Follow-up | T-Shirt | HD | TE-54 | GREY | 54 | 14 |  |  |  |  | 54.5 |  |  | 35.96 | 13.7 | 13.6 | 8.1 | 4.98 | 7906 | 2.35 | 3797 | 320 | 531 | 19 | 357 | 97 | [16 empty] | 44305 | WALMT20-NW |  |  |  | 50% FPC HD 10% C4 20% Reclaim 20% 50/50
10759 | 04.22.2021 | Follow-up | T-Shirt | HD | TE-55 | GREY | 54 | 14 | 3 |  |  |  | 54.25 |  |  | 36.13 | 13.8 | 13.9 | 9.1 | 4.46 | 8101 | 2.39 | 3801 | 325 | 500 | 21 | 290 | 100 | [16 empty] | 44298 | WALMT20-NW |  |  |  | 45% FPC HD 10% C4 25% Reclaim 20% 50/50 | 50 |  |  |  |  | 10 |  | 20 |  | 20
10759 | 04.22.2021 | Follow-up | T-Shirt | HD | TE-56 | GREY | 54 | 14 | 3 |  |  |  | 54.375 |  |  | 36.32 | 13.9 | 14.1 | 9.7 | 4.8 | 8163 | 1.9 | 3233 | 342 | 336 | 25 | 330 | 112 | [16 empty] | 44298 | WALMT20-NW |  |  |  | 45% FPC HD 10% C4 25% Reclaim 20% 50/50
10759 | 04.22.2021 | Follow-up | T-Shirt | HD | TE-57 | GREY | 54 | 14 | 3 |  |  |  | 54.5 |  |  | 35.96 | 13.7 | 13.7 | 6.4 | 4.39 | 7196 | 1.35 | 3005 | 278 | 412 | 15 | 354 | 98 | 45.23 | [15 empty] | 44298 | WALMT20-NW |  |  |  | 45% FPC HD 10% C4 25% Reclaim 20% 50/50
10759 | 04.22.2021 | Follow-up | T-Shirt | HD | TE-58 | GREY | 54 | 14 | 1 |  |  |  | 54.25 |  |  | 35.41 | 13.6 | 13.8 | 6.9 | 3.96 | 7594 | 1.66 | 3082 | 310 | 396 | 16 | 328 | 109 | [16 empty] | 44298 | WALMT20-NW |  |  |  | 45% FPC HD 10% C4 25% LLD Reclaim 20% 50/50
10759 | 04.22.2021 | Follow-up | T-Shirt | HD | TE-52 | GREY | 54 | 14 |  |  |  |  | 54.25 |  |  | 36.44 | 13.9 | 14 | 6.6 | 2.95 | 5341 | 2.65 | 4649 | 313 | 474 | 213 | 339 | 163 | 45.58 | [15 empty] | 44298 | WALMT20-NW |  |  |  | 45% FPC HD 10% C4 25% Reclaim 20% 50/50
10759 | 04.22.2021 | Follow-up | T-Shirt | HD | TE-53 | GREY | 54 | 14 |  |  |  |  | 54.9375 |  |  | 36.27 | 13.7 | 13.8 | 6.1 | 3.08 | 5233 | 2.8 | 4510 | 331 | 460 | 14 | 266 | 119 | [16 empty] | 44298 | WALMT20-NW |  |  |  | 45% FPC HD 10% C4 25% Reclaim 20% 50/50
10759 | 04.22.2021 | Follow-up | T-Shirt | HD | TE-55 | GREY | 54 | 14 |  |  |  |  | 53.9375 |  |  | 35.75 | 13.8 | 13.7 | 6.9 | 4.27 | 8056 | 2.55 | 4180 | 363 | 475 | 16 | 250 | 116 | [16 empty] | 44298 | WALMT20-NW |  |  |  | 45% FPC HD 10% C4 25% Reclaim 20% 50/50
10759 | 04.22.2021 | Follow-up | T-Shirt | HD | TE-58 | GREY | 54 | 14 |  |  |  |  | 54.25 |  |  | 36.49 | 14 | 13.9 | 6.1 | 3.47 | 5854 | 2.77 | 4368 | 350 | 503 | 14 | 310 | 101 | 43.92 | [15 empty] | 44298 | WALMT20-NW |  |  |  | 45% FPC HD 10% C4 25% LLD Reclaim 20% 50/50
10759.1 | 04.22.2021 | Follow-up | T-Shirt | HD | TE-59 | GREY | 54 | 14 |  |  |  |  | 53.9375 |  |  | 37.12 | 14.3 | 14.2 | 6.3 | 4.45 | 6801 | 2.25 | 4054 | 336 | 420 | 11 | 261 | 160 | [16 empty] | 44298 | WALMT20-NW |  |  |  | 45% FPC HD 10% C4 25% LLD Reclaim 20% 50/50 | 50 |  |  |  |  | 10 |  | 20 |  | 20
10759.1 | 04.22.2021 | Follow-up | T-Shirt | HD | TE-52 | GREY | 54 | 14 |  |  |  |  | 54.25 |  |  | 36.27 | 13.9 | 13.8 | 7.8 | 3.52 | 6770 | 2.27 | 4351 | 360 | 467 | 19 | 347 | 112 | [16 empty] | 44294 | WALMT20-NW |  |  |  | 45% FPC HD 10% C4 25% Reclaim 20% 50/50
10759.1 | 04.22.2021 | Follow-up | T-Shirt | HD | TE-53 | GREY | 54 | 14 |  |  |  |  | 54.5 |  |  | 36.82 | 14 | 13.9 | 8.9 | 4.87 | 7987 | 2.15 | 3115 | 272 | 454 | 15 | 362 | 142 | 40.18 | [15 empty] | 44294 | WALMT20-NW |  |  |  | 45% FPC HD 10% C4 25% Reclaim 20% 50/50
10759.1 | 04.22.2021 | Follow-up | T-Shirt | HD | TE-53 | GREY | 54 | 14 | 4 |  |  |  | 54.5 |  |  | 35.9 | 13.7 | 13.6 | 7.1 | 3.88 | 6918 | 2.65 | 5210 | 350 | 429 | 23 | 173 | <62 | [16 empty] | 44294 | WALMT20-NW |  |  |  | 45% FPC HD 10% C4 25% Reclaim 20% 50/50
10759.1 | 04.22.2021 | Follow-up | T-Shirt | HD | TE-59 | GREY | 54 | 14 |  |  |  |  | 54.0625 |  |  | 35.84 | 13.8 | 13.6 | 8.3 | 4.25 | 6967 | 2.31 | 4061 | 341 | 458 | 19 | 309 | 100 | [16 empty] | 44294 | WALMT20-NW |  |  |  | 45% FPC HD 10% C4 25% LLD Reclaim 20% 50/50
10759.1 | 04.22.2021 | Follow-up | T-Shirt | HD | TE-59 | GREY | 54 | 14 | 4 |  |  |  | 54.125 |  |  | 35.8 | 13.7 | 13.6 | 8.3 | 2.96 | 5375 | 2.25 | 4426 | 293 | 437 | 16 | 339 | 112 | [16 empty] | 44294 | WALMT20-NW |  |  |  | 45% FPC HD 10% C4 25% LLD Reclaim 20% 50/50
10759.1 | 04.22.2021 | Follow-up | T-Shirt | HD | TE-53 | GREY | 54 | 14 |  |  |  |  | 54.125 |  |  | 35.45 | 13.5 | 13.3 | 6.2 | 3.24 | 6612 | 2.42 | 4585 | 282 | 448 | 24 | 312 | 140 | 39.68 | [15 empty] | 44287 | WALMT20-NW |  |  |  | 45% FPC HD 10% C4 25% Reclaim 20% 50/50
10759.1 | 04.22.2021 | Follow-up | T-Shirt | HD | TE-54 | GREY | 54 | 14 | 4 |  |  |  | 54.0625 |  |  | 35.6 | 13.7 | 13.6 | 6.8 | 4.75 | 8619 | 2.25 | 3832 | 293 | 411 | 19 | 433 | 112 | 42.03 | [15 empty] | 44287 | WALMT20-NW |  |  |  | 45% FPC HD 10% C4 25% Reclaim 20% 50/50
10759.1 | 04.22.2021 | Follow-up | T-Shirt | HD | TE-55 | GREY | 54 | 14 | 4 |  |  |  | 54.5 |  |  | 36.78 | 14 | 14 | 6.1 | 4.17 | 9423 | 2.57 | 5250 | 303 | 417 | 19 | 342 | 116 | [16 empty] | 44287 | WALMT20-NW |  |  |  | 45% FPC HD 10% C4 25% Reclaim 20% 50/50 | 50 |  |  |  |  | 10 |  | 20 |  | 20
10759.1 | 04.22.2021 | Follow-up | T-Shirt | HD | TE-58 | GREY | 54 | 14 |  |  |  |  | 54 |  |  | 36.54 | 14 | 13.5 | 9.9 | 3.94 | 6687 | 2.41 | 4232 | 311 | 391 | 34 | 214 | 146 | [16 empty] | 44287 | WALMT20-NW |  |  |  | 45% FPC HD 10% C4 25% LLD Reclaim 20% 50/50
10759.1 | 04.22.2021 | Follow-up | T-Shirt | HD | TE-59 | GREY | 54 | 14 |  |  |  |  | 54.9375 |  |  | 37.7 | 14.2 | 14 | 9.5 | 4.63 | 7384 | 2.66 | 4332 | 255 | 446 | 20 | 352 | 101 | [16 empty] | 44287 | WALMT20-NW |  |  |  | 45% FPC HD 10% C4 25% LLD Reclaim 20% 50/50
10758 | 04.30.2021 | Follow-up | T-Shirt | HD | TE-2A | WHITE | 54 | 13.5 |  |  |  |  | 53.9375 |  |  | 34.5 | 13.3 | 13.2 | 6.3 | 4.47 | 11636 | 2.09 | 4613 | 350 | 561 | 17 | 502 | 77 | 36.42 | [15 empty] | 44315 | SAVET11619 |  |  |  | 62.2% FPC HD 10% C4 20% Reclaim 5% CaCO3 2.8% MB | 64 |  |  |  |  | 10 |  | 20 |  | 5 | 3
10758 | 04.30.2021 | Follow-up | T-Shirt | HD | TE-2B | WHITE | 54 | 13.5 |  |  |  |  | 54.25 |  |  | 34.47 | 13.2 | 13.2 | 5.9 | 7.42 | 15787 | 2.57 | 5478 | 314 | 466 | 17 | 185 | 148 | [16 empty] | 44315 | ROSS12620-C |  |  |  | 63.55% FPC HD 10% C4 20% Reclaim 5% CaCO3 1.45% MB
10758 | 04.30.2021 | Follow-up | T-Shirt | HD | TE-2C | WHITE | 60 | 14 |  |  |  |  | 59.9375 |  |  | 40.22 | 13.9 | 13.8 | 6 | 3.74 | 7637 | 2.63 | 4545 | 311 | 429 | 24 | 142 | 154 | 44.16 | [15 empty] | 44315 | 1/8HDTYOU2 |  |  |  | 62.2% FPC HD 10% C4 20% Reclaim 5% CaCO3 2.8% MB
10758 | 04.30.2021 | Follow-up | T-Shirt | HD | TE-27 | COCOA | 57 | 13 |  |  |  |  | 57.25 |  |  | 36 | 13.1 | 13.1 | 7.4 | 2.59 | 6641 | 1.68 | 4494 | 285 | 303 | 19 | 257 | 106 | [16 empty] | 44315 | ABS12720AC |  |  |  | 45.5% FPC HD 12.5% C4 27% Reclaim 15% CaCO3
10758 | 04.30.2021 | Follow-up | T-Shirt | HD | TE-29 | WHITE | 55.5 | 13 |  |  |  |  | 55.5 |  |  | 33.52 | 12.5 | 12.6 | 9.3 | 4.05 | 8506 | 2.5 | 6264 | 292 | 379 | 26 | 165 | 109 | [16 empty] | 44315 | TSCMEDIUM |  |  |  | 62.2% FPC HD 10% C4 20% Reclaim 5% CaCO3 2.8% MB
10758 | 04.30.2021 | Follow-up | T-Shirt | HD | TE-31 | GREY | 54 | 12.4 |  |  |  |  | 54.5 |  |  | 32 | 12.2 | 12 | 8.1 | 3.34 | 8967 | 2.55 | 6392 | 289 | 469 | 26 | 351 | 128 | [16 empty] | 44313 | FD11620 |  |  |  | 67.75% FPC HD 12.25% C4 20% Reclaim
10758 | 04.30.2021 | Follow-up | T-Shirt | HD | TE-32 | GREY | 54 | 12.4 |  |  |  |  | 53.9375 |  |  | 32.06 | 12.3 | 12.3 | 5.9 | 3.53 | 10070 | 3.61 | 9034 | 331 | 285 | 9 | 342 | 103 | 44.87 | [15 empty] | 44313 | FD11620 |  |  |  | 67.75% FPC HD 12.25% C4 20% Reclaim
10758 | 04.30.2021 | Follow-up | T-Shirt | HD | TE-35 | GREY | 54 | 12.4 |  |  |  |  | 54.25 |  |  | 31.18 | 11.9 | 11.9 | 7 | 3.21 | 8564 | 2.24 | 6002 | 389 | 446 | 13 | 471 | 139 | [16 empty] | 44313 | FD11620 |  |  |  | 67.75% FPC HD 12.25% C4 20% Reclaim
10758 | 04.30.2021 | Follow-up | T-Shirt | HD | TE-51 | GREY | 54 | 12.4 |  |  |  |  | 54.25 |  |  | 31.74 | 12.1 | 12 | 6 | 4.49 | 10661 | 2.36 | 5881 | 295 | 516 | 13 | 306 | 122 | 39.81 | [15 empty] | 44313 | FD11620 |  |  |  | 50% FPC HD 10% C4 20% Reclaim 20% 50/50 | 64 |  |  |  |  | 10 |  | 20 |  | 5 | 3
10758 | 04.30.2021 | Follow-up | T-Shirt | HD | TE-51 | GREY | 54 | 12.4 | 4 |  |  |  | 54.5 |  |  | 32.21 | 12.3 | 12.3 | 5.5 | 3.28 | 8797 | 1.82 | 4795 | 255 | 423 | 14 | 379 | 100 | [16 empty] | 44313 | FD11620 |  |  |  | 50% FPC HD 10% C4 20% Reclaim 20% 50/50
10758 | 04.30.2021 | Follow-up | T-Shirt | HD | TE-2A | WHITE | 54 | 13.5 |  |  |  |  | 54.5 |  |  | 37.67 | 14 | 14 | 7.8 | 3.65 | 7464 | 2.27 | 4757 | 253 | 519 | 13 | 551 | 106 | [16 empty] | 44313 | SAVET11619 |  |  |  | 61.55% FPC HD 10% C4 20% Reclaim 5% CaCO3 3.45% MB
10758 | 04.30.2021 | Follow-up | T-Shirt | HD | TE-2B | WHITE | 54 | 14.4 |  |  |  |  | 53.9375 |  |  | 36.37 | 14 | 13.9 | 10 | 4.81 | 9820 | 2.48 | 4596 | 297 | 545 | 17 | 317 | 131 | 42.51 | [15 empty] | 44313 | EXC11620 |  |  |  | 61.55% FPC HD 10% C4 20% Reclaim 5% CaCO3 3.45% MB
10758 | 04.30.2021 | Follow-up | T-Shirt | HD | TE-27 | COCOA | 57 | 13 |  |  |  |  | 57.25 |  |  | 34.42 | 12.5 | 12.4 | 6 | 3.43 | 8414 | 2.1 | 5602 | 369 | 492 | 13 | 306 | 82 | [16 empty] | 44313 | ABS12720AC |  |  |  | 45.5% FPC HD 12.5% C4 27% Reclaim 15% CaCO3
10758 | 04.30.2021 | Follow-up | T-Shirt | HD | TE-34 | GREY | 54 | 13 |  |  |  |  | 54.5 |  |  | 33.63 | 12.8 | 12.7 | 8.7 | 3.36 | 7302 | 2.3 | 6054 | 245 | 445 | 21 | 259 | 79 | 38.35 | [15 empty] | 44313 | LOW11620GY |  |  |  | 67.75% FPC HD 12.25% C4 20% Reclaim
10758 | 04.30.2021 | Follow-up | T-Shirt | HD | TE-55 | BEIGE | 55.5 | 20.3 |  |  |  |  | 55.5 |  |  | 53.94 | 20.2 | 19.9 | 12.6 | 5.49 | 7513 | 3.55 | 4503 | 380 | 465 | 27 | 197 | 142 | 46.93 | [15 empty] | 44313 | 33312 |  |  |  | 62% FPC HD 13% C4 5% Reclaim 20% 50/50
10758 | 04.30.2021 | Follow-up | T-Shirt | HD | TE-31 | GREY | 54 | 12.4 |  |  |  |  | 54.5 |  |  | 31.52 | 12 | 12.4 | 8.6 | 2.95 | 7020 | 1.92 | 4592 | 247 | 453 | 25 | 357 | 94 | 42.78 | [15 empty] | 44305 | FD11620 |  |  |  | 67.75% FPC HD 12.25% C4 20% Reclaim
10758 | 04.30.2021 | Follow-up | T-Shirt | HD | TE-32 | GREY | 54 | 12.4 |  |  |  |  | 54.25 |  |  | 32.67 | 12.5 | 12.8 | 8.9 | 3.17 | 7621 | 1.88 | 3691 | 353 | 423 | 14 | 408 | 128 | [16 empty] | 44305 | FD11620 |  |  |  | 67.75% FPC HD 12.25% C4 20% Reclaim | 64 |  |  |  |  | 10 |  | 20 |  | 5 | 3
10758 | 04.30.2021 | Follow-up | T-Shirt | HD | TE-33 | GREY | 54 | 12.4 |  |  |  |  | 53.9375 |  |  | 31.53 | 12.1 | 12.1 | 5.7 | 5.17 | 5597 | 1.4 | 3000 | 253 | 436 | 15 | 394 | 100 | [16 empty] | 44305 | FD11620 |  |  |  | 67.75% FPC HD 12.25% C4 20% Reclaim
10758 | 04.30.2021 | Follow-up | T-Shirt | HD | TE-35 | GREY | 54 | 12.4 |  |  |  |  | 54.5 |  |  | 32.38 | 12.3 | 12.6 | 6.4 | 3.53 | 6812 | 2.27 | 5290 | 276 | 452 | 24 | 359 | 136 | [16 empty] | 44305 | FD11620 |  |  |  | 67.75% FPC HD 12.25% C4 20% Reclaim
10758 | 04.30.2021 | Follow-up | T-Shirt | HD | TE-51 | GREY | 54 | 12.4 | 4 |  |  |  | 54.5 |  |  | 32.52 | 12.4 | 12.6 | 9.4 | 3.72 | 7833 | 1.71 | 3889 | 269 | 451 | 12 | 426 | 89 | [16 empty] | 44305 | FD11620 |  |  |  | 67.75% FPC HD 12.25% C4 20% Reclaim
10758 | 04.30.2021 | Follow-up | T-Shirt | HD | TE-2A | WHITE | 54 | 13.5 |  |  |  |  | 54.25 |  |  | 34.78 | 13.3 | 13.2 | 5.6 | 3.2 | 7276 | 1.77 | 4122 | 290 | 421 | 20 | 330 | 97 | [16 empty] | 44305 | SAVET11619 |  |  |  | 61.55% FPC HD 10% C4 20% 50/50 5% CACO 3.45% MB
10758 | 04.30.2021 | Follow-up | T-Shirt | HD | TE-2B | WHITE | 54 | 13.5 | 1 |  |  |  | 54.5 |  |  | 34.12 | 13 | 13.3 | 6.4 | 3.22 | 8689 | 2.18 | 6097 | 303 | 431 | 14 | 316 | 127 | 30.46 | [15 empty] | 44305 | ROSS12620-C |  |  |  | 61.55% FPC HD 10% C4 20% 50/50 5% CACO 3.45% MB
10758 | 04.30.2021 | Follow-up | T-Shirt | HD | TE-27 | COCOA | 57 | 13 | 4 |  |  |  | 57.375 |  |  | 32.83 | 11.9 | 11.9 | 6.2 | 3.16 | 7714 | 1.77 | 4549 | 307 | 504 | 20 | 373 | 85 | [16 empty] | 44305 | ABS12720AC |  |  |  | 45.5% FPC HD 12.5% C4 27% Reclaim 15% CACO
10758 | 04.30.2021 | Follow-up | T-Shirt | HD | TE-28 | COCOA | 57 | 13 | 1 |  |  |  | 57.25 |  |  | 3.05 | 12.5 | 12.4 | 7.5 | 3.05 | 7266 | 1.9 | 4640 | 281 | 546 | 15 | 426 | <62 | 31.89 | [15 empty] | 44305 | ABS12720AC |  |  |  | 45.5% FPC HD 12.5% C4 27% Reclaim 15% CACO
10758.1 | 04.30.2021 | Follow-up | T-Shirt | HD | TE-34 | GREY | 54 | 13 |  |  |  |  | 54.25 |  |  | 32.69 | 12.5 | 12.4 | 4.6 | 2.69 | 6502 | 2.56 | 5970 | 192 | 521 | 22 | 294 | 124 | [16 empty] | 44305 | LOW11620GY |  |  |  | 67.75% FPC HD 12.25% C4 20% Reclaim | 68 |  |  |  |  | 12 |  | 20
10758.1 | 04.30.2021 | Follow-up | T-Shirt | HD | TE-2B | WHITE | 54 | 13.5 |  |  |  |  | 54.25 |  |  | 33.59 | 12.9 | 12.9 | 9.3 | 4.88 | 9212 | 4.45 | 5788 | 308 | 340 | 14 | 466 | 97 | 32.99 | [15 empty] | 44298 | ROSS12620-C |  |  |  | 61.5% FPC HD 10% C4 20% Reclaim 5% CACO 3.5% MB
10758.1 | 04.30.2021 | Follow-up | T-Shirt | HD | TE-28 | COCOA | 57 | 13 | 1 |  |  |  | 56.5 |  |  | 35.56 | 13.1 | 13 | 4.4 | 3.62 | 6355 | 2.24 | 3811 | 388 | 432 | 24 | 224 | 143 | [16 empty] | 44298 | ABS12720AC |  |  |  | 45.5% FPC HD 12.5% C4 27% Reclaim 15% CACO
10758.1 | 04.30.2021 | Follow-up | T-Shirt | HD | TE-34 | GREY | 54 | 13 |  |  |  |  | 54.25 |  |  | 34.37 | 13.2 | 13.2 | 7.1 | 4.63 | 8123 | 2.76 | 4682 | 307 | 587 | 13 | 488 | <62 | 49.26 | [15 empty] | 44298 | LOW11620GY |  |  |  | 62.75% FPC HD 12.25% C4 25% Reclaim
10758.1 | 04.30.2021 | Follow-up | T-Shirt | HD | TE-41 | WHITE | 54 | 12.5 |  |  |  |  | 53.9375 |  |  | 34.25 | 13.2 | 13.4 | 6.7 | 4.14 | 7503 | 2.69 | 4158 | 348 | 512 | 19 | 255 | 131 | [16 empty] | 44298 | SAVET11619 |  |  |  | 63.55% FPC HD 10% C4 20% Reclaim 5% CACO 1.45% MB
10758.1 | 04.30.2021 | Follow-up | T-Shirt | HD | TE-42 | WHITE | 52.5 | 13 |  |  |  |  | 52.5 |  |  | 33.11 | 13.1 | 13.1 | 6.1 | 3.85 | 7013 | 2.5 | 4237 | 336 | 524 | 15 | 445 | 103 | [16 empty] | 44298 | TONYNEW7 |  |  |  | 63.55% FPC HD 10% C4 20% Reclaim 5% CACO 1.45% MB
10758.1 | 04.30.2021 | Follow-up | T-Shirt | HD | TE-2A | WHITE | 57 | 15.2 | 1 |  |  |  | 56.9375 |  |  | 41.15 | 15 | 15.2 | 8.4 | 3.34 | 3639 | 2.15 | 3586 | 301 | 479 | 20 | 384 | 103 | [16 empty] | 44301 | BURK12722 |  |  |  | 61.5% FPC HD 10% C4 20% Reclaim 5% CACO 3.5% MB
10758.1 | 04.30.2021 | Follow-up | T-Shirt | HD | TE-2B | WHITE | 54 | 13.5 | 1 |  |  |  | 54.875 |  |  | 34.85 | 13.2 | 13.3 | 8.8 | 3.48 | 7022 | 2.55 | 4932 | 289 | 489 | 17 | 431 | 108 | 32.7 | [15 empty] | 44301 | ROSS12620-C |  |  |  | 64% FPC HD 10% C4 20% Reclaim 2% CACO 4% MB
10758.1 | 04.30.2021 | Follow-up | T-Shirt | HD | TE-27 | COCOA | 57 | 13 | 4 |  |  |  | 57 |  |  | 36.05 | 13.1 | 13 | 6.1 | 3.78 | 7421 | 2.04 | 4621 | 361 | 528 | 16 | 361 | 133 | 26.6 | [15 empty] | 44301 | ABS12720AC |  |  |  | 62.75% FPC HD 12.25% C4 25% Reclaim | 68 |  |  |  |  | 12 |  | 20
10758.1 | 04.30.2021 | Follow-up | T-Shirt | HD | TE-28 | COCOA | 57 | 13 | 4 |  |  |  | 57.25 |  |  | 35.93 | 13 | 12.9 | 5.5 | 4.35 | 5975 | 2.7 | 4710 | 310 | 517 | 18 | 281 | 86 | [16 empty] | 44301 | ABS12720AC |  |  |  | 62.75% FPC HD 12.25% C4 25% Reclaim
10758.1 | 04.30.2021 | Follow-up | T-Shirt | HD | TE-41 | WHITE | 54 | 13.5 | 1 |  |  |  | 54.5 |  |  | 32.94 | 12.5 | 12.4 | 7 | 4.65 | 5606 | 2.42 | 3901 | 248 | 494 | 20 | 359 | 181 | [16 empty] | 44301 | SAVET11619 |  |  |  | 63.55% FPC HD 10% C4 20% Reclaim 5% CACO 1.45% MB
10758.1 | 04.30.2021 | Follow-up | T-Shirt | HD | TE-32 | GREY | 54 | 13 |  |  |  |  | 53.9375 |  |  | 31.85 | 12.3 | 12.2 | 3.8 | 3.96 | 7376 | 2.15 | 3000 | 297 | 398 | 19 | 289 | 121 | 47.48 | [15 empty] | 44298 | FD11620 |  |  |  | 62.75% FPC HD 12.25% C4 25% Reclaim
10758.1 | 04.30.2021 | Follow-up | T-Shirt | HD | TE-33 | GREY | 54 | 13 |  |  |  |  | 53.9375 |  |  | 31.67 | 12.2 | 12 | 3.8 | 4.08 | 8124 | 1.98 | 4045 | 319 | 475 | 13 | 153 | 86 | [16 empty] | 44298 | FD11620 |  |  |  | 62.75% FPC HD 12.25% C4 25% Reclaim
10758.1 | 04.30.2021 | Follow-up | T-Shirt | HD | TE-35 | GREY | 54 | 13 |  |  |  |  | 54.5 |  |  | 31.49 | 12 | 12 | 6.6 | 4.66 | 8039 | 2.14 | 3754 | 341 | 492 | 13 | 385 | 80 | [16 empty] | 44298 | FD11620 |  |  |  | 62.75% FPC HD 12.25% C4 25% Reclaim
10758.1 | 04.30.2021 | Follow-up | T-Shirt | HD | TE-51 | GREY | 54 | 13 | 1 |  |  |  | 54.875 |  |  | 32.02 | 11.4 | 11.3 | 6.2 | 4.32 | 8345 | 2.03 | 3444 | 274 | 576 | 11 | 619 | 62 | [16 empty] | 44298 | FD11620 |  |  |  | 45% FPC HD 10% C4 25% Reclaim 20% 50/50
10758.1 | 04.30.2021 | Follow-up | T-Shirt | HD | TE-57 | GREY | 54 | 13 | 1 |  |  |  | 54.5 |  |  | 32.59 | 12.4 | 12.3 | 6.7 | 4.55 | 7467 | 2.05 | 3605 | 322 | 534 | 15 | 364 | 98 | [16 empty] | 44298 | FD11620 |  |  |  | 45% FPC HD 10% C4 25% Reclaim 20% 50/50
10758.1 | 04.30.2021 | Follow-up | T-Shirt | HD | TE-2A | WHITE | 60 | 14 | 4 |  |  |  | 60.0625 |  |  | 40.72 | 13.9 | 13.9 | 8.5 | 4.76 | 7864 | 2.06 | 4639 | 343 | 461 | 19 | 380 | 137 | [16 empty] | 44294 | 1/8 - HDTYOU2 |  |  |  | 61.5% FPC HD 10% C4 20% Reclaim 5% CACO 3.5% MB | 68 |  |  |  |  | 12 |  | 20
10758.1 | 04.30.2021 | Follow-up | T-Shirt | HD | TE-2B | WHITE | 60 | 13.9 | 4 |  |  |  | 60.25 |  |  | 40.43 | 13.9 | 13.8 | 9.4 | 4.12 | 7931 | 2.81 | 4216 | 330 | 496 | 18 | 381 | 178 | [16 empty] | 44294 | EXC9617-N |  |  |  | 61.5% FPC HD 12.5% C4 20% Reclaim 2% CACO 4% MB
10758.1 | 04.30.2021 | Follow-up | T-Shirt | HD | TE-31 | GREY | 54 | 13 |  |  |  |  | 53.5 |  |  | 35.63 | 13.8 | 13.7 | 8.8 | 3.77 | 7002 | 2.65 | 4740 | 322 | 485 | 23 | 290 | 154 | [16 empty] | 44294 | LOW11620GY |  |  |  | 62.75% FPC HD 12.25% C4 25% Reclaim
10758.1 | 04.30.2021 | Follow-up | T-Shirt | HD | TE-34 | GREY | 54 | 13 |  |  |  |  | 54.25 |  |  | 35.83 | 13.7 | 13.6 | 5.3 | 4.23 | 6980 | 2.38 | 4980 | 303 | 438 | 18 | 291 | 142 | [16 empty] | 44294 | LOW11620GY |  |  |  | 62.75% FPC HD 12.25% C4 25% Reclaim
10758.1 | 04.30.2021 | Follow-up | T-Shirt | HD | TE-57 | BLACK (ER) | 52 | 17 | 5 |  |  |  | 52.125 |  |  | 41.51 | 16.5 | 16.5 | 9.2 | 4.3 | 6429 | 2.53 | 4604 | 295 | 525 | 13 | 524 | 62 | [16 empty] | 44294 | #JUMBO |  |  |  | 45% FPC HD 10% C4 25% Reclaim 20% 50/50
10758.1 | 04.30.2021 | Follow-up | T-Shirt | HD | TE-32 | GREY | 54 | 13 |  |  |  |  | 54.25 |  |  | 32.31 | 12.1 | 12 | 5.4 | 4.51 | 7644 | 2.3 | 4461 | 310 | 546 | 13 | 393 | 89 | 50.29 | [15 empty] | 44294 | FD11620 |  |  |  | 62.75% FPC HD 12.25% C4 25% Reclaim
10758.1 | 04.30.2021 | Follow-up | T-Shirt | HD | TE-33 | GREY | 54 | 13 |  |  |  |  | 54.125 |  |  | 31.67 | 12.1 | 12 | 5.4 | 4.09 | 8046 | 2.21 | 4537 | 298 | 450 | 14 | 612 | 89 | 41.43 | [15 empty] | 44294 | FD11620 |  |  |  | 62.75% FPC HD 12.25% C4 25% Reclaim
10758.1 | 04.30.2021 | Follow-up | T-Shirt | HD | TE-34 | GREY | 54 | 13 | 1 |  |  |  | 54.5 |  |  | 32.38 | 12.3 | 12.3 | 7.8 | 3.43 | 7024 | 1.85 | 3642 | 298 | 462 | 15 | 373 | 91 | [16 empty] | 44294 | FD11620 |  |  |  | 62.75% FPC HD 12.25% C4 25% Reclaim
10758.2 | 04.30.2021 | Follow-up | T-Shirt | HD | TE-2C | WHITE | 57 | 25 | 1 |  |  |  | 57 |  |  | 70.76 | 25.8 | 25.8 | 11.4 | 6.36 | 7045 | 4.71 | 5061 | 403 | 500 | 21 | 319 | 293 | 45.84 | [15 empty] | 44294 | 1/6 LDDLUX2 |  |  |  | 61.5% FPC HD 10% C4 20% Reclaim 5% CACO 3.5% MB | 68 |  |  |  |  | 12 |  | 20
10758.2 | 04.30.2021 | Follow-up | T-Shirt | HD | TE-31 | GREY | 54 | 13 |  |  |  |  | 54.5 |  |  | 34.23 | 13 | 13 | 7.2 | 3.67 | 7819 | 2.74 | 5607 | 313 | 466 | 22 | 314 | 106 | [16 empty] | 44294 | LOW11620GY |  |  |  | 62.75% FPC HD 12.25% C4 25% Reclaim
10758.2 | 04.30.2021 | Follow-up | T-Shirt | HD | TE-42 | WHITE | 56 | 15.2 |  |  |  |  | 56 |  |  | 40.06 | 14.9 | 14.9 | 7.3 | 4.02 | 7503 | 3.29 | 5600 | 335 | 543 | 25 | 342 | 142 | [16 empty] | 44294 | EXC199308-A |  |  |  | 63.55% FPC HD 10% C4 20% Reclaim 5% CACO 1.45% MB
10758.2 | 04.30.2021 | Follow-up | T-Shirt | HD | TE-41 | WHITE | 50 | 14.5 |  |  |  |  | 50.25 |  |  | 35.19 | 14.5 | 14.9 | 10.8 | 4.97 | 8303 | 2.88 | 4298 | 290 | 636 | 13 | 613 | 36 | [16 empty] | 44294 | FIVEBLULRG |  |  |  | 63.55% FPC HD 10% C4 20% Reclaim 5% CACO 1.45% MB
10758.2 | 04.30.2021 | Follow-up | T-Shirt | HD | TE-57 | BLACK | 54 | 22 |  |  |  |  | 54 |  |  | 56.46 | 21.7 | 21.4 | 11.4 | 6.6 | 7009 | 3.58 | 3808 | 375 | 437 | 18 | 313 | 169 | 75.21 | [15 empty] | 44294 | 1/6 HDNPR2 |  |  |  | 45% FPC HD 10% C4 25% Reclaim 20% 50/50
10758.2 | 04.30.2021 | Follow-up | T-Shirt | HD | TE-32 | GREY | 54 | 13 |  |  |  |  | 54.5 |  |  | 31.59 | 12 | 12.1 | 6.2 | 3.85 | 11014 | 1.953 | 4907 | 290 | 478 | 12 | 425 | 101 | [16 empty] | 44294 | FD11620 |  |  |  | 62.75% FPC HD 12.25% C4 25% Reclaim
10758.2 | 04.30.2021 | Follow-up | T-Shirt | HD | TE-35 | GREY | 54 | 13 |  |  |  |  | 54.5 |  |  | 31.77 | 12.1 | 12.1 | 7.1 | 4.828 | 10511 | 2.695 | 6267 | 303 | 559 | 15 | 398 | 104 | 32.72 | [15 empty] | 44294 | FD11620 |  |  |  | 62.75% FPC HD 12.25% C4 25% Reclaim
10758.2 | 04.30.2021 | Follow-up | T-Shirt | HD | TE-56 | GREY | 54 | 13 |  |  |  |  | 54.875 |  |  | 32.02 | 12.1 | 12.1 | 7.9 | 3.178 | 7751 | 2.538 | 5638 | 281 | 519 | 19 | 321 | 86 | 37.27 | [15 empty] | 44294 | FD11620 |  |  |  | 62.75% FPC HD 12.25% C4 25% Reclaim
10758.2 | 04.30.2021 | Follow-up | T-Shirt | HD | TE-57 | GREY | 54 | 12.5 | 1 |  |  |  | 54 |  |  | 32.37 | 12.4 | 12.8 | 6.9 | 4.947 | 8654 | 2.322 | 4950 | 279 | 533 | 16 | 389 | 109 | [16 empty] | 44292 | FD11620 |  |  |  | 45% FPC HD 10% C4 25% Reclaim 20% 50/50 | 68 |  |  |  |  | 12 |  | 20
10758.2 | 04.30.2021 | Follow-up | T-Shirt | HD | TE-57 | GREY | 54 | 12.5 | 4 |  |  |  | 54.25 |  |  | 32.97 | 12.6 | 12.5 | 6.8 | 4.455 | 9685 | 2.148 | 4978 | 314 | 498 | 12 | 467 | 62 | [16 empty] | 44292 | FD11620 |  |  |  | 45% FPC HD 10% C4 25% Reclaim 20% 50/50
10758.2 | 04.30.2021 | Follow-up | T-Shirt | HD | TE-2A | WHITE | 52.5 | 12 |  |  |  |  | 52.9375 |  |  | 30.13 | 11.8 | 11.7 | 6.2 | 4.06 | 7655 | 2.27 | 4223 | 317 | 517 | 17 | 417 | 134 | 33.18 | [15 empty] | 44287 | RJTHANKYOU3 |  |  |  | 61.5% FPC HD 12.5% C4 20% Reclaim 2% CACO 4% MB
10758.2 | 04.30.2021 | Follow-up | T-Shirt | HD | TE-2B | WHITE | 60 | 14 | 4 |  |  |  | 60.125 |  |  | 39.78 | 13.7 | 13.6 | 5.9 | 3.25 | 6656 | 2.38 | 5534 | 288 | 425 | 18 | 270 | 112 | [16 empty] | 44287 | 1/8 - HDTYOU2 |  |  |  | 61.5% FPC HD 12.5% C4 20% Reclaim 2% CACO 4% MB
10758.2 | 04.30.2021 | Follow-up | T-Shirt | HD | TE-27 | COCOA | 57 | 13 |  |  |  |  | 57.5 |  |  | 34.48 | 12.4 | 12.4 | 8.4 | 3.77 | 8146 | 1.22 | 2369 | 304 | 416 | 18 | 516 | 62 | 27.98 | [15 empty] | 44287 | ABS12720AC |  |  |  | 45.5% FPC HD 12.5% C4 27% Reclaim 15% CACO
10758.2 | 04.30.2021 | Follow-up | T-Shirt | HD | TE-41 | WHITE | 54 | 13.5 | 4 |  |  |  | 54.375 |  |  | 33.33 | 12.7 | 12.6 | 7.5 | 4 | 8017 | 2.22 | 4731 | 289 | 421 | 20 | 291 | 164 | [16 empty] | 44287 | ROSS12620-C |  |  |  | 63.55% FPC HD 10% C4 20% Reclaim 5% CACO 1.45% MB
10758.2 | 04.30.2021 | Follow-up | T-Shirt | HD | TE-42 | WHITE | 51 | 13 | 4 |  |  |  | 51.25 |  |  | 31.14 | 12.6 | 12.5 | 8.3 | 3.66 | 8926 | 2.14 | 4377 | 264 | 517 | 18 | 437 | 86 | [16 empty] | 44287 | RAIDSACK-CARE |  |  |  | 63.55% FPC HD 10% C4 20% Reclaim 5% CACO 1.45% MB
10791 | 05.31.2021 | Follow-up | T-Shirt | HD | TE-15 | WHITE | 57 | 14 |  |  |  |  | 56.9375 |  |  | 37.54 | 13.7 | 13.7 | 5.7 | 3.85 | 7896 | 1.42 | 3175 | 321 | 352 | 18 | 272 | 140 | 36.83 | [15 empty] | 44319 | HEB 1/7COMP-C |  |  |  | 63.55% FPC HD 10% C4 20% 50/50 5% CaCO3 1.45% MB | 64 |  |  |  |  | 10 |  | 20 |  | 5 | 1
10791 | 05.31.2021 | Follow-up | T-Shirt | HD | TE-16 | WHITE | 57 | 14 | 1 |  |  |  | 57.0625 |  |  | 37.73 | 13.7 | 13.9 | 6.6 | 3.37 | 7436 | 2.16 | 5009 | 275 | 428 | 20 | 352 | 131 | 37.46 | [15 empty] | 44319 | HEB 1/7COMP-C |  |  |  | 63.55% FPC HD 10% C4 20% 50/50 5% CaCO3 1.45% MB
10791 | 05.31.2021 | Follow-up | T-Shirt | HD | TE-16 | WHITE | 57 | 14 | 4 |  |  |  | 57.25 |  |  | 37.94 | 13.8 | 13.8 | 8.3 | 4.16 | 8453 | 2.05 | 4566 | 285 | 517 | 12 | 513 | <62 | [16 empty] | 44319 | HEB 1/7COMP-C |  |  |  | 63.55% FPC HD 10% C4 20% 50/50 5% CaCO3 1.45% MB
10791 | 05.31.2021 | Follow-up | T-Shirt | HD | TE-26 | WHITE | 57 | 14 | 2 |  |  |  | 57.5 |  |  | 37.97 | 13.7 | 13.8 | 7 | 3.64 | 7433 | 3.01 | 6026 | 278 | 382 | 17 | 363 | 101 | [16 empty] | 44319 | HEB 1/7COMP-C |  |  |  | 63.95% FPC HD 10% C4 20% 50/50 2% CaCO3 4.05% MB
10791 | 05.31.2021 | Follow-up | T-Shirt | HD | TE-26 | WHITE | 57 | 14 | 4 |  |  |  | 57.5 |  |  | 38.79 | 14 | 14.1 | 6.7 | 4.13 | 7439 | 2.38 | 3469 | 282 | 456 | 17 | 275 | 113 | [16 empty] | 44319 | HEB 1/7COMP-C |  |  |  | 63.95% FPC HD 10% C4 20% 50/50 2% CaCO3 4.05% MB
10791 | 05.31.2021 | Follow-up | T-Shirt | HD | TE-15 | WHITE | 57 | 14 | 1 |  |  |  | 57.25 |  |  | 39 | 14.1 | 14.1 | 8.8 | 3.89 | 7907 | 2.18 | 4894 | 332 | 427 | 16 | 362 | <62 | 36.98 | [15 empty] | 44327 | HEB 1/7COMP-C |  |  |  | 63.55% FPC HD 10% C4 20% 50/50 5% CaCO3 1.45% MB
10791 | 05.31.2021 | Follow-up | T-Shirt | HD | TE-16 | WHITE | 57 | 14 | 1 |  |  |  | 57.5 |  |  | 38.55 | 13.9 | 14.1 | 6.8 | 5.13 | 8572 | 2.21 | 3344 | 316 | 544 | 14 | 502 | 97 | [16 empty] | 44327 | HEB 1/7COMP-C |  |  |  | 63.55% FPC HD 10% C4 20% 50/50 5% CaCO3 1.45% MB
10791 | 05.31.2021 | Follow-up | T-Shirt | HD | TE-26 | WHITE | 57 | 14 |  |  |  |  | 57.125 |  |  | 37.91 | 13.8 | 13.9 | 6.3 | 4.41 | 8839 | 2.22 | 4368 | 303 | 275 | 23 | 285 | 127 | [16 empty] | 44327 | HEB 1/7COMP-C |  |  |  | 63.95% FPC HD 10% C4 20% 50/50 2% CaCO3 4.05% MB
10791 | 05.31.2021 | Follow-up | T-Shirt | HD | TE-26 | WHITE | 57 | 14 | 4 |  |  |  | 57.25 |  |  | 37.32 | 13.5 | 13.4 | 6.3 | 4.83 | 7918 | 1.59 | 3118 | 312 | 404 | 14 | 430 | 119 | [16 empty] | 44327 | HEB 1/7COMP-C |  |  |  | 63.95% FPC HD 10% C4 20% 50/50 2% CaCO3 4.05% MB | 64 |  |  |  |  | 10 |  | 20 |  | 5 | 1
10791 | 05.31.2021 | Follow-up | T-Shirt | HD | TE-16 | WHITE | 57 | 14 | 4 |  |  |  | 57.125 |  |  | 37.31 | 13.6 | 13.7 | 4.6 | 4.33 | 8836 | 2.43 | 4585 | 317 | 437 | 18 | 265 | 92 | [16 empty] | 44327 | HEB 1/7COMP-C |  |  |  | 63.55% FPC HD 10% C4 20% 50/50 5% CaCO3 1.45% MB
10791 | 05.31.2021 | Follow-up | T-Shirt | HD | TE-2C | WHITE | 57 | 14 | 4 |  |  |  | 57.25 |  |  | 36.92 | 13.4 | 134 | 8.4 | 4.01 | 6963 | 2.62 | 4694 | 290 | 435 | 17 | 246 | 173 | [16 empty] | 44327 | HEB 1/7COMP-C |  |  |  | 63.95% FPC HD 10% C4 20% 50/50 2% CaCO3 4.05% MB
10791 | 05.31.2021 | Follow-up | T-Shirt | HD | TE-15 | WHITE | 57 | 14 |  |  |  |  | 57.125 |  |  | 39.16 | 14.2 | 14.2 | 9.4 | 4.56 | 7360 | 2.86 | 4400 | 300 | 464 | 21 | 277 | 166 | 34.03 | [15 empty] | 44327 | HEB 1/7COMP-C |  |  |  | 63.55% FPC HD 10% C4 20% 50/50 5% CaCO3 1.45% MB
10791 | 05.31.2021 | Follow-up | T-Shirt | HD | TE-15 | WHITE | 57 | 14 | 4 |  |  |  | 57.5 |  |  | 36.75 | 13.3 | 132 | 9.7 | 4.79 | 10191 | 2.68 | 5261 | 330 | 492 | 18 | 286 | 133 | [16 empty] | 44327 | HEB 1/7COMP-C |  |  |  | 63.55% FPC HD 10% C4 20% 50/50 5% CaCO3 1.45% MB
10791 | 05.31.2021 | Follow-up | T-Shirt | HD | TE-16 | WHITE | 57 | 14 | 1 |  |  |  | 57.9375 |  |  | 38.75 | 13.9 | 13.9 | 8.2 | 4.85 | 10118 | 1.93 | 4046 | 322 | 427 | 16 | 511 | 91 | 35.5 | [15 empty] | 44327 | HEB 1/7COMP-C |  |  |  | 63.55% FPC HD 10% C4 20% 50/50 5% CaCO3 1.45% MB
10791 | 05.31.2021 | Follow-up | T-Shirt | HD | TE-26 | WHITE | 57 | 14 | 1 |  |  |  | 57.0625 |  |  | 39.61 | 14.4 | 14.3 | 8.3 | 4.46 | 7828 | 2.41 | 3344 | 4695 | 300 | 414 | 15 | 333 | 136 | [15 empty] | 44327 | HEB 1/7COMP-C |  |  |  | 63.95% FPC HD 10% C4 20% 50/50 2% CaCO3 4.05% MB
10791 | 05.31.2021 | Follow-up | T-Shirt | HD | TE-2C | WHITE | 57 | 14 |  |  |  |  | 57.5 |  |  | 37.04 | 13.4 | 13.3 | 8.6 | 4.58 | 7512 | 2.39 | 4122 | 261 | 471 | 25 | 265 | 62 | [16 empty] | 44336 | HEB 1/7COMP-C |  |  |  | 63.95% FPC HD 10% C4 20% 50/50 2% CaCO3 4.05% MB
10791 | 05.31.2021 | Follow-up | T-Shirt | HD | TE-15 | WHITE | 57 | 14 | 1 |  |  |  | 57.25 |  |  | 37.66 | 13.7 | 13.7 | 7.8 | 4.01 | 8193 | 2.46 | 5310 | 306 | 447 | 19 | 283 | 92 | [16 empty] | 44336 | HEB 1/7COMP-C |  |  |  | 63.55% FPC HD 10% C4 20% 50/50 5% CaCO3 1.45% MB | 64 |  |  |  |  | 10 |  | 20 |  | 5 | 1
10791 | 05.31.2021 | Follow-up | T-Shirt | HD | TE-16 | WHITE | 57 | 14 | 1 |  |  |  | 57.125 |  |  | 38.52 | 14 | 13.9 | 7.7 | 4 | 7868 | 2.52 | 4759 | 308 | 496 | 21 | 378 | 113 | 37.2 | [15 empty] | 5/20 | HEB 1/7COMP-C |  |  |  | 63.55% FPC HD 10% C4 20% 50/50 5% CaCO3 1.45% MB
10791 | 05.31.2021 | Follow-up | T-Shirt | HD | TE-26 | WHITE | 57 | 14 | 1 |  |  |  | 57.0625 |  |  | 36.84 | 13.4 | 13.4 | 9.2 | 4.41 | 8232 | 2.09 | 3580 | 278 | 392 | 18 | 263 | 110 | 40.69 | [15 empty] | 44336 | HEB 1/7COMP-C |  |  |  | 63.95% FPC HD 10% C4 20% 50/50 2% CaCO3 4.05% MB
10791 | 05.31.2021 | Follow-up | T-Shirt | HD | TE-29 | WHITE | 57 | 14 | 1 |  |  |  | 57.25 |  |  | 36.39 | 13.2 | 13.1 | 4.8 | 3.49 | 7536 | 2.04 | 4493 | 285 | 416 | 18 | 280 | 104 | [16 empty] | 44336 | HEB 1/7COMP-C |  |  |  | 63.95% FPC HD 10% C4 20% 50/50 2% CaCO3 4.05% MB
10791 | 05.31.2021 | Follow-up | T-Shirt | HD | TE-16 | WHITE | 57 | 14 | 1 |  |  |  | 57.25 |  |  | 39.16 | 14.2 | 14.2 | 7.2 | 4.61 | 8974 | 2.2 | 4401 | 299 | 436 | 14 | 418 | 91 | 36.99 | [15 empty] | 44340 | HEB 1/7COMP-C |  |  |  | 63.55% FPC HD 10% C4 20% 50/50 5% CaCO3 1.45% MB
10791 | 05.31.2021 | Follow-up | T-Shirt | HD | TE-16 | WHITE | 57 | 14 | 4 |  |  |  | 57.5 |  |  | 38.24 | 13.8 | 13.7 | 6.7 | 3.54 | 7581 | 2.5 | 4305 | 278 | 417 | 15 | 360 | 131 | [16 empty] | 44340 | HEB 1/7COMP-C |  |  |  | 63.55% FPC HD 10% C4 20% 50/50 5% CaCO3 1.45% MB
10791 | 05.31.2021 | Follow-up | T-Shirt | HD | TE-26 | WHITE | 57 | 14 | 1 |  |  |  | 57.25 |  |  | 38.06 | 13.8 | 13.8 | 7.9 | 3.58 | 7930 | 2.39 | 5403 | 263 | 391 | 13 | 239 | 127 | 40.16 | [15 empty] | 44340 | HEB 1/7COMP-C |  |  |  | 63.95% FPC HD 10% C4 20% 50/50 2% CaCO3 4.05% MB
10791 | 05.31.2021 | Follow-up | T-Shirt | HD | TE-26 | WHITE | 57 | 14 | 4 |  |  |  | 57.125 |  |  | 38.83 | 14.1 | 14 | 5.4 | 3.93 | 8900 | 2.42 | 4206 | 321 | 462 | 17 | 338 | 94 | [16 empty] | 44340 | HEB 1/7COMP-C |  |  |  | 63.95% FPC HD 10% C4 20% 50/50 2% CaCO3 4.05% MB
10791.1 | 05.31.2021 | Follow-up | T-Shirt | HD | TE-26 | WHITE | 57 | 14 | 1 |  |  |  | 57.25 |  |  | 40.08 | 14.5 | 14.5 | 9.1 | 4.01 | 9331 | 2.04 | 4750 | 311 | 453 | 10 | 371 | 109 | [16 empty] | 44343 | HEB 1/7COMP-C |  |  |  | 63.95% FPC HD 10% C4 20% 50/50 2% CaCO3 4.05% MB | 64 |  |  |  |  | 10 |  | 20 |  | 5 | 1
10792 | 05.31.2021 | Follow-up | T-Shirt | HD | TE-52 | GREY | 54 | 14 |  |  |  |  | 53.9375 |  |  | 35.25 | 13.6 | 13.6 | 8.7 | 3.732 | 8369 | 2.663 | 6469 | 270 | 408 | 22 | 244 | 155 | 43.28 | [15 empty] | 44327 | WALMT20-NW |  |  |  | 50% FPC HD 10% C4 20% Reclaim 20% 50/50 | 50 |  |  |  |  | 10 |  | 20 |  | 20
10792 | 05.31.2021 | Follow-up | T-Shirt | HD | TE-53 | GREY | 54 | 14 |  |  |  |  | 54.25 |  |  | 36.17 | 13.8 | 13.8 | 4.9 | 3.688 | 10004 | 2.578 | 6394 | 299 | 480 | 19 | 309 | 106 | [16 empty] | 44327 | WALMT20-NW |  |  |  | 50% FPC HD 10% C4 20% Reclaim 20% 50/50
10792 | 05.31.2021 | Follow-up | T-Shirt | HD | TE54 | GREY | 54 | 14 | 2 |  |  |  | 54.125 |  |  | 36.73 | 14.1 | 14 | 6.6 | 4.72 | 9172 | 2.623 | 5695 | 239 | 524 | 16 | 466 | 97 | [16 empty] | 44327 | WALMT20-NW |  |  |  | 50% FPC HD 10% C4 20% Reclaim 20% 50/50
10792 | 05.31.2021 | Follow-up | T-Shirt | HD | TE-56 | GREY | 54 | 14 | 2 |  |  |  | 54.0625 |  |  | 35.96 | 13.8 | 13.7 | 8.7 | 3.493 | 7473 | 2.77 | 5848 | 284 | 473 | 15 | 342 | 94 | [16 empty] | 44327 | WALMT20-NW |  |  |  | 50% FPC HD 10% C4 20% Reclaim 20% 50/50
10792 | 05.31.2021 | Follow-up | T-Shirt | HD | TE-58 | GREY | 54 | 14 | 1 |  |  |  | 54.5 |  |  | 36.39 | 13.9 | 13.8 | 9.7 | 4.075 | 7781 | 2.718 | 5481 | 266 | 392 | 28 | 257 | 169 | 35.31 | [15 empty] | 44327 | WALMT20-NW |  |  |  | 45% FPC HD 10% C4 20% Reclaim (LLD) 25% 50/50
10792 | 05.31.2021 | Follow-up | T-Shirt | HD | TE-51 | GREY | 54 | 14 |  |  |  |  | 54.5 |  |  | 36.07 | 13.7 | 13.6 | 7.4 | 5.55 | 8677 | 2.74 | 5654 | 289 | 511 | 16 | 383 | 85 | [16 empty] | 44327 | WALMT20-NW |  |  |  | 50% FPC HD 10% C4 20% Reclaim 20% 50/50
10792 | 05.31.2021 | Follow-up | T-Shirt | HD | TE-56 | GREY | 54 | 14 | 5 |  |  |  | 54.375 |  |  | 35.3 | 13.5 | 13.6 | 6.9 | 4.967 | 10533 | 2.375 | 5036 | 318 | 534 | 12 | 566 | 104 | 45.78 | [15 empty] | 44327 | WALMT20-NW |  |  |  | 50% FPC HD 10% C4 20% Reclaim 20% 50/50
10792 | 05.31.2021 | Follow-up | T-Shirt | HD | TE-58 | GREY | 54 | 14 |  |  |  |  | 53.9375 |  |  | 36.65 | 14.1 | 14 | 7.4 | 4.855 | 9098 | 2.455 | 4742 | 317 | 471 | 19 | 387 | <62 | [16 empty] | 44327 | WALMT20-NW |  |  |  | 45% FPC HD 10% C4 20% Reclaim (LLD) 25% 50/50
10792 | 05.31.2021 | Follow-up | T-Shirt | HD | TE-59 | GREY | 54 | 14 | 1 |  |  |  | 53.9375 |  |  | 35.97 | 13.8 | 13.7 | 8.7 | 3.125 | 8244 | 2.502 | 5597 | 318 | 497 | 18 | 366 | 121 | [16 empty] | 44327 | WALMT20-NW |  |  |  | 45% FPC HD 10% C4 20% Reclaim (LLD) 25% 50/50 | 50 |  |  |  |  | 10 |  | 20 |  | 20
10792 | 05.31.2021 | Follow-up | T-Shirt | HD | TE-59 | GREY | 54 | 14 | 4 |  |  |  | 54.25 |  |  | 34.36 | 13.1 | 13.1 | 8.5 | 4.81 | 10688 | 2.958 | 6599 | 285 | 500 | 16 | 350 | 152 | [16 empty] | 44327 | WALMT20-NW |  |  |  | 45% FPC HD 10% C4 20% Reclaim (LLD) 25% 50/50
10792 | 05.31.2021 | Follow-up | T-Shirt | HD | TE-52 | GREY | 54 | 14 |  |  |  |  | 54.5 |  |  | 36.05 | 13.7 | 13.8 | 7.5 | 3.64 | 8646 | 2.65 | 5433 | 317 | 418 | 21 | 270 | 124 | [16 empty] | 44328 | WALMT20-NW |  |  |  | 50% FPC HD 10% C4 20% Reclaim 20% 50/50
10792 | 05.31.2021 | Follow-up | T-Shirt | HD | TE-53 | GREY | 54 | 14 |  |  |  |  | 54.25 |  |  | 35.58 | 13.6 | 13.5 | 4.7 | 4.71 | 9822 | 2.98 | 6237 | 362 | 474 | 14 | 252 | 133 | 43.95 | [15 empty] | 44328 | WALMT20-NW |  |  |  | 50% FPC HD 10% C4 20% Reclaim 20% 50/50
10792 | 05.31.2021 | Follow-up | T-Shirt | HD | TE-54 | GREY | 54 | 14 |  |  |  |  | 54.125 |  |  | 36.55 | 14 | 13.9 | 5.6 | 5.38 | 9199 | 2.4 | 3942 | 307 | 513 | 10 | 420 | 92 | [16 empty] | 44328 | WALMT20-NW |  |  |  | 50% FPC HD 10% C4 20% Reclaim 20% 50/50
10792 | 05.31.2021 | Follow-up | T-Shirt | HD | TE-56 | GREY | 54 | 14 |  |  |  |  | 54.5 |  |  | 37.05 | 14.1 | 14 | 6.4 | 4.52 | 7802 | 2.46 | 4655 | 257 | 551 | 11 | 425 | 86 | 44.96 | [15 empty] | 44328 | WALMT20-NW |  |  |  | 50% FPC HD 10% C4 20% Reclaim 20% 50/50
10792 | 05.31.2021 | Follow-up | T-Shirt | HD | TE-57 | GREY | 54 | 14 |  |  |  |  | 54.0625 |  |  | 37.35 | 14.3 | 14.2 | 3 | 4.44 | 8564 | 2.48 | 4326 | 320 | 484 | 16 | 257 | 100 | [16 empty] | 44328 | WALMT20-NW |  |  |  | 50% FPC HD 10% C4 20% Reclaim 20% 50/50
10792 | 05.31.2021 | Follow-up | T-Shirt | HD | TE-52 | GREY | 54 | 14 | 1 |  |  |  | 54.5 |  |  | 36.35 | 13.8 | 13.8 | 8.2 | 2.69 | 7270 | 2.36 | 4283 | 315 | 444 | 23 | 250 | 143 | 47.18 | [15 empty] | 44340 | WALMT20-NW |  |  |  | 50% FPC HD 10% C4 20% Reclaim 20% 50/50
10792 | 05.31.2021 | Follow-up | T-Shirt | HD | TE-53 | GREY | 54 | 14 | 1 |  |  |  | 54.25 |  |  | 37.02 | 14.2 | 14.7 | 8.5 | 2.51 | 6121 | 2.47 | 8726 | 238 | 436 | 25 | 284 | 188 | [16 empty] | 44340 | WALMT20-NW |  |  |  | 50% FPC HD 10% C4 20% Reclaim 20% 50/50 | 50 |  |  |  |  | 10 |  | 20 |  | 20
10792 | 05.31.2021 | Follow-up | T-Shirt | HD | TE-54 | GREY | 54 | 14 | 1 |  |  |  | 54.25 |  |  | 36.59 | 14 | 13.9 | 4.8 | 3.44 | 6789 | 2.87 | 5766 | 217 | 463 | 23 | 183 | 133 | [16 empty] | 44340 | WALMT20-NW |  |  |  | 50% FPC HD 10% C4 20% Reclaim 20% 50/50
10792 | 05.31.2021 | Follow-up | T-Shirt | HD | TE-54 | GREY | 54 | 14 | 4 |  |  |  | 54.25 |  |  | 37.74 | 14.4 | 14.3 | 8.6 | 6.25 | 9782 | 2.79 | 5044 | 328 | 436 | 15 | 308 | 97 | [16 empty] | 44340 | WALMT20-NW |  |  |  | 50% FPC HD 10% C4 20% Reclaim 20% 50/50
10792 | 05.31.2021 | Follow-up | T-Shirt | HD | TE-56 | GREY | 54 | 14 | 1 |  |  |  | 54.25 |  |  | 36.94 | 14.2 | 14.1 | 7.4 | 3.08 | 4586 | 2.57 | 4502 | 231 | 532 | 12 | 314 | 100 | [16 empty] | 44340 | WALMT20-NW |  |  |  | 50% FPC HD 10% C4 20% Reclaim 20% 50/50
10792 | 05.31.2021 | Follow-up | T-Shirt | HD | TE-33 | GREY | 54 | 14 |  |  |  |  | 54.25 |  |  | 32.73 | 14 | 13.9 | 6.6 | 3.09 | 5320 | 2.57 | 4970 | 303 | 456 | 8 | 500 | <62 | 36.13 | [15 empty] | 44344 | WALMT20-NW |  |  |  | 67.75% FPC HD 12.25% C4 20% 50/50
10792 | 05.31.2021 | Follow-up | T-Shirt | HD | TE-51 | GREY | 54 | 14 |  |  |  |  | 54.5 |  |  | 31.13 | 13.9 | 14 | 9.3 | 4.11 | 7666 | 2.3 | 4190 | 278 | 486 | 18 | 232 | 113 | [16 empty] | 44344 | WALMT20-NW |  |  |  | 50% FPC HD 10% C4 20% Reclaim 20% 50/50
10792 | 05.31.2021 | Follow-up | T-Shirt | HD | TE-52 | GREY | 54 | 14 |  |  |  |  | 54.25 |  |  | 36.75 | 14.1 | 14 | 7.7 | 4.33 | 7847 | 2.67 | 6260 | 330 | 438 | 24 | 293 | 118 | [16 empty] | 44344 | WALMT20-NW |  |  |  | 50% FPC HD 10% C4 20% Reclaim 20% 50/50
10792 | 05.31.2021 | Follow-up | T-Shirt | HD | TE-58 | GREY | 54 | 14 |  |  |  |  | 54.125 |  |  | 36.03 | 13.4 | 13.3 | 9.2 | 4.17 | 9697 | 2.55 | 6377 | 300 | 442 | 18 | 500 | 139 | [16 empty] | 44344 | WALMT20-NW |  |  |  | 47% FPC HD 13% C4 20% Reclaim 20% 50/50
10792.1 | 05.31.2021 | Follow-up | T-Shirt | HD | TE-59 | GREY | 54 | 14 | 1 |  |  |  | 54.0625 |  |  | 36.28 | 13.9 | 14 | 7.3 | 4.15 | 10400 | 2.03 | 4430 | 292 | 498 | 16 | 336 | 109 | 44.34 | [15 empty] | 44344 | WALMT20-NW |  |  |  | 47% FPC HD 13% C4 20% Reclaim 20% 50/50 | 50 |  |  |  |  | 10 |  | 20 |  | 20
10807 | 06.23.2021 | Follow-up | T-Shirt | HD | TE-58 | GREY | 54 | 14 |  |  |  |  | 54.25 |  |  | 34.7 | 13.3 | 13.3 | 6 | 3.88 | 7372 | 2.94 | 2963 | 323 | 462 | 18 | 360 | 166 | 41.89 | [20 empty] | 50% FPC HD 10% C4 20% (LLD)Reclaim 20% 50/50 | 60 |  |  |  |  | 10 |  | 20 |  | 20
10807 | 06.23.2021 | Follow-up | T-Shirt | HD | TE-59 | GREY | 54 | 14 |  |  |  |  | 53.9375 |  |  | 35.71 | 13.7 | 13.7 | 6.5 | 4.56 | 9874 | 2.42 | 5322 | 324 | 503 | 17 | 409 | 97 | [21 empty] | 50% FPC HD 10% C4 20% (LLD)Reclaim 20% 50/50
10790 | 05.31.2021 | Follow-up | T-Shirt | HD | TE-31 | GREY | 54 | 12.4 |  |  |  |  | 54.25 |  |  | 32.04 | 12.3 | 12.4 | 8.9 | 3.55 | 9602 | 2.74 | 5914 | 309 | 522 | 17 | 268 | 110 | [16 empty] | 44320 | FD11620 |  |  |  | 67.75% FPC HD 12.25% C4 20% 50/50 | 68 |  |  |  |  | 12 |  | 20
10790 | 05.31.2021 | Follow-up | T-Shirt | HD | TE-32 | GREY | 54 | 12.4 |  |  |  |  | 54.5 |  |  | 33.34 | 12.7 | 12.7 | 7.9 | 3.51 | 9098 | 2.02 | 5063 | 327 | 407 | 17 | 343 | 130 | 41.55 | [15 empty] | 44320 | FD11620 |  |  |  | 67.75% FPC HD 12.25% C4 20% 50/50
10790 | 05.31.2021 | Follow-up | T-Shirt | HD | TE-33 | GREY | 54 | 12.4 |  |  |  |  | 54.0625 |  |  | 33.12 | 12.7 | 12.6 | 5.5 | 3.06 | 9104 | 2.56 | 5578 | 312 | 456 | 14 | 323 | 94 | [16 empty] | 44320 | FD11620 |  |  |  | 67.75% FPC HD 12.25% C4 20% 50/50
10790 | 05.31.2021 | Follow-up | T-Shirt | HD | TE-35 | GREY | 54 | 12.4 |  |  |  |  | 54.125 |  |  | 32.87 | 12.6 | 12.6 | 6.7 | 4.77 | 9744 | 2.6 | 7658 | 310 | 473 | 17 | 284 | 163 | [16 empty] | 44320 | FD11620 |  |  |  | 67.75% FPC HD 12.25% C4 20% 50/50
10790 | 05.31.2021 | Follow-up | T-Shirt | HD | TE-51 | GREY | 54 | 12.4 |  |  |  |  | 54.25 |  |  | 32.28 | 12.3 | 12.3 | 3.3 | 4.14 | 10103 | 2.53 | 5300 | 296 | 553 | 14 | 402 | 88 | 42.68 | [15 empty] | 44320 | FD11620 |  |  |  | 50% FPC HD 10% C4 20% Reclaim 20% 50/50
10790 | 05.31.2021 | Follow-up | T-Shirt | HD | TE-2C | WHITE | 57 | 25.4 | 1 |  |  |  | 56.9375 |  |  | 67.02 | 24.5 | 24.4 | 10.8 | 6.37 | 6290 | 5.28 | 5396 | 357 | 530 | 16 | 273 | 170 | 40.95 | [15 empty] | 44319 | 1/6-LDDLUX2 |  |  |  | 62.2% FPC HD 10% C4 20% 50/50 5%CACO 2.8% MB
10790 | 05.31.2021 | Follow-up | T-Shirt | HD | TE-28 | GREY | 54 | 12.4 | 1 |  |  |  | 57.25 |  |  | 33.77 | 12.2 | 12.7 | 6.3 | 3.15 | 6290 | 2.23 | 4660 | 351 | 499 | 22 | 262 | 88 | [16 empty] | 44319 | ABS12720AC |  |  |  | 45.5% FPC HD 12.25% C4 27% Reclaim 15% CACO
10790 | 05.31.2021 | Follow-up | T-Shirt | HD | TE-33 | GREY | 54 | 12.4 |  |  |  |  | 53.9375 |  |  | 32.19 | 11.7 | 11.7 | 6.2 | 3.96 | 7226 | 2.08 | 3305 | 265 | 496 | 16 | 362 | 79 | [16 empty] | 44321 | FD11620 |  |  |  | 67.75% FPC HD 12.25% C4 20% Reclaim
10790 | 05.31.2021 | Follow-up | T-Shirt | HD | TE-33 | GREY | 54 | 12.4 |  |  |  |  | 54.9375 |  |  | 33.02 | 12.5 | 12.4 | 4.6 | 3.51 | 7173 | 2.64 | 5816 | 254 | 532 | 13 | 471 | 113 | 44.74 | [15 empty] | 44321 | FD11620 |  |  |  | 67.75% FPC HD 12.25% C4 20% 50/50 | 68 |  |  |  |  | 12 |  | 20
10790 | 05.31.2021 | Follow-up | T-Shirt | HD | TE-2A | WHITE | 54 | 13.5 |  |  |  |  | 53.9375 |  |  | 33.96 | 13.1 | 13.1 | 7.7 | 4.59 | 8061 | 1.63 | 4418 | 259 | 495 | 12 | 719 | <62 | [16 empty] | 44319 | SAVET11619 |  |  |  | 62.2% FPC HD 10% C4 20% 50/50 5%CACO 2.8% MB
10790 | 05.31.2021 | Follow-up | T-Shirt | HD | TE-2B | WHITE | 60 | 14 |  |  |  |  | 60.5 |  |  | 38.75 | 13.3 | 13.3 | 7.3 | 4.22 | 9580 | 1.68 | 3674 | 282 | 289 | 12 | 309 | 119 | [16 empty] | 44319 | 1/8-HDTYOU2 |  |  |  | 63.95% FPC HD 10% C4 20% 50/50 2%CACO 4.05% MB
10790 | 05.31.2021 | Follow-up | T-Shirt | HD | TE-2C | WHITE | 54 | 12.5 |  |  |  |  | 54.25 |  |  | 31.17 | 11.9 | 11.9 | 4.8 | 3.34 | 5655 | 2.39 | 5348 | 264 | 467 | 19 | 234 | 179 | [16 empty] | 44319 | #THWIA |  |  |  | 62.2% FPC HD 10% C4 20% 50/50 5%CACO 2.8% MB
10790 | 05.31.2021 | Follow-up | T-Shirt | HD | TE-56 | BLACK | 57 | 21 |  |  |  |  | 57.25 |  |  | 54.64 | 19.8 | 19.8 | 7.1 | 4.13 | 7535 | 3.02 | 4507 | 337 | 522 | 14 | 425 | 136 | 73.05 | [15 empty] | 44319 | #BLACKT-SACK |  |  |  | 50% FPC HD 10% C4 20% Reclaim 20% 50/50
10790 | 05.31.2021 | Follow-up | T-Shirt | HD | TE-57 | BEIGE | 55.5 | 20.3 | 1 |  |  |  | 55.5 |  |  | 54.18 | 20.3 | 20.1 | 6.7 | 4.03 | 6574 | 3.61 | 4955 | 339 | 420 | 34 | 185 | 233 | 45.75 | [15 empty] | 44319 | 33312 |  |  |  | 62% FPC HD 13% C4 20% 50/50 5%CACO
10790 | 05.31.2021 | Follow-up | T-Shirt | HD | TE-2A | WHITE | 54 | 13.5 |  |  |  |  | 53.9375 |  |  | 34.57 | 13.3 | 13.2 | 7 | 3.84 | 7434 | 3.14 | 5713 | 248 | 528 | 15 | 529 | 62 | 35.75 | [15 empty] | 44322 | SAVET11619 |  |  |  | 62.2% FPC HD 10% C4 20% 50/50 5%CACO 2.8% MB
10790 | 05.31.2021 | Follow-up | T-Shirt | HD | TE2B | WHITE | 54 | 14.4 |  |  |  |  | 54.125 |  |  | 38.53 | 14.8 | 14.9 | 6.9 | 4.88 | 8012 | 2.69 | 5274 | 314 | 514 | 14 | 374 | 113 | [16 empty] | 44322 | EXC11621 |  |  |  | 63.95% FPC HD 10% C4 20% 50/50 2%CACO 4.05% MB
10790 | 05.31.2021 | Follow-up | T-Shirt | HD | TE-2C | WHITE | 54 | 12.5 |  |  |  |  | 54.5 |  |  | 32.22 | 12.3 | 12.3 | 4.9 | 3.61 | 7850 | 2.49 | 5091 | 282 | 479 | 16 | 249 | 148 | 34.85 | [15 empty] | 44322 | #THW1A |  |  |  | 62.2% FPC HD 10% C4 20% 50/50 5%CACO 2.8% MB | 68 |  |  |  |  | 12 |  | 20
10790 | 05.31.2021 | Follow-up | T-Shirt | HD | TE-41 | WHITE | 54 | 13 |  |  |  |  | 34.25 |  |  | 31.92 | 12.2 | 12.3 | 7 | 4.5 | 9830 | 1.61 | 4614 | 282 | 481 | 13 | 680 | <62 | [16 empty] | 44322 | #SOTY2 |  |  |  | 63.55% FPC HD 10% C4 20% 50/50 5%CACO 1.45% MB
10790 | 05.31.2021 | Follow-up | T-Shirt | HD | TE-42 | WHITE | 54 | 13.5 |  |  |  |  | 54.375 |  |  | 34.27 | 13.1 | 13.2 | 6.9 | 4.21 | 8962 | 2.54 | 5915 | 307 | 482 | 13 | 354 | 118 | [16 empty] | 44322 | ROSS12620-C |  |  |  | 63.55% FPC HD 10% C4 20% 50/50 5%CACO 1.45% MB
10790 | 05.31.2021 | Follow-up | T-Shirt | HD | TE-27 | COCOA | 57 | 13 |  |  |  |  | 57.0625 |  |  | 34.48 | 12.5 | 12.5 | 4.7 | 4.3 | 7057 | 1.91 | 4459 | 353 | 455 | 19 | 270 | 100 | 28.48 | [15 empty] | 44328 | ABS121720-AC |  |  |  | 45.5% FPC HD 12.5% C4 27% Reclaim 15% CACO
10790 | 05.31.2021 | Follow-up | T-Shirt | HD | TE-28 | COCOA | 57 | 13 |  |  |  |  | 56.9375 |  |  | 34.66 | 12.6 | 12.5 | 3.5 | 3.69 | 7093 | 2.23 | 4556 | 357 | 504 | 24 | 296 | 110 | [16 empty] | 44328 | ABS121720-AC |  |  |  | 45.5% FPC HD 12.5% C4 27% Reclaim 15% CACO
10790 | 05.31.2021 | Follow-up | T-Shirt | HD | TE-34 | GREY | 54 | 13 |  |  |  |  | 54.5 |  |  | 34.38 | 13.1 | 13.1 | 7.9 | 4.09 | 7451 | 2.42 | 4936 | 351 | 441 | 22 | 296 | 136 | 42.38 | [15 empty] | 44328 | LOW11620GY |  |  |  | 67.75% FPC HD 12.25% C4 20% 50/50
10790 | 05.31.2021 | Follow-up | T-Shirt | HD | TE-41 | WHITE | 54 | 13 |  |  |  |  | 54.0625 |  |  | 32.3 | 12.4 | 12.4 | 5.8 | 4.38 | 8598 | 4.4 | 4683 | 311 | 489 | 15 | 467 | 98 | [16 empty] | 44328 | #SOTY2 |  |  |  | 62.2% FPC HD 10% C4 20% 50/50 5%CACO 2.8% MB
10790 | 05.31.2021 | Follow-up | T-Shirt | HD | TE-42 | WHITE | 46 | 14 |  |  |  |  | 46.25 |  |  | 30.53 | 13.7 | 14.1 | 9.8 | 3.74 | 8697 | 2.57 | 3839 | 278 | 557 | 22 | 439 | 101 | [16 empty] | 44328 | DDS15824-C |  |  |  | 62.2% FPC HD 10% C4 20% 50/50 5%CACO 2.8% MB
10790.1 | 05.31.2021 | Follow-up | T-Shirt | HD | TE-31 | GREY | 54 | 13 |  |  |  |  | 54.5 |  |  | 31.99 | 12.2 | 12.1 | 5 | 4.46 | 8181 | 2.53 | 5895 | 282 | 499 | 16 | 283 | 116 | [16 empty] | 44334 | FD11620 |  |  |  | 67.75% FPC HD 12.25% C4 20% 50/50 | 68 |  |  |  |  | 12 |  | 20
10790.1 | 05.31.2021 | Follow-up | T-Shirt | HD | TE-32 | GREY | 54 | 13 |  |  |  |  | 54.25 |  |  | 30.85 | 11.8 | 11.8 | 7.8 | 3.91 | 7671 | 1.9 | 6341 | 293 | 414 | 11 | 432 | 104 | 41.99 | [15 empty] | 44334 | FD11620 |  |  |  | 67.75% FPC HD 12.25% C4 20% 50/50
10790.1 | 05.31.2021 | Follow-up | T-Shirt | HD | TE-33 | GREY | 54 | 13 |  |  |  |  | 54.125 |  |  | 29.68 | 11.4 | 11.4 | 6.5 | 4.25 | 9251 | 2.38 | 5063 | 315 | 507 | 16 | 385 | <62 | [16 empty] | 44334 | FD11620 |  |  |  | 67.75% FPC HD 12.25% C4 20% 50/50
10790.1 | 05.31.2021 | Follow-up | T-Shirt | HD | TE-35 | GREY | 54 | 13 |  |  |  |  | 54.5 |  |  | 32.85 | 12.5 | 12.5 | 8.2 | 4.21 | 7642 | 2.07 | 5054 | 289 | 382 | 20 | 355 | 169 | [16 empty] | 44334 | FD11620 |  |  |  | 67.75% FPC HD 12.25% C4 20% 50/50
10790.1 | 05.31.2021 | Follow-up | T-Shirt | HD | TE-56 | GREY | 54 | 13 | 4 |  |  |  | 54.25 |  |  | 32.15 | 12.3 | 12.4 | 7.5 | 3.34 | 7212 | 2.52 | 5032 | 276 | 449 | 16 | 299 | 127 | 37.19 | [15 empty] | 44334 | FD11620 |  |  |  | 50% FPC HD 10% C4 20% 50/50 20% RECL.
10790.1 | 05.31.2021 | Follow-up | T-Shirt | HD | TE-2B | WHITE | 54 | 13.5 | 4 |  |  |  | 54.125 |  |  | 34.83 | 13.4 | 13.3 | 6.3 | 5.05 | 9470 | 2.08 | 4033 | 314 | 457 | 13 | 350 | 175 | 34.16 | [15 empty] | 44334 | ROSS12620-C |  |  |  | 63.95% FPC HD 10% C4 20% 50/50 2%CACO 4.05% MB
10790.1 | 05.31.2021 | Follow-up | T-Shirt | HD | TE-29 | COCOA | 57 | 13 | 1 |  |  |  | 57.0625 |  |  | 35.53 | 12.9 | 12.8 | 4.2 | 3.4 | 6954 | 2.36 | 5905 | 350 | 368 | 13 | 151 | 190 | [16 empty] | 44334 | ABS12720-AC |  |  |  | 57.5% FPC HD 12.5% C4 15% RECL. 15%CACO
10790.1 | 05.31.2021 | Follow-up | T-Shirt | HD | TE-41 | WHITE | 46 | 14 |  |  |  |  | 46.125 |  |  | 29.93 | 13.5 | 13.6 | 4.8 | 3.55 | 8499 | 1.68 | 3664 | 260 | 473 | 14 | 611 | <62 | [16 empty] | 44334 | DDS15824-C |  |  |  | 63.55% FPC HD 10% C4 20% 50/50 5%CACO 1.45% MB
10790.1 | 05.31.2021 | Follow-up | T-Shirt | HD | TE-57 | BEIGE | 55.5 | 20.3 | 1 |  |  |  | 55.5 |  |  | 52.23 | 19.6 | 20 | 13.8 | 5.53 | 7434 | 3.97 | 4738 | 379 | 502 | 24 | 292 | 347 | 42.46 | [15 empty] | 44334 | 33312 |  |  |  | 62% FPC HD 13% C4 20% 50/50 5% CACO | 68 |  |  |  |  | 12 |  | 20
10790.1 | 05.31.2021 | Follow-up | T-Shirt | HD | TE-41 | WHITE | 54 | 13 | 4 |  |  |  | 54.25 |  |  | 32.88 | 12.6 | 12.6 | 5.9 | 4.22 | 9218 | 1.98 | 4411 | 296 | 419 | 15 | 413 | 124 | [16 empty] | 44334 | RANCHOMKT2 |  |  |  | 63.55% FPC HD 10% C4 20% 50/50 5%CACO 1.45% MB
10790.1 | 05.31.2021 | Follow-up | T-Shirt | HD | TE-2A | WHITE | 55.5 | 13.5 |  |  |  |  | 55.5 |  |  | 35.9 | 13.4 | 13.3 | 5.4 | 4.03 | 7576 | 2.31 | 3802 | 267 | 544 | 19 | 473 | 94 | 31.65 | [15 empty] | 44336 | MARIANASTBMS |  |  |  | 62.55% FPC HD 10% C4 20% 50/50 5%CACO 2.45% MB
10790.1 | 05.31.2021 | Follow-up | T-Shirt | HD | TE-2B | WHITE | 57 | 15.2 |  |  |  |  | 57 |  |  | 39.89 | 14.5 | 14.4 | 6 | 4.53 | 7844 | 2.47 | 5023 | 299 | 415 | 13 | 248 | 190 | [16 empty] | 44336 | BURK12722 |  |  |  | 63.95% FPC HD 10% C4 20% 50/50 2%CACO 4.05% MB
10790.1 | 05.31.2021 | Follow-up | T-Shirt | HD | TE-27 | COCOA | 57 | 13 | 1 |  |  |  | 56.5 |  |  | 34.98 | 12.8 | 12.7 | 6.2 | 4.91 | 7599 | 2.39 | 5208 | 341 | 409 | 21 | 275 | 93 | [16 empty] | 44336 | ABS12720-AC |  |  |  | 52.5% FPC HD 12.5% C4 20% RECL. 15%CACO
10790.1 | 05.31.2021 | Follow-up | T-Shirt | HD | TE-29 | SAND KRAFT | 57 | 14 |  |  |  |  | 57.25 |  |  | 35.45 | 12.9 | 12.8 | 6.1 | 3.49 | 7600 | 5.08 | 5412 | 310 | 548 | 16 | 346 | 104 | 31.2 | [15 empty] | 44336 | HEBCMKT12722 |  |  |  | 52.5% FPC HD 12.5% C4 20% RECL. 15%CACO
10790.1 | 05.31.2021 | Follow-up | T-Shirt | HD | TE-55 | WHITE | 54 | 12.4 |  |  |  |  | 54.125 |  |  | 32.46 | 12.4 | 12.3 | 8.8 | 3.31 | 6942 | 2.32 | 3630 | 259 | 419 | 18 | 294 | 143 | [16 empty] | 44336 | FD11620 |  |  |  | 50% FPC HD 10% C4 20% RECL. 20% 50/50
10790.1 | 05.31.2021 | Follow-up | T-Shirt | HD | TE-2A | WHITE | 54 | 13 |  |  |  |  | 53.5 |  |  | 34.63 | 13.4 | 13.2 | 6.1 | 4.02 | 7841 | 2.25 | 4508 | 190 | 500 | 13 | 479 | 62 | 29.18 | [15 empty] | 44340 | FIVEBLUMED |  |  |  | 62.55% FPC HD 10% C4 20% 50/50 5%CACO 2.45% MB
10790.1 | 05.31.2021 | Follow-up | T-Shirt | HD | TE-2C | WHITE | 54 | 13.5 |  |  |  |  | 54 |  |  | 36.72 | 14.1 | 14 | 9.2 | 4.16 | 9678 | 2.44 | 6541 | 295 | 459 | 13 | 313 | 124 | [16 empty] | 44340 | ROSS12620-C |  |  |  | 63.95% FPC HD 10% C4 20% 50/50 2%CACO 4.05% MB | 68 |  |  |  |  | 12 |  | 20
10790.1 | 05.31.2021 | Follow-up | T-Shirt | HD | TE-41 | WHITE | 54 | 12.4 |  |  |  |  | 53.875 |  |  | 31.84 | 12.3 | 12 | 8.8 | 3.51 | 6974 | 2.26 | 6096 | 284 | 489 | 12 | 433 | 91 | 39.83 | [15 empty] | 44340 | FD11620 |  |  |  | 63.55% FPC HD 10% C4 20% 50/50 5%CACO 1.45% MB
10790.1 | 05.31.2021 | Follow-up | T-Shirt | HD | TE-55 | GREY | 54 | 13 |  |  |  |  | 54.0625 |  |  | 33.85 | 13 | 13.1 | 6.6 | 4.15 | 7289 | 1.88 | 3241 | 308 | 240 | 15 | 293 | 189 | [16 empty] | 44340 | LOW11620GY |  |  |  | 50% FPC HD 10% C4 20% RECL. 20% 50/50
10790.1 | 05.31.2021 | Follow-up | T-Shirt | HD | TE-57 | BLACK | 57 | 21 | 1 |  |  |  | 57.5 |  |  | 55.73 | 20.1 | 20.3 | 8.1 | 5.72 | 7835 | 4.07 | 5956 | 378 | 470 | 24 | 255 | 126 | [16 empty] | 44340 | BLACK-SAK |  |  |  | 50% FPC HD 10% C4 20% RECL. 20% 50/50
10790.1 | 05.31.2021 | Follow-up | T-Shirt | HD | TE-2A | WHITE | 54 | 12.5 | 5 |  |  |  | 54.0625 |  |  | 35.25 | 13.5 | 13.5 | 7.8 | 3.84 | 8920 | 2.19 | 4251 | 234 | 414 | 20 | 218 | 130 | 29.13 | [15 empty] | 44343 | #THW1A |  |  |  | 62.55% FPC HD 10% C4 20% 50/50 5%CACO 2.45% MB
10790.1 | 05.31.2021 | Follow-up | T-Shirt | HD | TE-2B | WHITE | 57 | 14 | 4 |  |  |  | 56.9375 |  |  | 44.17 | 16.1 | 16 | 9.1 | 4.3 | 9877 | 4.08 | 4369 | 294 | 486 | 10 | 279 | 92 | [16 empty] | 44343 | #THWV62 |  |  |  | 63.95% FPC HD 10% C4 20% 50/50 2%CACO 4.05% MB
10790.1 | 05.31.2021 | Follow-up | T-Shirt | HD | TE-27 | COCOA | 57 | 13 | 1 |  |  |  | 56.9375 |  |  | 43.51 | 15.9 | 15.9 | 8.6 | 3.97 | 8124 | 2.36 | 5514 | 280 | 558 | 13 | 388 | 107 | 27.61 | [15 empty] | 44343 | ABS12720AC |  |  |  | 48% FPC HD 10% C4 27% RECL. 15% CACO
10790.1 | 05.31.2021 | Follow-up | T-Shirt | HD | TE-29 | WHITE | 57 | 25.4 |  |  |  |  | 56.875 |  |  | 67.55 | 24.7 | 24.6 | 11.8 | 3.24 | 8288 | 2.02 | 4709 | 267 | 469 | 9 | 173 | 125 | [16 empty] | 44343 | 1/6LDDLUX2 |  |  |  | 63.95% FPC HD 10% C4 20% 50/50 2%CACO 4.05% MB
10790.2 | 05.31.2021 | Follow-up | T-Shirt | HD | TE-41 | WHITE | 54 | 12.5 |  |  |  |  | 54.5 |  |  | 38.9 | 14.8 | 14.7 | 7.6 | 6.32 | 6838 | 2.06 | 4802 | 338 | 482 | 18 | 477 | 142 | [16 empty] | 44343 | #THW1A |  |  |  | 63.55% FPC HD 10% C4 20% 50/50 5%CACO 1.45% MB | 68 |  |  |  |  | 12 |  | 20
10942 | 07.30.2021 | Follow-up | T-Shirt | HD | 1 | WHITE | [6 empty] | 11.5 | 20 | 7.6875 | 5.66 | 14 | 14 | 3 | 4.582 | 7184 | 2.443 | 3729 | 285 | 378 | 15 | 369 | 112 | 37.07 | 6.7 |  | 5.560 / 4517 | 3.277 / 5080 |  | 2.103 / 1753 | [14 empty] | Case weight Gross= 26.35 Net= 25.5
10786 | 04.19.2021 | Follow-up | T-Shirt | HD | 1 | WHITE | 12 X 7 X20 | 14 |  |  |  |  | 11.9375 | 20 |  | 5.18 | 13 | 13 | 4.6 | 3.18 | 6040 | 2.08 | 4064 | 266 | 378 | 11 | 279 | 158 | 38.51 | 6.5 |  | 2.34 / 4707 | 3.82 / 6594 |  | 2.19 / 3711 | [14 empty] | HEB (4/08)
10786 | 04.19.2021 | Follow-up | T-Shirt | HD | 2 | GREY | 11.5 X 6.5 X 20 | 14 |  |  |  |  | 11 | 19.875 |  | 4.76 | 12.2 | 12.2 | 3.8 | 2.9 | 5947 | 2.48 | 4925 | 288 | 423 | 18 | 137 | 167 | 38.61 | 6.7 |  | 3.01 / 6543 | 2.52 / 5490 |  | 2.21 / 4259 | [14 empty] | WAL-MART (4/07)
10786 | 04.19.2021 | Follow-up | T-Shirt | HD | 3 | GREY | 11.5 X 6.5 X 20 | 14 |  |  |  |  | 11 | 20.125 |  | 5.93 | 15.4 | 15 | 4.6 | 3.81 | 6546 | 2.24 | 2830 | 311 | 560 | 11 | 486 | <59 | 46.68 |  |  | 6.48 / 10023 | 3.76 / 6168 |  | 2.11 / 3156 | [14 empty] | WAL-MART (4/14)
10806 | 06.18.2021 | Follow-up | T-Shirt | HD | TE-2A | WHITE | 57 | 14 | 1 |  |  |  | 56.9375 |  |  | 38.3 | 14 | 13.9 | 7.1 | 4.09 | 7850 | 2.22 | 5575 | 314 | 372 | 18 | 284 | 82 | 41.99 | [15 empty] | 44362 | HEB1/7COMP-C |  |  |  | 68.7% FPC HD 10% C4 15% Reclaim 2% CaCO3 4.3% MB | 69 |  |  |  |  | 10 |  | 15 |  | 2 | 4
10806 | 06.18.2021 | Follow-up | T-Shirt | HD | TE-2B | WHITE | 58 | 13 | 2 |  |  |  | 57.25 |  |  | 34.25 | 12.4 | 13.2 | 6.2 | 4.44 | 11177 | 2.25 | 7606 | 322 | 436 | 15 | 309 | 119 | [16 empty] | 44362 | HEBJRCOMP-C |  |  |  | 68.7% FPC HD 10% C4 15% Reclaim 2% CaCO3 4.3% MB
10806 | 06.18.2021 | Follow-up | T-Shirt | HD | TE-16 | WHITE | 58 | 13 |  |  |  |  | 58.5 |  |  | 35.43 | 12.6 | 12.8 | 9.2 | 4.36 | 4.36 | 6147 | 2.62 | 6531 | 294 | 453 | 23 | 447 | <62 | [15 empty] | 44362 | HEBJRCOMP-C |  |  |  | 68.7% FPC HD 10% C4 15% Reclaim 2% CaCO3 4.3% MB
10806 | 06.18.2021 | Follow-up | T-Shirt | HD | IE-29 | WHITE | 57 | 14 |  |  |  |  | 57.875 |  |  | 37.66 | 13.5 | 13.5 | 7.7 | 3.67 | 7061 | 2.43 | 4594 | 269 | 587 | 25 | 208 | 98 | 40.4 | [15 empty] | 44362 | HEB1/7COMP-C |  |  |  | 68.7% FPC HD 10% C4 15% Reclaim 2% CaCO3 4.3% MB
10806 | 06.18.2021 | Follow-up | T-Shirt | HD | TE-29 | WHITE | 57 | 14 | 4 |  |  |  | 57 |  |  | 36.78 | 13.4 | 13.5 | 7.1 | 3.75 | 6818 | 2.78 | 6798 | 335 | 450 | 24 | 284 | 140 | [16 empty] | 44362 | HEB1/7COMP-C |  |  |  | 68.7% FPC HD 10% C4 15% Reclaim 2% CaCO3 4.3% MB
10806 | 06.18.2021 | Follow-up | T-Shirt | HD | TE-2C | WHITE | 57 | 14 | 3 |  |  |  | 56.5 |  |  | 37.59 | 13.8 | 13.8 | 7.1 | 3.75 | 7984 | 2.62 | 4777 | 346 | 422 | 30 | 213 | 208 | 38.26 | [15 empty] | 44348 | HEB1/7COMP-C |  |  |  | 68.7% FPC HD 10% C4 15% Reclaim 2% CaCO3 4.3% MB
10806 | 06.18.2021 | Follow-up | T-Shirt | HD | TE-2A | WHITE | 57 | 14 | 1 |  |  |  | 56.375 |  |  | 36.92 | 13.6 | 13.5 | 5.3 | 3.51 | 8560 | 1.88 | 4517 | 304 | 388 | 21 | 255 | 113 | [16 empty] | 44355 | HEB1/7COMP-C |  |  |  | 68.7% FPC HD 10% C4 15% Reclaim 2% CaCO3 4.3% MB
10806 | 06.18.2021 | Follow-up | T-Shirt | HD | TE-2C | WHITE | 57 | 14 | 5 |  |  |  | 57.5 |  |  | 39.25 | 14.2 | 14.1 | 9.4 | 3.61 | 8346 | 2.43 | 5098 | 303 | 417 | 24 | 289 | 149 | [16 empty] | 44355 | HEB1/7COMP-C |  |  |  | 68.7% FPC HD 10% C4 15% Reclaim 2% CaCO3 4.3% MB
10806 | 06.18.2021 | Follow-up | T-Shirt | HD | TE-26 | WHITE | 57 | 14 |  |  |  |  | 57.9375 |  |  | 37.77 | 13.5 | 13.5 | 8.6 | 4.11 | 7481 | 1.91 | 3285 | 284 | 346 | 21 | 308 | 136 | [16 empty] | 44355 | HEB1/7COMP-C |  |  |  | 63.85% FPC HD 10% C4 20% Reclaim 2% CaCO3 4.15% MB | 69 |  |  |  |  | 10 |  | 15 |  | 2 | 4
10806 | 06.18.2021 | Follow-up | T-Shirt | HD | TE-29 | WHITE | 57 | 14 |  |  |  |  | 57.25 |  |  | 38.14 | 13.8 | 13.9 | 8.4 | 4.35 | 7898 | 1.76 | 3753 | 254 | 347 | 18 | 458 | <62 | 36.09 | [15 empty] | 44355 | HEB1/7COMP-C |  |  |  | 63.85% FPC HD 10% C4 20% Reclaim 2% CaCO3 4.15% MB
10805 | 06.25.2021 | Follow-up | T-Shirt | HD | TE-54 | GREY | 54 | 14 | 2 |  |  |  | 54.125 |  |  | 36.35 | 13.9 | 14 | 7.5 | 5.04 | 10092 | 3.82 | 8023 | 292 | 421 | 9 | 497 | <62 | 38.49 | [15 empty] | 44368 | WALMT20-NW |  |  |  | 57% FPC HD 13% C4 15% Reclaim 15% 50/50 | 57 |  |  |  |  | 13 |  | 15 |  | 15
10805 | 06.25.2021 | Follow-up | T-Shirt | HD | TE-55 | GREY | 54 | 14 | 2 |  |  |  | 54 |  |  | 35.26 | 13.6 | 13.6 | 6.1 | 5.43 | 9886 | 2.89 | 5259 | 340 | 429 | 26 | 240 | 197 | [16 empty] | 44368 | WALMT20-NW |  |  |  | 57% FPC HD 13% C4 15% Reclaim 15% 50/50
10805 | 06.25.2021 | Follow-up | T-Shirt | HD | TE-56 | GREY | 54 | 14 | 2 |  |  |  | 54.25 |  |  | 36.43 | 13.9 | 13.9 | 5.9 | 4.84 | 9888 | 2.76 | 4921 | 325 | 456 | 18 | 345 | 115 | [16 empty] | 44368 | WALMT20-NW |  |  |  | 57% FPC HD 13% C4 15% Reclaim 15% 50/50
10805 | 06.25.2021 | Follow-up | T-Shirt | HD | TE-57 | GREY | 54 | 14 | 2 |  |  |  | 54.5 |  |  | 36.35 | 13.8 | 13.7 | 6.4 | 4.21 | 10907 | 2.55 | 6898 | 335 | 453 | 11 | 414 | 112 | [16 empty] | 44368 | WALMT20-NW |  |  |  | 57% FPC HD 13% C4 15% Reclaim 15% 50/50
10805 | 06.25.2021 | Follow-up | T-Shirt | HD | TE-59 | GREY | 54 | 14 |  |  |  |  | 54.0625 |  |  | 36.24 | 13.9 | 13.7 | 8.5 | 5.02 | 10021 | 2.42 | 5075 | 295 | 621 | 12 | 637 | <62 | [16 empty] | 44368 | WALMT20-NW |  |  |  | 57% FPC HD 12% C4 15% LLD Reclaim 10% 50/50
10805 | 06.25.2021 | Follow-up | T-Shirt | HD | TE-54 | GREY | 54 | 14 |  |  |  |  | 54.5 |  |  | 37.05 | 14.1 | 14 | 7.2 | 3.75 | 8541 | 3.33 | 6030 | 323 | 356 | 18 | 275 | 107 | 44.86 | [16 empty] | WALMT20-NW |  |  |  | 57% FPC HD 13% C4 15% Reclaim 15% 50/50
10805 | 06.25.2021 | Follow-up | T-Shirt | HD | TE-55 | GREY | 54 | 14 |  |  |  |  | 53.9375 |  |  | 35.75 | 13.8 | 13.8 | 9.5 | 4.56 | 8941 | 3.08 | 5613 | 353 | 517 | 21 | 285 | 101 | [17 empty] | WALMT20-NW |  |  |  | 57% FPC HD 13% C4 15% Reclaim 15% 50/50
10805 | 06.25.2021 | Follow-up | T-Shirt | HD | TE-56 | GREY | 54 | 14 | 4 |  |  |  | 54.5 |  |  | 37.66 | 14.3 | 14.2 | 6.8 | 4.1 | 9762 | 2.41 | 5263 | 331 | 508 | 18 | 394 | 92 | [17 empty] | WALMT20-NW |  |  |  | 57% FPC HD 13% C4 15% Reclaim 15% 50/50
10805 | 06.25.2021 | Follow-up | T-Shirt | HD | TE-57 | GREY | 54 | 14 | 3 |  |  |  | 53.9375 |  |  | 36.02 | 13.9 | 13.9 | 6.2 | 4.26 | 9829 | 2.54 | 5423 | 321 | 535 | 17 | 427 | 104 | [17 empty] | WALMT20-NW |  |  |  | 57% FPC HD 13% C4 15% Reclaim 15% 50/50 | 57 |  |  |  |  | 13 |  | 15 |  | 15
10805 | 06.25.2021 | Follow-up | T-Shirt | HD | TE-58 | GREY | 54 | 14 |  |  |  |  | 54.5 |  |  | 35.22 | 13.4 | 13.3 | 8.2 | 3.35 | 7652 | 2.11 | 4591 | 311 | 408 | 19 | 409 | 115 | [17 empty] | WALMT20-NW |  |  |  | 57% FPC HD 12% C4 15% LLD Reclaim 10% 50/50
10805 | 06.25.2021 | Follow-up | T-Shirt | HD | TE-34 | GREY | 54 | 14 |  |  |  |  | 54.25 |  |  | 32.9 | 12.6 | 12.5 | 5.6 | 3.45 | 7519 | 3.07 | 4663 | 292 | 503 | 20 | 312 | 136 | [16 empty] | 44361 | WALMT20-NW |  |  |  | 67.75% FPC HD 12.25% C4 20% 50/50
10805 | 06.25.2021 | Follow-up | T-Shirt | HD | TE-54 | GREY | 54 | 14 |  |  |  |  | 54.5 |  |  | 36.6 | 13.9 | 13.8 | 4.8 | 5.28 | 9768 | 2.14 | 4047 | 342 | 377 | 18 | 451 | <62 | 40.37 | [15 empty] | 44361 | WALMT20-NW |  |  |  | 50% FPC HD 10% C4 20% Reclaim 20% 50/50
10805 | 06.25.2021 | Follow-up | T-Shirt | HD | TE-55 | GREY | 54 | 14 |  |  |  |  | 54.25 |  |  | 36.36 | 13.9 | 13.9 | 5.5 | 4.66 | 7902 | 2.84 | 4655 | 300 | 562 | 16 | 509 | 104 | [16 empty] | 44361 | WALMT20-NW |  |  |  | 50% FPC HD 10% C4 20% Reclaim 20% 50/50
10805 | 06.25.2021 | Follow-up | T-Shirt | HD | TE-56 | GREY | 54 | 14 |  |  |  |  | 53.9375 |  |  | 36.66 | 14.1 | 14 | 6.7 | 4.4 | 8985 | 2.94 | 6251 | 324 | 433 | 23 | 273 | 98 | [16 empty] | 44361 | WALMT20-NW |  |  |  | 50% FPC HD 10% C4 20% Reclaim 20% 50/50
10805 | 06.25.2021 | Follow-up | T-Shirt | HD | TE-57 | GREY | 54 | 14 |  |  |  |  | 54.25 |  |  | 36.63 | 14 | 14 | 6.3 | 4.6 | 9024 | 2.57 | 5147 | 335 | 539 | 15 | 413 | 101 | [16 empty] | 44361 | WALMT20-NW |  |  |  | 50% FPC HD 10% C4 20% Reclaim 20% 50/50
10805 | 06.25.2021 | Follow-up | T-Shirt | HD | TE-56 | GREY | 54 | 14 | 6 |  |  |  | 54.5 |  |  | 35.16 | 13.4 | 13.3 | 6.5 | 4.11 | 8504 | 2.06 | 4523 | 294 | 415 | 17 | 449 | <62 | [16 empty] | 44354 | WALMT20-NW |  |  |  | 50% FPC HD 10% C4 20% Reclaim 20% 50/50
10805 | 06.25.2021 | Follow-up | T-Shirt | HD | TE-57 | GREY | 54 | 14 | 6 |  |  |  | 54.5 |  |  | 36.25 | 13.8 | 13.7 | 6.6 | 3.95 | 8414 | 1.9 | 4393 | 269 | 434 | 19 | 498 | 110 | 39.38 | [15 empty] | 44354 | WALMT20-NW |  |  |  | 50% FPC HD 10% C4 20% Reclaim 20% 50/50 | 57 |  |  |  |  | 13 |  | 15 |  | 15
10805 | 06.25.2021 | Follow-up | T-Shirt | HD | TE-58 | GREY | 54 | 14 | 1 |  |  |  | 54.25 |  |  | 35.05 | 13.4 | 13.4 | 8.5 | 2.86 | 6747 | 1.72 | 4298 | 260 | 367 | 23 | 358 | 106 | [16 empty] | 44354 | WALMT20-NW |  |  |  | 50% FPC HD 10% C4 20% LLD Reclaim 20% 50/50
10805 | 06.25.2021 | Follow-up | T-Shirt | HD | TE-58 | GREY | 54 | 14 | 4 |  |  |  | 54.125 |  |  | 35.03 | 13.4 | 13.4 | 8 | 3.1 | 8385 | 2.32 | 4137 | 285 | 505 | 25 | 375 | 104 | [16 empty] | 44354 | WALMT20-NW |  |  |  | 50% FPC HD 10% C4 20% LLD Reclaim 20% 50/50
10805 | 06.25.2021 | Follow-up | T-Shirt | HD | TE-59 | GREY | 54 | 14 | 1 |  |  |  | 53.9375 |  |  | 35.51 | 13.7 | 13.7 | 7.3 | 3.74 | 8693 | 2.28 | 4595 | 316 | 516 | 17 | 480 | 122 | 48.14 | [15 empty] | 44354 | WALMT20-NW |  |  |  | 50% FPC HD 10% C4 20% LLD Reclaim 20% 50/50
10805 | 06.25.2021 | Follow-up | T-Shirt | HD | TE-54 | GREY | 54 | 14 | 1 |  |  |  | 54.25 |  |  | 34.74 | 13.3 | 13.2 | 6.6 | 4.08 | 8376 | 2.78 | 5464 | 303 | 470 | 8 | 465 | 95 | [16 empty] | 44348 | WALMT20-NW |  |  |  | 50% FPC HD 10% C4 20% Reclaim 20% 50/50
10805 | 06.25.2021 | Follow-up | T-Shirt | HD | TE-54 | GREY | 54 | 14 | 5 |  |  |  | 54.125 |  |  | 36.45 | 14 | 13.9 | 7.1 | 5.29 | 9981 | 2.66 | 4521 | 304 | 516 | 16 | 375 | <62 | 45.55 | [15 empty] | 44348 | WALMT20-NW |  |  |  | 50% FPC HD 10% C4 20% Reclaim 20% 50/50
10805 | 06.25.2021 | Follow-up | T-Shirt | HD | TE-57 | GREY | 54 | 14 | 1 |  |  |  | 53.5 |  |  | 34.92 | 13.5 | 13.4 | 5.5 | 4.17 | 8412 | 2.56 | 4929 | 317 | 525 | 14 | 391 | 103 | [16 empty] | 44348 | WALMT20-NW |  |  |  | 50% FPC HD 10% C4 20% Reclaim 20% 50/50
10805 | 06.25.2021 | Follow-up | T-Shirt | HD | TE-58 | GREY | 54 | 14 | 1 |  |  |  | 53.9375 |  |  | 35.52 | 13.7 | 13.6 | 5.4 | 5.57 | 8317 | 2.63 | 4470 | 285 | 567 | 14 | 508 | 121 | 35.1 | [15 empty] | 44348 | WALMT20-NW |  |  |  | 50% FPC HD 10% C4 20% Reclaim 20% 50/50
10805.1 | 06.25.2021 | Follow-up | T-Shirt | HD | TE-59 | GREY | 54 | 14 | 1 |  |  |  | 54.25 |  |  | 35.53 | 13.6 | 13.6 | 8.9 | 3.56 | 6944 | 2.01 | 4196 | 370 | 502 | 11 | 362 | 79 | [16 empty] | 44348 | WALMT20-NW |  |  |  | 50% FPC HD 10% C4 20% LLD Reclaim 20% 50/50 | 57 |  |  |  |  | 13 |  | 15 |  | 15
10805.1 | 06.25.2021 | Follow-up | T-Shirt | HD | TE-54 | GREY | 54 | 14 | 1 |  |  |  | 54.25 |  |  | 36.59 | 14 | 13.9 | 6.1 | 4.64 | 8453 | 2.23 | 4373 | 305 | 494 | 12 | 398 | <62 | 48.2 | [15 empty] | 44355 | WALMT20-NW |  |  |  | 50% FPC HD 10% C4 20% Reclaim 20% 50/50
10805.1 | 06.25.2021 | Follow-up | T-Shirt | HD | TE-54 | GREY | 54 | 14 | 5 |  |  |  | 54.25 |  |  | 36.32 | 13.9 | 13.9 | 5.2 | 4.34 | 8524 | 2.08 | 4627 | 302 | 456 | 13 | 375 | <62 | [16 empty] | 44355 | WALMT20-NW |  |  |  | 50% FPC HD 10% C4 20% Reclaim 20% 50/50
10805.1 | 06.25.2021 | Follow-up | T-Shirt | HD | TE-56 | GREY | 54 | 14 | 1 |  |  |  | 53.9375 |  |  | 35.34 | 13.6 | 13.6 | 6.4 | 3.98 | 6995 | 3.96 | 8091 | 328 | 330 | 12 | 357 | 91 | [16 empty] | 44355 | WALMT20-NW |  |  |  | 50% FPC HD 10% C4 20% LLD Reclaim 20% 50/50
10805.1 | 06.25.2021 | Follow-up | T-Shirt | HD | TE-57 | GREY | 54 | 14 | 1 |  |  |  | 54.125 |  |  | 35.55 | 13.6 | 13.6 | 7.1 | 3.77 | 8996 | 2.2 | 5020 | 321 | 451 | 20 | 318 | 83 | 43.56 | [15 empty] | 44355 | WALMT20-NW |  |  |  | 50% FPC HD 10% C4 20% Reclaim 20% 50/50
10805.1 | 06.25.2021 | Follow-up | T-Shirt | HD | TE-57 | GREY | 54 | 14 | 4 |  |  |  | 54.0625 |  |  | 35.75 | 13.7 | 13.8 | 5 | 3.56 | 8467 | 2 | 4265 | 346 | 460 | 16 | 395 | 115 | [16 empty] | 44355 | WALMT20-NW |  |  |  | 50% FPC HD 10% C4 20% Reclaim 20% 50/50
10807 | 10.13.2021 | Follow-up | T-Shirt | HD | TE-2C | WHITE | 54 | 14.4 |  |  |  |  | 54.25 |  |  | 36.33 | 13.9 | 13.9 | 5.9 | 3.34 | 6996 | 2.53 | 5166 | 293 | 457 | 17 | 349 | 182 | [17 empty] | EXC11G21 |  |  |  | 61.4% FPC HD 10% C4 20% 50/50 5% CaCO3 3.6% MB | 61 |  |  |  |  | 10 |  | 20 |  | 5 | 4
10807 | 10.13.2021 | Follow-up | T-Shirt | HD | TE-27 | COCOA KRAFT | 57 | 13 |  |  |  |  | 57 |  |  | 34.16 | 12.4 | 12.4 | 6.8 | 4.3 | 7288 | 2.55 | 6219 | 266 | 459 | 22 | 303 | 121 | 36.73 | [16 empty] | ABS12720AC |  |  |  | 48% FPC HD 10% C4 27% Reclaim 15% CaCO3 | 48 |  |  |  |  | 10 |  | 27 |  | 15
10807 | 10.13.2021 | Follow-up | T-Shirt | HD | TE-31 | WHITE | 66 | 17.7 |  |  |  |  | 65.875 |  |  | 50.98 | 16.1 | 16.1 | 10 | 4.95 | 8076 | 3.12 | 4170 | 299 | 587 | 14 | 506 | <59 | 39.84 | [16 empty] | ROSS21X12X36 |  |  |  | 61.4% FPC HD 10% C4 20% 50/50 5% CaCO3 3.6% MB
10807 | 10.13.2021 | Follow-up | T-Shirt | HD | TE-41 | WHITE | 54 | 13 |  |  |  |  | 54.5 |  |  | 34.52 | 13.1 | 13.1 | 5.4 | 3.7 | 8102 | 2.47 | 4669 | 283 | 471 | 23 | 323 | 97 | [17 empty] | RANCHOMKTZ |  |  |  | 63.55% FPC HD 10% C4 25% 50/50 1.45% MB
10807 | 10.13.2021 | Follow-up | T-Shirt | HD | TE-51 | GREY | 54 | 12.4 |  |  |  |  | 54.125 |  |  | 31.89 | 12.2 | 12.2 | 4.9 | 3.85 | 7850 | 2.14 | 4976 | 307 | 382 | 27 | 199 | 124 | 41.64 | [16 empty] | FD11620 |  |  |  | 50% FPC HD 10% C4 20% 50/50 20% RECL.
10807 | 10.13.2021 | Follow-up | T-Shirt | HD | TE-2C | WHITE | 54 | 13 |  |  |  |  | 54.25 |  |  | 35.15 | 13.5 | 13.6 | 8.1 | 4.86 | 13155 | 2.67 | 6180 | 317 | 528 | 10 | 442 | 98 | [16 empty] | 44361 | FIVEBLUEMED |  |  |  | 63.7% FPC HD 10% C4 20% 50/50 2% CaCO3 4.3% MB
10807 | 10.13.2021 | Follow-up | T-Shirt | HD | TE-29 | COCOA KRAFT | 57 | 15 |  |  |  |  | 56.9375 |  |  | 39.94 | 14.6 | 14.7 | 5.5 | 3.17 | 6265 | 2.13 | 4257 | 230 | 432 | 15 | 276 | 110 | 29.22 | [15 empty] | 44361 | HENHOUSE98 |  |  |  | 48% FPC HD 10% C4 27% Reclaim 15% CaCO3
10807 | 10.13.2021 | Follow-up | T-Shirt | HD | TE-42 | GREY | 54 | 12.4 |  |  |  |  | 54.5 |  |  | 31.12 | 11.7 | 11.9 | 5.9 | 3.81 | 8733 | 2.58 | 6016 | 295 | 513 | 18 | 247 | 92 | 38.54 | [15 empty] | 44361 | FD11620 |  |  |  | 67.75% FPC HD 12.25% C4 20% 50/50
10807 | 10.13.2021 | Follow-up | T-Shirt | HD | TE-33 | GREY | 54 | 12.4 |  |  |  |  | 54.25 |  |  | 33.36 | 12.8 | 12.8 | 4.1 | 6.21 | 11295 | 2.86 | 5622 | 343 | 564 | 13 | 424 | <62 | [16 empty] | 44361 | LOW11620GY |  |  |  | 67.75% FPC HD 12.25% C4 20% 50/50 | 61 |  |  |  |  | 10 |  | 20 |  | 5 | 4
10807 | 10.13.2021 | Follow-up | T-Shirt | HD | TE-42 | WHITE | 54 | 13 |  |  |  |  | 54.125 |  |  | 34.07 | 13.1 | 13.2 | 7.4 | 4.22 | 10833 | 2.34 | 5725 | 288 | 536 | 14 | 395 | <62 | [16 empty] | 44361 | ROSS12620-C |  |  |  | 63.55% FPC HD 10% C4 25% 50/50 1.45% MB | 48 |  |  |  |  | 10 |  | 27 |  | 15
10807 | 10.13.2021 | Follow-up | T-Shirt | HD | TE-2C | WHITE | 54 | 13 | 1 |  |  |  | 54.25 |  |  | 33.79 | 12.9 | 13 | 6.5 | 4.25 | 7094 | 2.4 | 4076 | 239 | 507 | 16 | 482 | <62 | [16 empty] | 44355 | FIVEBLUMED |  |  |  | 62.55% FPC HD 10% C4 20% 50/50 5% CaCO3 2.45% MB
10807 | 10.13.2021 | Follow-up | T-Shirt | HD | TE-16 | WHITE | 57 | 15 | 1 |  |  |  | 57.375 |  |  | 40.88 | 14.8 | 14.8 | 8.2 | 2.74 | 4569 | 3.14 | 5065 | 234 | 517 | 17 | 339 | 121 | 26.26 | [15 empty] | 44355 | 1/6HDSMLS |  |  |  | 63.55% FPC HD 10% C4 25% 50/50 1.45% MB
10807 | 10.13.2021 | Follow-up | T-Shirt | HD | TE-27 | COCOA KRAFT | 57 | 13 | 1 |  |  |  | 57.25 |  |  | 33.93 | 12.3 | 12.2 | 5.5 | 3.5 | 7014 | 1.64 | 3143 | 296 | 431 | 14 | 433 | 107 | 28.58 | [15 empty] | 44355 | ABS12720AC |  |  |  | 48% FPC HD 10% C4 27% Reclaim 15% CaCO3
10807 | 10.13.2021 | Follow-up | T-Shirt | HD | TE-28 | COCOA KRAFT | 57 | 13 | 1 |  |  |  | 57.125 |  |  | 34.56 | 12.6 | 12.6 | 5.7 | 4.9 | 7388 | 1.85 | 3439 | 355 | 495 | 11 | 520 | <62 | [16 empty] | 44355 | ABS12720AC |  |  |  | 48% FPC HD 10% C4 27% Reclaim 15% CaCO3
10807 | 10.13.2021 | Follow-up | T-Shirt | HD | TE-51 | GREY | 54 | 12.4 | 1 |  |  |  | 54.5 |  |  | 32.59 | 12.4 | 12.5 | 8.5 | 4.07 | 7668 | 2.2 | 4314 | 319 | 498 | 12 | 479 | <62 | 44.25 | [15 empty] | 44355 | FD11620 |  |  |  | 50% FPC HD 10% C4 20% Reclaim 20% 50/50
10807 | 10.13.2021 | Follow-up | T-Shirt | HD | TE-2B | WHITE | 60 | 13 | 4 |  |  |  | 59.9375 |  |  | 35.96 | 12.5 | 12.6 | 4.7 | 2.86 | 6297 | 2.45 | 4422 | 232 | 441 | 27 | 239 | 170 | 30.41 | [15 empty] | 44354 | TRACTORSMALL |  |  |  | 63.85% FPC HD 10% C4 20% 50/50 2% CaCO3 4.15% MB
10807 | 06.30.2021 | Follow-up | T-Shirt | HD | TE-31 | GREY | 54 | 14.4 |  |  |  |  | 53.9375 |  |  | 37.41 | 14.4 | 14.6 | 9.4 | 2.76 | 5319 | 1.83 | 4084 | 292 | 387 | 24 | 245 | 167 | [16 empty] | 44354 | EXCE11621 |  |  |  | 67.75% FPC HD 12.25% C4 20% 50/50 | 68 |  |  |  |  | 12 |  | 20
10807 | 06.30.2021 | Follow-up | T-Shirt | HD | TE-33 | GREY | 54 | 12.4 |  |  |  |  | 54.375 |  |  | 32.28 | 12.3 | 12.2 | 4.6 | 3.83 | 9887 | 2.38 | 5804 | 304 | 510 | 15 | 431 | 77 | [16 empty] | 44354 | FD11620 |  |  |  | 67.75% FPC HD 12.25% C4 20% 50/50
10807 | 06.30.2021 | Follow-up | T-Shirt | HD | TE-34 | GREY | 54 | 13 |  |  |  |  | 54.25 |  |  | 32.77 | 12.5 | 12.4 | 4.6 | 3.61 | 9531 | 2.25 | 5815 | 325 | 413 | 17 | 278 | 155 | 34.21 | [15 empty] | 44354 | LOW11620 |  |  |  | 67.75% FPC HD 12.25% C4 20% 50/50
10807 | 06.30.2021 | Follow-up | T-Shirt | HD | TE-55 | GREY | 48 | 14.5 | 5 |  |  |  | 48.0625 |  |  | 32.85 | 14.2 | 14.1 | 8.1 | 4.74 | 9686 | 2.17 | 4561 | 288 | 492 | 19 | 477 | 83 | [16 empty] | 44354 | MICGR16830 |  |  |  | 50% FPC HD 10% C4 20% 50/50 20% REC.
10807 | 06.30.2021 | Follow-up | T-Shirt | HD | TE-2C | WHITE | 54 | 13.5 | 4 |  |  |  | 54.25 |  |  | 34.01 | 13 | 13 | 5.7 | 3.28 | 7676 | 2.09 | 4991 | 241 | 426 | 14 | 339 | 95 | 31.18 | [15 empty] | 44351 | ROSS12620 |  |  |  | 63.85% FPC HD 10% C4 20% 50/50 2% CACO 4.15% MB
10807 | 06.30.2021 | Follow-up | T-Shirt | HD | TE-27 | COCOA KRAFT | 57 | 13 |  |  |  |  | 56.5 |  |  | 34.13 | 12.5 | 12.5 | 6.9 | 5.4 | 9160 | 2.32 | 4231 | 298 | 584 | 16 | 485 | <62 | 26.39 | [15 empty] | 44351 | ABS12720AC |  |  |  | 48% FPC HD 10% C4 15% CACO 27% REC.
10807 | 06.30.2021 | Follow-up | T-Shirt | HD | TE-31 | WHITE | 54 | 13 | 1 |  |  |  | 54.25 |  |  | 35.26 | 13.9 | 13.8 | 9.6 | 4.73 | 7973 | 2.17 | 3025 | 264 | 551 | 12 | 252 | <62 | [16 empty] | 44351 | OFFICE1220 |  |  |  | 62.55% FPC HD 10% C4 20% 50/50 5% CACO 2.45% MB
10807 | 06.30.2021 | Follow-up | T-Shirt | HD | TE-34 | GREY | 54 | 13 | 4 |  |  |  | 53.5 |  |  | 33.54 | 13 | 12.9 | 7 | 4.07 | 8800 | 2.27 | 5290 | 281 | 395 | 13 | 291 | 115 | [16 empty] | 44351 | LOW11620 |  |  |  | 67.75% FPC HD 12.25% C4 20% 50/50
10807 | 06.30.2021 | Follow-up | T-Shirt | HD | TE-53 | GREY | 54 | 12.4 |  |  |  |  | 54.25 |  |  | 32.41 | 12.4 | 12.3 | 6 | 4.79 | 8031 | 2.14 | 4572 | 258 | 494 | 15 | 319 | 92 | [16 empty] | 44351 | FD11620 |  |  |  | 67.75% FPC HD 12.25% C4 20% 50/50 | 68 |  |  |  |  | 12 |  | 20
10807 | 06.30.2021 | Follow-up | T-Shirt | HD | TE-2A | WHITE | 54 | 12.5 |  |  |  |  | 54.25 |  |  | 29.09 | 11.1 | 11 | 6.6 | 3.35 | 7832 | 2.13 | 4259 | 255 | 536 | 10 | 510 | <62 | 27.1 | [15 empty] | 44351 | #THWIA |  |  |  | 63.85% FPC HD 10% C4 20% 50/50 2% CACO 4.15% MB
10807 | 06.30.2021 | Follow-up | T-Shirt | HD | TE-2B | WHITE | 54 | 13.5 |  |  |  |  | 53.9375 |  |  | 32.21 | 12.4 | 12.3 | 5.9 | 3.6 | 6299 | 1.96 | 3784 | 235 | 441 | 13 | 409 | 133 | [16 empty] | 44351 | LAM11621 |  |  |  | 62.55% FPC HD 10% C4 20% 50/50 5% CACO 2.45% MB
10807 | 06.30.2021 | Follow-up | T-Shirt | HD | TE-29 | WHITE | 57 | 25.4 | 5 |  |  |  | 57.5 |  |  | 66.04 | 23.9 | 23.9 | 9.5 | 7.53 | 7245 | 4.32 | 4322 | 365 | 533 | 25 | 280 | 130 | 47.12 | [15 empty] | 44351 | 1/6LDDLUX2 |  |  |  | 63.85% FPC HD 10% C4 20% 50/50 2% CACO 4.15% MB
10807 | 06.30.2021 | Follow-up | T-Shirt | HD | TE-55 | GREY | 54 | 13 | 5 |  |  |  | 54.25 |  |  | 34.93 | 13.4 | 13.5 | 11.1 | 3.48 | 6569 | 2.41 | 4725 | 232 | 491 | 12 | 407 | 98 | [16 empty] | 44351 | LOW1162 |  |  |  | 50% FPC HD 10% C4 20% 50/50 20% REC.
10807 | 06.30.2021 | Follow-up | T-Shirt | HD | TE-56 | GREY | 54 | 12.4 | 5 |  |  |  | 53.9375 |  |  | 32.05 | 12.3 | 12.2 | 6.8 | 3.19 | 6646 | 2.66 | 5220 | 281 | 454 | 21 | 231 | 168 | [16 empty] | 44351 | FD11620 |  |  |  | 50% FPC HD 10% C4 20% 50/50 20% REC.
10807 | 06.30.2021 | Follow-up | T-Shirt | HD | TE-2C | WHITE | 54 | 13.5 |  |  |  |  | 54.25 |  |  | 34.79 | 13.6 | 13.6 | 8.4 | 4.81 | 8491 | 2.7 | 4767 | 322 | 483 | 11 | 409 | 113 | [16 empty] | 44351 | ROSS12620 |  |  |  | 62.55% FPC HD 10% C4 20% 50/50 5% CACO 2.45% MB
10807 | 06.30.2021 | Follow-up | T-Shirt | HD | TE-35 | GREY | 54 | 12.4 |  |  |  |  | 54.125 |  |  | 30.78 | 11.8 | 11.7 | 8.3 | 4.66 | 8642 | 2.77 | 4609 | 301 | 497 | 20 | 292 | 95 | 45.88 | [15 empty] | 44351 | FD11620 |  |  |  | 67.75% FPC HD 12.25% C4 20% 50/50
10807 | 06.30.2021 | Follow-up | T-Shirt | HD | TE-41 | WHITE | 51 | 13 | 1 |  |  |  | 51.125 |  |  | 30.92 | 12.6 | 12.5 | 9.2 | 4.38 | 8611 | 1.76 | 3500 | 271 | 444 | 13 | 637 | <62 | [16 empty] | 44351 | RAIDSACK |  |  |  | 63.55% FPC HD 10% C4 20% 50/50 5% CACO 1.45% MB | 68 |  |  |  |  | 12 |  | 20
10807 | 06.30.2021 | Follow-up | T-Shirt | HD | TE-55 | BLACK | 57 | 21 |  |  |  |  | 56.9375 |  |  | 56.1 | 20.5 | 20.2 | 13 | 5.92 | 7246 | 5.02 | 4658 | 382 | 439 | 12 | 286 | 179 | 101.44 | [15 empty] | 44351 | #BLACKT-SACK |  |  |  | 50% FPC HD 10% C4 20% 50/50 20% REC.
10807 | 06.30.2021 | Follow-up | T-Shirt | HD | TE-57 | BEIGE | 55.5 | 20.3 | 5 |  |  |  | 55.9375 |  |  | 50.51 | 18.8 | 18.6 | 9.6 | 5.29 | 7454 | 2.9 | 4620 | 344 | 470 | 20 | 479 | 104 | 44.17 | [15 empty] | 44351 | 33312 |  |  |  | 50% FPC HD 10% C4 20% 50/50 20% REC.
10807 | 06.30.2021 | Follow-up | T-Shirt | HD | TE-16 | WHITE | 54 | 11.8 |  |  |  |  | 53.9375 |  |  | 31.31 | 12 | 12 | 6.1 | 3.57 | 10221 | 1.56 | 4012 | 257 | 520 | 15 | 592 | <62 | [16 empty] | 44348 | #THWIA |  |  |  | 63.55% FPC HD 10% C4 20% 50/50 5% CACO 1.45% MB
10807 | 06.30.2021 | Follow-up | T-Shirt | HD | TE-28 | COCOA KRAFT | 57 | 13 | 1 |  |  |  | 56.9375 |  |  | 34.69 | 12.6 | 12.6 | 7.3 | 3.31 | 8754 | 2.14 | 5959 | 320 | 449 | 17 | 334 | 118 | 32.23 | [15 empty] | 44348 | ABS12720AC |  |  |  | 48% FPC HD 10% C4 27% REC. 15% CACO
10807 | 06.30.2021 | Follow-up | T-Shirt | HD | TE-34 | GREY | 54 | 13 |  |  |  |  | 53.9375 |  |  | 33.63 | 12.9 | 12.8 | 7.4 | 3.57 | 6055 | 2.5 | 6096 | 302 | 375 | 16 | 240 | 148 | 45.18 | [15 empty] | 44348 | LOW11620GY |  |  |  | 67.75% FPC HD 12.25% C4 20% 50/50
10807 | 06.30.2021 | Follow-up | T-Shirt | HD | TE-41 | WHITE | 54 | 13.5 |  |  |  |  | 53.9375 |  |  | 35.13 | 13.5 | 13.6 | 8.1 | 4.28 | 9542 | 2.23 | 4827 | 284 | 531 | 12 | 573 | <59 | [16 empty] | 44348 | ROSS12620 |  |  |  | 63.55% FPC HD 10% C4 20% 50/50 5% CACO 1.45% MB
10807 | 06.30.2021 | Follow-up | T-Shirt | HD | TE-35 | GREY | 54 | 12.4 |  |  |  |  | 54.125 |  |  | 29.73 | 11.4 | 11.3 | 4.6 | 2.98 | 7113 | 2.04 | 3870 | 269 | 470 | 14 | 274 | 94 | [16 empty] | 44348 | FD11620 |  |  |  | 67.75% FPC HD 12.25% C4 20% 50/50
10807 | 06.07.2021 | Follow-up | T-Shirt | HD | TE-2B | WHITE | 57 | 14 | 1 |  |  |  | 57 |  |  | 38.17 | 13.9 | 13.8 | 8.1 | 4.2 | 7640 | 2.16 | 3965 | 234 | 385 | 14 | 350 | 103 | 38.7 | [15 empty] | 44348 | COMP12720 |  |  |  | 62.55% FPC HD 10% C4 20% Reclaim 5% CaCO3 2.45% MB | 63 |  |  |  |  | 10 |  | 20 |  | 5 | 2
10807 | 06.07.2021 | Follow-up | T-Shirt | HD | TE-2C | WHITE | 54 | 13.5 |  |  |  |  | 53.9375 |  |  | 34.9 | 13.4 | 13.4 | 9.6 | 3.66 | 7829 | 4.13 | 8803 | 256 | 280 | 23 | 388 | 113 | [16 empty] | 44348 | ROSS12620-C |  |  |  | 62.55% FPC HD 10% C4 20% Reclaim 5% CaCO3 2.45% MB
10807 | 06.07.2021 | Follow-up | T-Shirt | HD | TE-29 | WHITE | 54 | 25.4 |  |  |  |  | 57.0625 |  |  | 71.92 | 26.2 | 26.1 | 15.1 | 6.43 | 6504 | 4.31 | 4388 | 364 | 491 | 19 | 400 | 173 | 50.06 | [15 empty] | 44348 | 1/6LDDLUX2 |  |  |  | 63.9% FPC HD 10% C4 20% 50/50 2% CaCO3 4.10% MB
10807 | 06.07.2021 | Follow-up | T-Shirt | HD | TE-35 | GREY | 54 | 12.4 |  |  |  |  | 54.125 |  |  | 32.22 | 12.4 | 12.3 | 8.9 | 4.04 | 8204 | 3.11 | 4044 | 278 | 451 | 16 | 368 | 158 | [16 empty] | 44348 | FD11620 |  |  |  | 67.75% FPC HD 12.25% C4 20% 50/50
10807 | 06.07.2021 | Follow-up | T-Shirt | HD | TE-55 | GREY | 48 | 11.9 |  |  |  |  | 48.5 |  |  | 27.95 | 12 | 12 | 6.2 | 3.26 | 7795 | 2.05 | 4464 | 280 | 418 | 18 | 389 | 103 | [16 empty] | 44348 | LOW7416GY |  |  |  | 50% FPC HD 10% C4 20% 50/50 20% REC.
10929 | 07.26.2021 | Follow-up | T-Shirt | HD | TE-2A | WHITE | 57 | 14 | 6 |  |  |  | 56.9375 |  |  | 35.76 | 13 | 12.9 | 6.2 | 5.04 | 8136 | 1.91 | 3416 | 291 | 474 | 16 | 492 | <62 | 37.29 | [15 empty] | 44398 | HEB1/7COMP-C |  |  |  | 70.6% FPC HD 13% C4 10% 50/50 2% CaCO3 4.4% MB | 68 |  |  |  |  | 13 |  | 10 |  | 5 | 4
10929 | 07.26.2021 | Follow-up | T-Shirt | HD | TE-2C | WHITE | 58 | 13 | 6 |  |  |  | 58.5 |  |  | 36.13 | 12.8 | 12.7 | 4.9 | 3.87 | 7797 | 2.35 | 4135 | 302 | 474 | 25 | 404 | 106 | [16 empty] | 44398 | HEBJRCOMP-C |  |  |  | 70.6% FPC HD 13% C4 10% 50/50 2% CaCO3 4.4% MB
10929 | 07.26.2021 | Follow-up | T-Shirt | HD | TE-16 | WHITE | 57 | 14 | 1 |  |  |  | 57.25 |  |  | 38.21 | 13.9 | 13.9 | 7 | 4.78 | 8736 | 2.72 | 3841 | 331 | 549 | 15 | 504 | 97 | [16 empty] | 44398 | HEB1/7COMP-C |  |  |  | 70.55% FPC HD 13% C4 10% 50/50 5% CaCO3 1.45% MB
10929 | 07.26.2021 | Follow-up | T-Shirt | HD | TE-26 | WHITE | 57 | 14 |  |  |  |  | 57.125 |  |  | 39.47 | 14.3 | 14.2 | 4.7 | 4.34 | 7375 | 2.38 | 4440 | 326 | 419 | 22 | 396 | 138 | [16 empty] | 44398 | HEB1/7COMP-C |  |  |  | 70.6% FPC HD 13% C4 10% 50/50 2% CaCO3 4.4% MB
10929 | 07.26.2021 | Follow-up | T-Shirt | HD | TE-27 | WHITE | 57 | 14 |  |  |  |  | 57.125 |  |  | 37.34 | 13.6 | 13.6 | 6 | 4.86 | 7735 | 2.52 | 4270 | 289 | 482 | 10 | 341 | 109 | [16 empty] | 44398 | HEB1/7COMP-C |  |  |  | 70.6% FPC HD 13% C4 10% 50/50 2% CaCO3 4.4% MB
10929 | 07.26.2021 | Follow-up | T-Shirt | HD | TE-2A | WHITE | 57 | 14 | 1 |  |  |  | 57.5 |  |  | 36.04 | 13 | 13 | 8.3 | 2.79 | 5853 | 2.09 | 4279 | 159 | 429 | 18 | 261 | 98 | [16 empty] | 44389 | HEB1/7COMP-C |  |  |  | 62% FPC HD 13% C4 15% 50/50 5% CaCO3 5% MB
10929 | 07.26.2021 | Follow-up | T-Shirt | HD | TE-2B | WHITE | 57 | 14 | 5 |  |  |  | 56.5 |  |  | 42.18 | 15.5 | 15.5 | 7.6 | 4.35 | 7110 | 2.85 | 4523 | 302 | 464 | 15 | 267 | 137 | [16 empty] | 44389 | HEB1/7COMP-C |  |  |  | 62% FPC HD 13% C4 15% 50/50 5% CaCO3 5% MB
10929 | 07.26.2021 | Follow-up | T-Shirt | HD | TE-2C | WHITE | 57 | 14 | 4 |  |  |  | 57.25 |  |  | 38.65 | 14 | 13.9 | 9.3 | 4.4 | 8036 | 2.21 | 4019 | 267 | 449 | 19 | 302 | 91 | 43.66 | [15 empty] | 44389 | HEB1/7COMP-C |  |  |  | 62% FPC HD 13% C4 15% 50/50 5% CaCO3 5% MB
10929 | 07.26.2021 | Follow-up | T-Shirt | HD | TE-16 | WHITE | 57 | 14 |  |  |  |  | 56.9375 |  |  | 38.47 | 14 | 14.1 | 9.1 | 4.69 | 8436 | 2.3 | 3778 | 286 | 488 | 12 | 408 | <62 | [16 empty] | 44389 | HEB1/7COMP-C |  |  |  | 65.53% FPC HD 13% C4 5% 50/50 5% CaCO3 1.47% MB | 68 |  |  |  |  | 13 |  | 10 |  | 5 | 4
10929 | 07.26.2021 | Follow-up | T-Shirt | HD | TE-26 | WHITE | 57 | 14 |  |  |  |  | 57.25 |  |  | 37.87 | 13.7 | 13.7 | 7.2 | 3.8 | 7765 | 2.47 | 5054 | 303 | 457 | 17 | 339 | 172 | [16 empty] | 44389 | HEB1/7COMP-C |  |  |  | 65.6% FPC HD 13% C4 15% 50/50 2% CaCO3 4.4% MB
10929 | 07.26.2021 | Follow-up | T-Shirt | HD | TE-2A | WHITE | 57 | 14 |  |  |  |  | 57.25 |  |  | 34.21 | 12.4 | 12.3 | 5.6 | 4.15 | 7542 | 2 | 3672 | 242 | 378 | 15 | 397 | 98 | [16 empty] | 44392 | HEB1/7COMP-C |  |  |  | 63% FPC HD 13% C4 15% 50/50 5% CaCO3 4% MB
10929 | 07.26.2021 | Follow-up | T-Shirt | HD | TE-2B | WHITE | 57 | 14 | 7 |  |  |  | 56.9375 |  |  | 36.94 | 13.5 | 13.5 | 9.4 | 4.66 | 7999 | 1.99 | 4871 | 250 | 407 | 14 | 366 | <62 | 36.31 | [15 empty] | 44392 | HEB1/7COMP-C |  |  |  | 63% FPC HD 13% C4 15% 50/50 5% CaCO3 4% MB
10929 | 07.26.2021 | Follow-up | T-Shirt | HD | TE-16 | WHITE | 57 | 14 | 1 |  |  |  | 57.125 |  |  | 37.28 | 13.5 | 13.4 | 7.5 | 4.4 | 8814 | 2.19 | 4322 | 246 | 360 | 11 | 526 | 106 | [16 empty] | 44392 | HEB1/7COMP-C |  |  |  | 70.53% FPC HD 13% C4 15% 50/50 1.47% MB
10929 | 07.26.2021 | Follow-up | T-Shirt | HD | TE-26 | WHITE | 57 | 14 |  |  |  |  | 57.0625 |  |  | 39.37 | 14.3 | 14.3 | 8.2 | 4.5 | 8144 | 2.42 | 4527 | 284 | 435 | 16 | 294 | 125 | [16 empty] | 44392 | HEB1/7COMP-C |  |  |  | 65.6% FPC HD 13% C4 15% 50/50 2% CaCO3 4.4% MB
10929 | 07.26.2021 | Follow-up | T-Shirt | HD | TE-27 | WHITE | 57 | 14 |  |  |  |  | 57.25 |  |  | 36.58 | 13.3 | 13.2 | 5 | 3.84 | 8189 | 2.03 | 3990 | 270 | 398 | 21 | 336 | 124 | [16 empty] | 44392 | HEB1/7COMP-C |  |  |  | 65.6% FPC HD 13% C4 15% 50/50 2% CaCO3 4.4% MB
10929 | 07.26.2021 | Follow-up | T-Shirt | HD | TE-2B | WHITE | 57 | 14 | 1 |  |  |  | 57.25 |  |  | 38.28 | 13.9 | 13.8 | 5.1 | 3.58 | 6614 | 1.71 | 3408 | 267 | 290 | 21 | 250 | 136 | [16 empty] | 44384 | HEB1/7COMP-C |  |  |  | 70.6% FPC HD 13% C4 10% 50/50 2% CaCO3 4.4% MB
10929 | 07.26.2021 | Follow-up | T-Shirt | HD | TE-2C | WHITE | 57 | 14 | 1 |  |  |  | 57.0625 |  |  | 39.33 | 14.3 | 14.3 | 9.2 | 4.36 | 7662 | 2.16 | 3940 | 274 | 376 | 11 | 463 | <62 | [16 empty] | 44384 | HEB1/7COMP-C |  |  |  | 70% FPC HD 10% C4 15% 50/50 5% MB | 68 |  |  |  |  | 13 |  | 10 |  | 5 | 4
10929 | 07.26.2021 | Follow-up | T-Shirt | HD | TE-16 | WHITE | 57 | 14 |  |  |  |  | 57.25 |  |  | 36.52 | 13.2 | 13.3 | 5.3 | 4.08 | 8155 | 1.65 | 2903 | 267 | 464 | 16 | 457 | <62 | [16 empty] | 44384 | HEB1/7COMP-C |  |  |  | 73.55% FPC HD 10% C4 15% 50/50 1.45% MB
10929 | 07.26.2021 | Follow-up | T-Shirt | HD | TE-26 | WHITE | 57 | 14 |  |  |  |  | 57.5 |  |  | 39.18 | 14.1 | 14 | 5.1 | 3.4 | 6421 | 2.58 | 4517 | 285 | 486 | 19 | 412 | <59 | [16 empty] | 44384 | HEB1/7COMP-C |  |  |  | 70.6% FPC HD 13% C4 10% 50/50 2% CACO 4.4% MB
10929 | 07.26.2021 | Follow-up | T-Shirt | HD | TE-28 | WHITE | 57 | 14 |  |  |  |  | 57.25 |  |  | 40.92 | 14.8 | 14.8 | 4.8 | 4.43 | 7776 | 2.69 | 2868 | 275 | 449 | 27 | 288 | 194 | 36.71 | [15 empty] | 44384 | HEB1/7COMP-C |  |  |  | 70.6% FPC HD 13% C4 10% 50/50 2% CACO 4.4% MB
10929 | 07.26.2021 | Follow-up | T-Shirt | HD | TE-2B | WHITE | 57 | 14 | 1 |  |  |  | 57.5 |  |  | 39.2 | 14.2 | 14.2 | 6.8 | 3.97 | 7241 | 1.48 | 2797 | 276 | 413 | 13 | 391 | 79 | [16 empty] | 44382 | HEB1/7COMP-C |  |  |  | 70.6% FPC HD 13% C4 10% 50/50 2% CACO 4.4% MB
10929 | 07.26.2021 | Follow-up | T-Shirt | HD | TE-26 | WHITE | 57 | 14 |  |  |  |  | 57.25 |  |  | 37.78 | 13.7 | 13.6 | 8.1 | 4.56 | 9210 | 2.49 | 4531 | 300 | 493 | 20 | 393 | 118 | 40.79 | [15 empty] | 44382 | HEB1/7COMP-C |  |  |  | 70.6% FPC HD 13% C4 10% 50/50 2% CACO 4.4% MB
10929 | 07.26.2021 | Follow-up | T-Shirt | HD | TE-28 | WHITE | 57 | 14 |  |  |  |  | 56.9375 |  |  | 37.34 | 13.6 | 13.6 | 7.7 | 4.9 | 8302 | 2.5 | 4805 | 313 | 435 | 20 | 304 | 197 | [16 empty] | 44382 | HEB1/7COMP-C |  |  |  | 70.6% FPC HD 13% C4 10% 50/50 2% CACO 4.4% MB
10929 | 07.26.2021 | Follow-up | T-Shirt | HD | TE-28 | WHITE | 57 | 14 | 4 |  |  |  | 56.9375 |  |  | 37.19 | 13.6 | 13.5 | 5.1 | 3.7 | 7577 | 2.24 | 4622 | 294 | 456 | 18 | 416 | 100 | [16 empty] | 44382 | HEB1/7COMP-C |  |  |  | 70.6% FPC HD 13% C4 10% 50/50 2% CaCO3 4.4% MB
10929.1 | 07.26.2021 | Follow-up | T-Shirt | HD | TE-29 | WHITE | 57 | 14 | 1 |  |  |  | 57.5 |  |  | 37.2 | 13.4 | 13.3 | 6.7 | 4.57 | 8471 | 2.18 | 3166 | 280 | 445 | 22 | 229 | 151 | [16 empty] | 44382 | HEB1/7COMP-C |  |  |  | 70.6% FPC HD 13% C4 10% 50/50 2% CACO 4.4% MB | 68 |  |  |  |  | 13 |  | 10 |  | 5 | 4
10825 | 07.20.2021 | Follow-up | T-Shirt | HD | TE-53 | GREY | 54 | 14 | 1 |  |  |  | 54.25 |  |  | 36.42 | 13.9 | 13.9 | 9.3 | 4.55 | 6101 | 3.38 | 3134 | 296 | 364 | 18 | 343 | 122 | 41.73 | [15 empty] | 44396 | WALMT20-NW |  |  |  | 45% FPC HD 10% C4 30% Reclaim 15% 50/50 | 45 |  |  |  |  | 10 |  | 30 |  | 15
10825 | 07.20.2021 | Follow-up | T-Shirt | HD | TE-54 | GREY | 54 | 14 | 1 |  |  |  | 54.125 |  |  | 36.29 | 13.9 | 13.8 | 5.2 | 3.88 | 7325 | 2.43 | 3869 | 308 | 457 | 19 | 383 | 130 | [16 empty] | 44396 | WALMT20-NW |  |  |  | 45% FPC HD 10% C4 30% Reclaim 15% 50/50
10825 | 07.20.2021 | Follow-up | T-Shirt | HD | TE-56 | GREY | 54 | 14 | 5 |  |  |  | 54.0625 |  |  | 36.93 | 14.2 | 14.1 | 7.3 | 4.69 | 7222 | 2.45 | 3909 | 305 | 470 | 17 | 345 | 121 | [16 empty] | 44396 | WALMT20-NW |  |  |  | 45% FPC HD 10% C4 30% Reclaim 15% 50/50
10825 | 07.20.2021 | Follow-up | T-Shirt | HD | TE-58 | GREY | 54 | 14 | 6 |  |  |  | 54.125 |  |  | 35.78 | 13.7 | 13.6 | 8.3 | 3.39 | 5960 | 2.57 | 3839 | 323 | 437 | 22 | 261 | 113 | 46.78 | [15 empty] | 44396 | WALMT20-NW |  |  |  | 45% FPC HD 10% C4 30% LLD Reclaim 15% 50/50
10825 | 07.20.2021 | Follow-up | T-Shirt | HD | TE-59 | GREY | 54 | 14 | 7 |  |  |  | 54.25 |  |  | 37.16 | 14.2 | 14.1 | 8.4 | 4.64 | 7014 | 2.44 | 3641 | 290 | 475 | 13 | 395 | <62 | [16 empty] | 44396 | WALMT20-NW |  |  |  | 45% FPC HD 10% C4 30% LLD Reclaim 15% 50/50
10825 | 07.20.2021 | Follow-up | T-Shirt | HD | TE-54 | GREY | 54 | 14 | 1 |  |  |  | 54.25 |  |  | 36.66 | 14 | 13.9 | 6.7 | 3.99 | 7685 | 2.32 | 3989 | 217 | 492 | 11 | 647 | <59 | 39.62 | [15 empty] | 44384 | WALMT20-NW |  |  |  | 60% FPC HD 10% C4 15% Reclaim 15% 50/50
10825 | 07.20.2021 | Follow-up | T-Shirt | HD | TE-54 | GREY | 54 | 14 | 4 |  |  |  | 54.5 |  |  | 35.78 | 13.6 | 13.5 | 6.3 | 5.04 | 8553 | 1.69 | 3519 | 289 | 450 | 13 | 369 | 137 | [16 empty] | 44384 | WALMT20-NW |  |  |  | 60% FPC HD 10% C4 15% Reclaim 15% 50/50
10825 | 07.20.2021 | Follow-up | T-Shirt | HD | TE-56 | GREY | 54 | 14 | 1 |  |  |  | 54.875 |  |  | 35.33 | 13.4 | 13.4 | 6.4 | 4.78 | 8220 | 2.27 | 4127 | 305 | 496 | 20 | 282 | 172 | [16 empty] | 44384 | WALMT20-NW |  |  |  | 60% FPC HD 10% C4 15% Reclaim 15% 50/50
10865 | 10.14.2021 | Follow-up | T-Shirt | HD | TE-16 | WHITE | 57 | 14 | 1 |  |  |  | 57.25 |  |  | 38.22 | 13.9 | 13.8 | 8.6 | 3.88 | 6992 | 2 | 3556 | 304 | 475 | 15 | 482 | 110 | 36.41
10865 | 10.14.2021 | Follow-up | T-Shirt | HD | TE-16 | WHITE | 57 | 14 | 2 |  |  |  | 57.0625 |  |  | 36.8 | 13.4 | 13.4 | 6.8 | 3.8 | 5082 | 1.9 | 2616 | 279 | 444 | 24 | 238 | 103 | 40.16
10832 | 09.28.2021 | Follow-up | T-Shirt | HD | TE-28 | COCOA KRAFT | 57 | 13 |  |  |  |  | 57 |  |  | 34.6 | 12.6 | 13 | 9.1 | 3.885 | 7617 | 3.185 | 3250 | 299 | 459 | 22 | 294 | 218 | [16 empty] | 44447 | ABS12720AC |  |  |  | 47.5% FPC HD 10% C4 27.5% Reclaim 15% CaCO3 | 48 |  |  |  |  | 10 |  | 28 |  | 15
10832 | 09.28.2021 | Follow-up | T-Shirt | HD | TE-31 | WHITE | 54 | 14 |  |  |  |  | 54.25 |  |  | 36.18 | 13.8 | 14.2 | 5.5 | 5.265 | 7020 | 3.143 | 3343 | 298 | 486 | 14 | 302 | 140 | [16 empty] | 44447 | EXC11621 |  |  |  | 65% FPC HD 20% 50/50 10% C4 5%CACO | 65 | [6 empty] | 20 |  | 10
10832 | 09.28.2021 | Follow-up | T-Shirt | HD | TE-32 | GREY | 54 | 12.4 |  |  |  |  | 53.75 |  |  | 32.37 | 12.5 | 13.2 | 7.3 | 4.648 | 4742 | 2.73 | 4000 | 306 | 436 | 37 | 264 | 248 | [16 empty] | 44447 | FD11620 |  |  |  | 70% FPC HD 10% C4 20% Reclaim | 70 |  |  |  |  | 10 |  | 20
10832 | 09.28.2021 | Follow-up | T-Shirt | HD | TE-34 | GREY | 54 | 13 |  |  |  |  | 54.5 |  |  | 35.3 | 13.4 | 13.9 | 7.4 | 5.092 | 8631 | 2.57 | 4508 | 304 | 449 | 35 | 377 | 248 | [16 empty] | 44447 | LOW11620GY |  |  |  | 70% FPC HD 10% C4 20% Reclaim
10832 | 09.28.2021 | Follow-up | T-Shirt | HD | TE-41 | WHITE | 52.5 | 13 |  |  |  |  | 53.125 |  |  | 32.11 | 12.5 | 12.7 | 5.3 | 7.422 | 7002 | 2.92 | 2920 | 240 | 535 | 27 | 381 | 136 | [16 empty] | 44447 | TONYNEW7 |  |  |  | 63.55% FPC HD 20% 50/50 10% C4 5%CACO 1.45% MB
10832 | 09.28.2021 | Follow-up | T-Shirt | HD | TE-28 | COCOA KRAFT | 57 | 13 |  |  |  |  | 57 |  |  | 35.17 | 12.8 | 13.1 | 4.6 | 3.88 | 7607 | 2.172 | 4259 | 314 | 421 | 21 | 300 | 290 | [16 empty] | 44467 | ABS12720AC |  |  |  | 55% FPC HD 10% C4 20% Reclaim 15% CaCO3
10832 | 09.28.2021 | Follow-up | T-Shirt | HD | TE-29 | WHITE | 54 | 13.5 |  |  |  |  | 54 |  |  | 33.09 | 12.7 | 12 | 6.8 | 6.855 | 9140 | 3.315 | 3724 | 234 | 525 | 30 | 462 | 278 | [16 empty] | 44467 | LAM11621 |  |  |  | 61.5% FPC HD 20% 50/50 10% C4 5%CACO 3.5% MB
10832 | 09.28.2021 | Follow-up | T-Shirt | HD | TE-33 | GREY | 54 | 12.4 | 1 |  |  |  | 54.125 |  |  | 32.68 | 12.5 | 11.2 | 6.3 | 3.945 | 9621 | 2.17 | 5564 | 280 | 439 | 28 | 324 | 236 | [16 empty] | 44467 | FD11620 |  |  |  | 70% FPC HD 10% C4 20% Reclaim
10832 | 09.30.2021 | Follow-up | T-Shirt | HD | TE-35 | GREY | 54 | 13 | 1 |  |  |  | 54 |  |  | 34.1 | 13.1 | 13.5 | 5.3 | 4.04 | 8244 | 2.087 | 3938 | 253 | 429 | 33 | 303 | 263 | [16 empty] | 44467 | LOW11620GY |  |  |  | 70% FPC HD 10% C4 20% Reclaim | 48 |  |  |  |  | 10 |  | 28 |  | 15
10832 | 09.30.2021 | Follow-up | T-Shirt | HD | TE-42 | WHITE | 50 | 14.5 | 2 |  |  |  | 54 |  |  | 35.61 | 14.8 | 15.1 | 6.3 | 4.098 | 9105 | 2.4 | 4528 | 262 | 463 | 33 | 401 | 188 | [16 empty] | 44467 | FIVEBLULRG |  |  |  | 63.55% FPC HD 20% 50/50 10% C4 5%CACO 1.45% MB | 65 | [6 empty] | 20 |  | 10
10832 | 09.30.2021 | Follow-up | T-Shirt | HD | TE-2B | COCOA KRAFT | 57 | 13 | 1 |  |  |  | 56.9375 |  |  | 32.94 | 12 | 12.1 | 4.8 | 5.15 | 11994 | 2.34 | 5211 | 339 | 490 | 20 | 364 | 112 | [16 empty] | 44469 | ALB12720TX |  |  |  | 55% FPC HD 10% C4 20% Reclaim 15% CaCO3 | 70 |  |  |  |  | 10 |  | 20
10832 | 09.30.2021 | Follow-up | T-Shirt | HD | TE-29 | WHITE | 54 | 13.5 |  |  |  |  | 54.0625 |  |  | 33.3 | 12.8 | 12.9 | 6.4 | 4.26 | 7759 | 2.47 | 5040 | 328 | 428 | 25 | 303 | 176 | [16 empty] | 44469 | LAM11621 |  |  |  | 61.5% FPC HD 20% 50/50 10% C4 5%CACO 3.5% MB
10832 | 09.30.2021 | Follow-up | T-Shirt | HD | TE-41 | WHITE | 54 | 13.5 |  |  |  |  | 54.25 |  |  | 34.3 | 13.1 | 13 | 6.3 | 3.87 | 7598 | 2.37 | 5424 | 290 | 450 | 20 | 350 | 139 | [16 empty] | 44469 | ROSS12620-C |  |  |  | 63.55% FPC HD 20% 50/50 10% C4 5%CACO 1.45% MB
10832 | 09.30.2021 | Follow-up | T-Shirt | HD | TE-42 | WHITE | 50 | 19 |  |  |  |  | 49.9375 |  |  | 45.85 | 19.1 | 19 | 6.9 | 5.72 | 8456 | 3.48 | 4584 | 367 | 533 | 20 | 388 | 137 | 29.97 | [15 empty] | 44469 | HOBBY16930 |  |  |  | 63.55% FPC HD 20% 50/50 10% C4 5%CACO 1.45% MB
10832 | 09.30.2021 | Follow-up | T-Shirt | HD | TE57 | BEIGE | 55.5 | 20.3 | 1 |  |  |  | 55.9375 |  |  | 53.99 | 20.1 | 20.3 | 9.7 | 5.37 | 6664 | 4.07 | 5132 | 360 | 500 | 24 | 272 | 170 | 43.9 | [15 empty] | 44469 | 345668 |  |  |  | 67% FPC HD 13% 50/50 15% C4 5%CACO
10832 | 09.30.2021 | Follow-up | T-Shirt | HD | TE-2A | COCOA KRAFT | 57 | 13 | 4 |  |  |  | 57.5 |  |  | 36.25 | 13.1 | 13 | 7.3 | 2.98 | 6912 | 2.28 | 5452 | 247 | 490 | 14 | 263 | 89 | 32.42 | [15 empty] | 44467 | ABS1270-AC |  |  |  | 55% FPC HD 10% C4 20% Reclaim 15% CaCO3
10832 | 09.30.2021 | Follow-up | T-Shirt | HD | TE-2B | WHITE | 54 | 13 | 4 |  |  |  | 54.25 |  |  | 33.85 | 13 | 12.9 | 8.8 | 4.27 | 11038 | 2.37 | 4475 | 279 | 542 | 16 | 304 | 136 | [16 empty] | 44467 | FIVEBLUMED |  |  |  | 61.5% FPC HD 20% 50/50 10% C4 5%CACO 3.5% MB | 48 |  |  |  |  | 10 |  | 28 |  | 15
10832 | 09.30.2021 | Follow-up | T-Shirt | HD | TE-27 | WHITE | 60 | 13 |  |  |  |  | 60.5 |  |  | 35.5 | 12.2 | 12.1 | 6.9 | 3.04 | 9334 | 2.36 | 5774 | 321 | 411 | 13 | 251 | 116 | [16 empty] | 44467 | TRACTORSMAC |  |  |  | 61.5% FPC HD 20% 50/50 10% C4 5%CACO 3.5% MB | 65 | [6 empty] | 20 |  | 10
10832 | 09.30.2021 | Follow-up | T-Shirt | HD | TE-41 | WHITE | 54 | 13 | 2 |  |  |  | 53.875 |  |  | 36.02 | 13.9 | 13.9 | 7.2 | 2.7 | 5542 | 1.99 | 2706 | 343 | 449 | 14 | 266 | 115 | 31.17 | [15 empty] | 44467 | ROSS12620-C |  |  |  | 63.55% FPC HD 20% 50/50 10% C4 5%CACO 1.45% MB | 70 |  |  |  |  | 10 |  | 20
10832 | 09.30.2021 | Follow-up | T-Shirt | HD | TE-57 | WHITE | 57 | 15 | 6 |  |  |  | 56.9375 |  |  | 41.45 | 15.1 | 15.1 | 10 | 4.36 | 9253 | 2.91 | 6477 | 332 | 444 | 16 | 307 | 158 | [16 empty] | 44467 | 1/6HDSML2 |  |  |  | 67% FPC HD 13% 50/50 15% C4 5%CACO
10832 | 09.30.2021 | Follow-up | T-Shirt | HD | TE-31 | WHITE | 54 | 14.4 |  |  |  |  | 54.25 |  |  | 37.47 | 14.3 | 14.4 | 6.6 | 4.13 | 8158 | 1.95 | 3901 | 288 | 473 | 10 | 484 | <62 | 51.97 | [15 empty] | 44454 | EXCE11621 |  |  |  | 66.5% FPC HD 15% 50/50 10% C4 5%CACO 3.5% MB
10832 | 09.30.2021 | Follow-up | T-Shirt | HD | TE-33 | GREY | 54 | 12.4 |  |  |  |  | 54.25 |  |  | 32.55 | 12.5 | 12.4 | 5.5 | 4.69 | 9215 | 2.09 | 3072 | 251 | 480 | 8 | 438 | 104 | [16 empty] | 44454 | FD11620 |  |  |  | 70% FPC HD 20% REC 10% C4
10832 | 09.30.2021 | Follow-up | T-Shirt | HD | TE-34 | GREY | 54 | 13 |  |  |  |  | 54.5 |  |  | 32.26 | 12.3 | 12.3 | 5.4 | 4.47 | 9510 | 1.97 | 5127 | 220 | 448 | 10 | 470 | 98 | [16 empty] | 44454 | LOW11620GY |  |  |  | 70% FPC HD 20% REC 10% C4
10832 | 09.30.2021 | Follow-up | T-Shirt | HD | TE-41 | WHITE | 54 | 13.5 |  |  |  |  | 54.125 |  |  | 32.85 | 12.6 | 12.5 | 5.7 | 4.18 | 9140 | 2.1 | 4659 | 278 | 491 | 17 | 298 | 112 | [16 empty] | 44454 | ROSS12620-C |  |  |  | 68.55% FPC HD 15% 50/50 10% C4 5%CACO 1.45% MB
10832 | 09.30.2021 | Follow-up | T-Shirt | HD | TE-57 | BEIGE | 55.5 | 20.3 |  |  |  |  | 56 |  |  | 55.37 | 20.6 | 20.5 | 10.3 | 5.67 | 6342 | 3.84 | 4318 | 218 | 514 | 23 | 276 | 162 | 46.22 | [15 empty] | 44454 | 345668 |  |  |  | 62% FPC HD 20% 50/50 13% C4 5% RECL. | 48 |  |  |  |  | 10 |  | 28 |  | 15
10832 | 09.30.2021 | Follow-up | T-Shirt | HD | TE-28 | COCOA KRAFT | 57 | 13 |  |  |  |  | 57.875 |  |  | 34.17 | 12.3 | 12.2 | 7.8 | 2.82 | 6170 | 1.98 | 3834 | 262 | 455 | 13 | 249 | 119 | 29.19 | [15 empty] | 44454 | ABS12720AC |  |  |  | 47.5% FPC HD 27.5% RECL. 10% C4 15%CACO | 65 | [6 empty] | 20 |  | 10
10832 | 09.30.2021 | Follow-up | T-Shirt | HD | TE-29 | WHITE | 54 | 13.5 |  |  |  |  | 54.25 |  |  | 33.18 | 12.7 | 12.6 | 7.8 | 5.5 | 9335 | 1.85 | 5008 | 270 | 441 | 20 | 295 | 122 | 29.9 | [15 empty] | 44454 | LAM11621 |  |  |  | 66.5% FPC HD 15% 50/50 10% C4 5%CACO 3.5% MB | 70 |  |  |  |  | 10 |  | 20
10832 | 09.30.2021 | Follow-up | T-Shirt | HD | TE-31 | WHITE | 54 | 14.4 | 4 |  |  |  | 54.625 |  |  | 38.32 | 14.6 | 14.6 | 7.2 | 3.86 | 6837 | 2.9 | 5087 | 289 | 491 | 19 | 234 | 176 | [16 empty] | 44454 | EXC11621 |  |  |  | 66.5% FPC HD 15% 50/50 10% C4 5%CACO 3.5% MB
10832 | 09.30.2021 | Follow-up | T-Shirt | HD | TE-33 | GREY | 54 | 12.4 | 4 |  |  |  | 54.0625 |  |  | 33.16 | 12.7 | 12.6 | 5.6 | 4.44 | 9265 | 2.55 | 5677 | 268 | 428 | 9 | 443 | <62 | [16 empty] | 44454 | FD11620 |  |  |  | 70% FPC HD 20% REC 10% C4
10832 | 09.30.2021 | Follow-up | T-Shirt | HD | TE-35 | GREY | 54 | 13 |  |  |  |  | 54.25 |  |  | 34.91 | 13.4 | 13.3 | 5.9 | 3.96 | 7616 | 2.35 | 4840 | 285 | 452 | 22 | 316 | 110 | [16 empty] | 44454 | LOW11620GY |  |  |  | 70% FPC HD 20% REC 10% C4
10832 | 09.30.2021 | Follow-up | T-Shirt | HD | TE-2B | WHITE | 54 | 13 |  |  |  |  | 54.5 |  |  | 33.65 | 12.8 | 12.7 | 6.1 | 5.34 | 10668 | 2.14 | 6169 | 303 | 434 | 15 | 313 | 146 | 33.69 | [15 empty] | 44447 | FIVEBLUMED |  |  |  | 66.5% FPC HD 15% 50/50 10% C4 5%CACO 3.5% MB (CF-LD)
10832 | 09.30.2021 | Follow-up | T-Shirt | HD | TE-2C | WHITE | 54 | 12.9 |  |  |  |  | 54.25 |  |  | 33.65 | 12.9 | 12.9 | 6.3 | 4.37 | 9974 | 1.96 | 4682 | 275 | 472 | 13 | 448 | <62 | [16 empty] | 44447 | LOB12620WH-L |  |  |  | 66.5% FPC HD 15% 50/50 10% C4 5%CACO 3.5% MB
10832 | 09.13.2021 | Follow-up | T-Shirt | HD | TE-15 | WHITE | 57 | 19 |  |  |  |  | 57.5 |  |  | 49.94 | 18 | 17.9 | 7.7 | 4.64 | 8606 | 1.92 | 3288 | 344 | 408 | 21 | 330 | 124 | [16 empty] | 44447 | JCP12722 |  |  |  | 68.55% FPC HD 15% 50/50 10% C4 5%CACO 1.45% MB | 48 |  |  |  |  | 10 |  | 28 |  | 15
10832 | 09.13.2021 | Follow-up | T-Shirt | HD | TE-51 | GREY | 54 | 12.4 |  |  |  |  | 54.125 |  |  | 32.45 | 12.4 | 12.3 | 6.8 | 5.98 | 11157 | 2.25 | 5928 | 289 | 460 | 16 | 387 | 88 | [16 empty] | 44447 | FD11620 |  |  |  | 50% FPC HD 20% RECL. 10% C4 20%50/50 | 65 | [6 empty] | 20 |  | 10
10832 | 09.13.2021 | Follow-up | T-Shirt | HD | TE-33 | GREY | 54 | 13 |  |  |  |  | 53.9375 |  |  | 34.65 | 13.3 | 13.2 | 6.9 | 5.07 | 10282 | 2.86 | 5885 | 244 | 474 | 10 | 477 | <62 | 26.88 | [15 empty] | 44447 | LOW11620GY |  |  |  | 70% FPC HD 20% REC 10% C4 | 70 |  |  |  |  | 10 |  | 20
10832 | 09.13.2021 | Follow-up | T-Shirt | HD | TE-2A | WHITE | 60 | 14 |  |  |  |  | 60.5 |  |  | 38.4 | 13.2 | 13.1 | 7.4 | 3.94 | 6534 | 2.27 | 4055 | 254 | 497 | 21 | 473 | 115 | [16 empty] | 44441 | 1/8HDTYOU2 |  |  |  | 68.6% FPC HD 15% 50/50 10% C4 2%CACO 4.4% MB
10832 | 09.13.2021 | Follow-up | T-Shirt | HD | TE-2B | WHITE | 54 | 13 |  |  |  |  | 54.25 |  |  | 32.95 | 12.6 | 12.6 | 6.4 | 4.18 | 7613 | 1.78 | 3642 | 301 | 412 | 19 | 467 | <62 | 33.46 | [15 empty] | 44441 | FIVEBLUMED |  |  |  | 66.5% FPC HD 15% 50/50 10% C4 5%CACO 3.5% MB (CF-LD)
10832 | 09.13.2021 | Follow-up | T-Shirt | HD | TE-2C | WHITE | 54 | 13 |  |  |  |  | 54.25 |  |  | 32.49 | 12.4 | 12.3 | 6.3 | 3.51 | 7304 | 2.01 | 3816 | 254 | 415 | 18 | 356 | 103 | [16 empty] | 44441 | FIVEBLUMED |  |  |  | 66.5% FPC HD 15% 50/50 10% C4 5%CACO 3.5% MB (CF-LD)
10832 | 09.13.2021 | Follow-up | T-Shirt | HD | TE-28 | COCOA KRAFT | 57 | 13 |  |  |  |  | 57.125 |  |  | 34.48 | 12.5 | 12.4 | 6.7 | 3.62 | 6595 | 2.13 | 4118 | 286 | 469 | 15 | 379 | 97 | 27.68 | [15 empty] | 44441 | ABS12720A |  |  |  | 47.5% FPC HD 27.5% RECL. 10% C4 15%CACO
10832 | 09.13.2021 | Follow-up | T-Shirt | HD | TE-41 | WHITE | 52.5 | 13 |  |  |  |  | 54 |  |  | 31.74 | 12.2 | 12.2 | 8.1 | 1.91 | 3825 | 4.5 | 7774 | 459 | 283 | 15 | 512 | <59 | [16 empty] | 44441 | TONYNEW7 |  |  |  | 68.55% FPC HD 15% 50/50 10% C4 5%CACO 1.45% MB
10827 | 07.31.2021 | Follow-up | T-Shirt | HD | TE-2C | WHITE | 54 | 13 |  |  |  |  | 53.9375 |  |  | 32.37 | 12.5 | 12.4 | 6.8 | 5.41 | 11526 | 2.26 | 4538 | 288 | 560 | 13 | 534 | <59 | [16 empty] | 44407 | FIVEBLUMED |  |  |  | 61% FPC HD 10% C4 50/50% Reclaim 5% CaCO3 4% MB | 61 |  |  |  |  | 10 |  | 20 |  | 5 | 4
10827 | 07.31.2021 | Follow-up | T-Shirt | HD | TE-28 | COCOA KRAFT | 57 | 13 |  |  |  |  | 56.9375 |  |  | 34.79 | 12.5 | 12.4 | 5.6 | 3.44 | 6755 | 2.59 | 4722 | 323 | 428 | 25 | 196 | 121 | [16 empty] | 44407 | ABS1270AC |  |  |  | 48% FPC HD 10% C4 27% Reclaim 15% CaCO3 | 48 |  |  |  |  | 10 |  | 27 |  | 15
10827 | 07.31.2021 | Follow-up | T-Shirt | HD | TE-34 | GREY | 54 | 13 |  |  |  |  | 54.25 |  |  | 33.1 | 12.7 | 12.6 | 6.1 | 3.78 | 7770 | 2.4 | 4632 | 278 | 475 | 16 | 399 | 98 | [16 empty] | 44407 | LOW11620GY |  |  |  | 67.75% FPC HD 12.25% C4 20% Reclaim | 68 |  |  |  |  | 12 |  | 20
10827 | 07.31.2021 | Follow-up | T-Shirt | HD | TE-35 | GREY | 54 | 12.4 |  |  |  |  | 54.25 |  |  | 32.2 | 12.3 | 12.2 | 7.4 | 3.68 | 6901 | 2.46 | 4477 | 276 | 472 | 13 | 382 | 139 | [16 empty] | 44407 | FD11620 |  |  |  | 67.75% FPC HD 12.25% C4 20% Reclaim
10827 | 07.31.2021 | Follow-up | T-Shirt | HD | TE-51 | GREY | 54 | 12.4 |  |  |  |  | 54.125 |  |  | 32.39 | 12.4 | 12.3 | 7.3 | 4.12 | 7974 | 2.58 | 3961 | 264 | 569 | 9 | 469 | <59 | [16 empty] | 44407 | FD11620 |  |  |  | 67.75% FPC HD 12.25% C4 20% Reclaim
10827 | 07.31.2021 | Follow-up | T-Shirt | HD | TE-2C | WHITE | 54 | 13 |  |  |  |  | 54.25 |  |  | 33.38 | 12.8 | 12.7 | 4.8 | 4.17 | 11603 | 2.47 | 4495 | 278 | 574 | 10 | 438 | <62 | [16 empty] | 44407 | FIVEBLUMED |  |  |  | 61% FPC HD 10% C4 50/50% Reclaim 5% CaCO3 4% MB
10827 | 07.31.2021 | Follow-up | T-Shirt | HD | TE-27 | COCOA KRAFT | 57 | 13 |  |  |  |  | 56.5 |  |  | 35.31 | 13 | 13 | 8.4 | 4.1 | 9635 | 2.25 | 5941 | 317 | 471 | 12 | 420 | <62 | [16 empty] | 44407 | ABS1270AC |  |  |  | 48% FPC HD 10% C4 27% Reclaim 15% CaCO3
10827 | 07.31.2021 | Follow-up | T-Shirt | HD | TE-28 | COCOA KRAFT | 57 | 13 | 3 |  |  |  | 57.25 |  |  | 34.02 | 12.3 | 12.2 | 4.9 | 3.16 | 9042 | 2.12 | 4722 | 334 | 470 | 12 | 264 | <62 | [16 empty] | 44407 | ABS1270AC |  |  |  | 48% FPC HD 10% C4 27% Reclaim 15% CaCO3
10827 | 07.31.2021 | Follow-up | T-Shirt | HD | TE-53 | GREY | 54 | 12.4 |  |  |  |  | 54.25 |  |  | 31.8 | 12.2 | 12.2 | 7.3 | 4.14 | 10634 | 1.82 | 5214 | 314 | 431 | 12 | 501 | 95 | [16 empty] | 44407 | FD11620 |  |  |  | 45% FPC HD 10% C4 20% 50/50% 25% Rec. | 61 |  |  |  |  | 10 |  | 20 |  | 5 | 4
10827 | 07.31.2021 | Follow-up | T-Shirt | HD | TE-2B | WHITE | 54 | 13.5 | 6 |  |  |  | 54.25 |  |  | 32.88 | 12.6 | 12.6 | 7.3 | 4.19 | 8104 | 2.04 | 4438 | 300 | 462 | 18 | 342 | 101 | 32.3 | [15 empty] | 44407 | ROSS12620 |  |  |  | 63.53% FPC HD 10% C4 20% 50/50% 5% CaCO3 1.47% MB | 48 |  |  |  |  | 10 |  | 27 |  | 15
10827 | 07.31.2021 | Follow-up | T-Shirt | HD | TE-14 | WHITE | 54 | 13.5 |  |  |  |  | 54.0625 |  |  | 34.34 | 13.2 | 13.1 | 8.7 | 4.71 | 7868 | 2.83 | 6037 | 300 | 466 | 21 | 381 | 92 | 24.12 | [15 empty] | 44407 | LAM11621 |  |  |  | 63.53% FPC HD 10% C4 20% 50/50% 5% CaCO3 1.47% MB | 68 |  |  |  |  | 12 |  | 20
10827 | 07.31.2021 | Follow-up | T-Shirt | HD | TE-15 | WHITE | 57 | 25.4 |  |  |  |  | 57.25 |  |  | 68.63 | 25.4 | 25.2 | 13.4 | 7.01 | 7254 | 6.16 | 5213 | 374 | 585 | 15 | 331 | 161 | [16 empty] | 44407 | 1/6-LDDLUX2 |  |  |  | 63.53% FPC HD 10% C4 20% 50/50% 5% CaCO3 1.47% MB
10827 | 07.31.2021 | Follow-up | T-Shirt | HD | TE-28 | COCOA KRAFT | 57 | 13 | 2 |  |  |  | 56.9375 |  |  | 34.74 | 12.7 | 12.7 | 6 | 2.45 | 5721 | 2.16 | 4188 | 303 | 491 | 14 | 415 | 83 | 29.46 | [15 empty] | 44407 | ABS1270AC |  |  |  | 48% FPC HD 10% C4 27% Reclaim 15% CaCO3
10827 | 07.31.2021 | Follow-up | T-Shirt | HD | TE-52 | GREY | 54 | 12.4 |  |  |  |  | 53.5 |  |  | 32.53 | 12.6 | 12.5 | 6.2 | 4.45 | 7550 | 2.27 | 4729 | 307 | 389 | 22 | 260 | 122 | 48.73 | [15 empty] | 44407 | FD11620 |  |  |  | 45% FPC HD 10% C4 20% 50/50% 25% Rec.
10827 | 07.31.2021 | Follow-up | T-Shirt | HD | TE-2B | WHITE | 54 | 13.5 | 4 |  |  |  | 54.25 |  |  | 36.66 | 14 | 13.9 | 5.5 | 4.53 | 6046 | 2.15 | 3587 | 253 | 424 | 19 | 230 | 103 | 34.75 | [15 empty] | 44393 | ROSS12620 |  |  |  | 633% FPC HD 13% C4 15% 50/50% 5% CaCO3 47% MB
10827 | 07.31.2021 | Follow-up | T-Shirt | HD | TE-14 | WHITE | 54 | 13.5 |  |  |  |  | 54.5 |  |  | 33.25 | 12.7 | 12.7 | 8.4 | 4.32 | 7086 | 2.6 | 4141 | 270 | 376 | 20 | 392 | <62 | [16 empty] | 44393 | LAM11621 |  |  |  | 70.53% FPC HD 13% C4 15% 50/50 1.47% MB
10827 | 07.23.2021 | Follow-up | T-Shirt | HD | TE-29 | COCOA KRAFT | 57 | 13 | 4 |  |  |  | 57.25 |  |  | 34.14 | 12.4 | 12.3 | 7.8 | 2.59 | 4123 | 2.1 | 3968 | 293 | 447 | 27 | 262 | 119 | 30.69 | [15 empty] | 44393 | ABS1270AC |  |  |  | 48% FPC HD 10% C4 27% Reclaim 15% CaCO3 | 61 |  |  |  |  | 10 |  | 20 |  | 5 | 4
10827 | 07.23.2021 | Follow-up | T-Shirt | HD | TE-51 | GREY | 54 | 12 |  |  |  |  | 54.375 |  |  | 31.91 | 12.2 | 12.1 | 5.9 | 4.38 | 7795 | 2.08 | 4441 | 282 | 495 | 14 | 437 | <59 | 39.66 | [15 empty] | 44393 | FD11620 |  |  |  | 45% FPC HD 10% C4 20% 50/50% 25% Rec. | 48 |  |  |  |  | 10 |  | 27 |  | 15
10827 | 07.23.2021 | Follow-up | T-Shirt | HD | TE-55 | BEIGE | 55.5 | 20.3 | 6 |  |  |  | 55.9375 |  |  | 52.28 | 19.4 | 19.3 | 13.4 | 5.61 | 7398 | 3.34 | 3342 | 319 | 489 | 29 | 331 | 161 | 47.14 | [15 empty] | 44393 | 33312 |  |  |  | 72% FPC HD 10% C4 13% 50/50% 5% CaCO3 | 68 |  |  |  |  | 12 |  | 20
10827 | 07.23.2021 | Follow-up | T-Shirt | HD | TE-14 | WHITE | 54 | 13.5 | 1 |  |  |  | 54.25 |  |  | 33.98 | 13 | 13 | 7.8 | 3.46 | 5684 | 2.19 | 3850 | 252 | 441 | 17 | 375 | 92 | 28.75 | [15 empty] | 44389 | LAM11621 |  |  |  | 65.53% FPC HD 13% C4 15% 50/50% 5% CaCO3 1.47% MB
10827 | 07.23.2021 | Follow-up | T-Shirt | HD | TE-15 | WHITE | 57 | 25.4 | 1 |  |  |  | 57.5 |  |  | 69.88 | 25.3 | 26.4 | 14.9 | 9.01 | 7154 | 4.81 | 4860 | 425 | 551 | 19 | 303 | 122 | 33.63 | [15 empty] | 44389 | 1/6-LDDLUX2 |  |  |  | 65.53% FPC HD 13% C4 15% 50/50% 5% CaCO3 1.47% MB
10827 | 07.23.2021 | Follow-up | T-Shirt | HD | TE-28 | COCOA KRAFT | 57 | 13 |  |  |  |  | 56.9375 |  |  | 35.49 | 12.9 | 12.8 | 5.5 | 3.04 | 6326 | 1.94 | 4153 | 273 | 421 | 16 | 435 | 110 | 31.47 | [15 empty] | 44389 | ABS1270AC |  |  |  | 48% FPC HD 10% C4 27% Reclaim 15% CaCO3
10827 | 07.23.2021 | Follow-up | T-Shirt | HD | TE-41 | WHITE | 52.5 | 13 | 5 |  |  |  | 53.0625 |  |  | 32.07 | 12.5 | 12.5 | 4.6 | 4.21 | 8551 | 2.01 | 3792 | 269 | 447 | 15 | 386 | 97 | 34.75 | [15 empty] | 44389 | TONYNEW7 |  |  |  | 65.53% FPC HD 13% C4 15% 50/50% 5% CaCO3 1.47% MB
10827 | 07.23.2021 | Follow-up | T-Shirt | HD | TE-42 | WHITE | 54 | 13 |  |  |  |  | 54.25 |  |  | 33.03 | 12.6 | 12.6 | 4.6 | 3.59 | 7633 | 2.39 | 4522 | 278 | 425 | 20 | 288 | <59 | [16 empty] | 44389 | HARBORFT2 |  |  |  | 65.53% FPC HD 13% C4 15% 50/50% 5% CaCO3 1.47% MB
10827 | 07.23.2021 | Follow-up | T-Shirt | HD | TE14 | WHITE | 54 | 13.5 |  |  |  |  | 54.25 |  |  | 33.16 | 12.7 | 12.7 | 7.7 | 4.06 | 10136 | 2.33 | 5332 | 305 | 465 | 18 | 427 | 97 | [16 empty] | 44389 | LAM11621 |  |  |  | 65.53% FPC HD 13% C4 15% 50/50 5% CaCO3 1.47% MB | 61 |  |  |  |  | 10 |  | 20 |  | 5 | 4
10827 | 07.23.2021 | Follow-up | T-Shirt | HD | TE-27 | COCOA KRAFT | 57 | 13 |  |  |  |  | 57.5 |  |  | 34.5 | 12.5 | 12.4 | 5.2 | 3.31 | 7709 | 1.76 | 4172 | 293 | 473 | 15 | 331 | 88 | [16 empty] | 44389 | ABS1270AC |  |  |  | 48% FPC HD 10% C4 27% Reclaim 15% CaCO3 | 48 |  |  |  |  | 10 |  | 27 |  | 15
10827 | 07.23.2021 | Follow-up | T-Shirt | HD | TE-29 | WHITE | 57 | 14 | 4 |  |  |  | 57.25 |  |  | 38.65 | 14 | 14 | 7.5 | 4.61 | 9423 | 2.42 | 4107 | 251 | 529 | 15 | 453 | <59 | [16 empty] | 44389 | COMP12720 |  |  |  | 65.6% FPC HD 13% C4 15% 50/50 2% CaCO3 4.4% MB | 68 |  |  |  |  | 12 |  | 20
10827 | 07.23.2021 | Follow-up | T-Shirt | HD | TE-51 | GREY | 54 | 12.4 |  |  |  |  | 54.25 |  |  | 32.82 | 12.6 | 12.5 | 5.6 | 2.75 | 6370 | 2.29 | 5344 | 277 | 441 | 22 | 288 | 188 | 44.63 | [15 empty] | 44389 | FD11620 |  |  |  | 50% FPC HD 10% C4 15% 50/50 25% REC.
10827 | 07.23.2021 | Follow-up | T-Shirt | HD | TE-55 | Memphis yellow | 61.5 | 15 |  |  |  |  | 61.0625 |  |  | 43.83 | 14.9 | 14.8 | 8.1 | 3.83 | 7157 | 2.26 | 4630 | 313 | 450 | 15 | 298 | 92 | 37.55 | [15 empty] | 44389 | SSAVER15 |  |  |  | 55% FPC HD 10% C4 20% 50/50 15% REC.
10827 | 07.23.2021 | Follow-up | T-Shirt | HD | TE-14 | WHITE | 54 | 13.5 |  |  |  |  | 53.9375 |  |  | 32.63 | 12.6 | 12.5 | 6.3 | 4.57 | 9130 | 2.43 | 4584 | 293 | 415 | 15 | 354 | 104 | 30.42 | [15 empty] | 44391 | ROSS12620 |  |  |  | 70.53% FPC HD 13% C4 15% 50/50% 1.47% MB
10827 | 07.23.2021 | Follow-up | T-Shirt | HD | TE-41 | WHITE | 52.5 | 13 |  |  |  |  | 52.9375 |  |  | 32.13 | 12.6 | 12.6 | 4.6 | 4.97 | 9577 | 2.27 | 4449 | 270 | 480 | 17 | 407 | <62 | 26.59 | [15 empty] | 44391 | TONYNEW7 |  |  |  | 70.53% FPC HD 13% C4 15% 50/50% 1.47% MB
10827 | 07.23.2021 | Follow-up | T-Shirt | HD | TE-42 | WHITE | 54 | 13 |  |  |  |  | 54.5 |  |  | 32.94 | 12.5 | 12.4 | 6.5 | 5.21 | 8545 | 2.03 | 5493 | 298 | 418 | 13 | 524 | <62 | [16 empty] | 44391 | HARBORFT2 |  |  |  | 70.53% FPC HD 13% C4 15% 50/50% 1.47% MB
10827 | 07.23.2021 | Follow-up | T-Shirt | HD | TE-33 | WHITE | 54 | 12.5 |  |  |  |  | 54.125 |  |  | 30.85 | 11.8 | 11.7 | 4.1 | 3.72 | 8123 | 2.05 | 5864 | 250 | 408 | 15 | 346 | 104 | [16 empty] | 44391 | #THWIA |  |  |  | 63% FPC HD 13% C4 15% 50/50 5% CaCO3 4.0% MB | 61 |  |  |  |  | 10 |  | 20 |  | 5 | 4
10827 | 07.23.2021 | Follow-up | T-Shirt | HD | TE-35 | GREY | 54 | 12.5 |  |  |  |  | 54.5 |  |  | 32.45 | 12.4 | 12.4 | 5.2 | 3.67 | 8534 | 2.28 | 5439 | 274 | 442 | 19 | 241 | 128 | 41.86 | [15 empty] | 44391 | FD11620 |  |  |  | 67.75% FPC HD 12.25% C4 20% 50/50 | 48 |  |  |  |  | 10 |  | 27 |  | 15
10827 | 07.23.2021 | Follow-up | T-Shirt | HD | TE-14 | WHITE | 54 | 13.5 |  |  |  |  | 54.25 |  |  | 34.4 | 13.2 | 13.2 | 7.1 | 3.17 | 5875 | 2.36 | 3342 | 216 | 411 | 16 | 261 | 88 | [16 empty] | 44384 | ROSS12620 |  |  |  | 73.55% FPC HD 10% C4 15% 50/50 1.45% MB | 68 |  |  |  |  | 12 |  | 20
10827 | 07.23.2021 | Follow-up | T-Shirt | HD | TE-15 | WHITE | 57 | 25.4 |  |  |  |  | 57.25 |  |  | 67.65 | 24.6 | 24.5 | 10 | 4.65 | 9115 | 2.22 | 4048 | 278 | 477 | 17 | 391 | 86 | [16 empty] | 44389 | 1/6-LDDLUX2 |  |  |  | 73.55% FPC HD 10% C4 15% 50/50 1.45% MB
10827 | 07.23.2021 | Follow-up | T-Shirt | HD | TE-28 | COCOA KRAFT | 57 | 13 |  |  |  |  | 57.25 |  |  | 35.42 | 12.8 | 12.8 | 8.5 | 6.51 | 6778 | 5.16 | 4572 | 381 | 572 | 23 | 303 | 106 | 31.92 | [15 empty] | 44389 | ABS12720AC |  |  |  | 48% FPC HD 10% C4 15% CACO 27% REC.
10827 | 07.23.2021 | Follow-up | T-Shirt | HD | TE-32 | WHITE | 57 | 15 |  |  |  |  | 57.5 |  |  | 40.74 | 14.7 | 14.6 | 6.6 | 3.81 | 7470 | 2.03 | 2950 | 295 | 434 | 15 | 392 | <62 | [16 empty] | 44389 | 1/6HDSMIL |  |  |  | 65% FPC HD 10% C4 20% 50/50% 5% CACO
10827 | 07.23.2021 | Follow-up | T-Shirt | HD | TE-51 | GREY | 54 | 12.4 |  |  |  |  | 54.25 |  |  | 31.91 | 12.2 | 12.2 | 5.8 | 4.21 | 8609 | 2.24 | 4398 | 278 | 487 | 14 | 358 | <62 | 41.84 | [15 empty] | 44389 | FD11620 |  |  |  | 50% FPC HD 10% C4 15% 50/50% 25%REC.
10827 | 07.23.2021 | Follow-up | T-Shirt | HD | TE-14 | WHITE | 54 | 13.5 |  |  |  |  | 54.25 |  |  | 34.45 | 13.2 | 13.2 | 7.2 | 4.77 | 7701 | 2.45 | 4445 | 299 | 457 | 17 | 275 | <62 | [16 empty] | 44385 | ROSS12620 |  |  |  | 73.55% FPC HD 10% C4 15% 50/50 1.45% MB
10827 | 07.09.2021 | Follow-up | T-Shirt | HD | TE-15 | WHITE | 57 | 15 |  |  |  |  | 56.9375 |  |  | 40.46 | 14.8 | 14.8 | 7 | 4.52 | 7281 | 2.64 | 4626 | 327 | 423 | 21 | 283 | 127 | 28.49 | [15 empty] | 44385 | 1/6-HDSML2 |  |  |  | 73.55% FPC HD 10% C4 15% 50/50 1.45% MB | 61 |  |  |  |  | 10 |  | 20 |  | 5 | 4
10827 | 07.09.2021 | Follow-up | T-Shirt | HD | TE-27 | COCOA KRAFT | 57 | 13 | 1 |  |  |  | 57.25 |  |  | 37.77 | 13.7 | 13.7 | 6.1 | 4.14 | 7536 | 2.19 | 4498 | 318 | 508 | 15 | 287 | <62 | [16 empty] | 44385 | ABS12720AC |  |  |  | 48% FPC HD 10% C4 15% CACO 27% REC. | 48 |  |  |  |  | 10 |  | 27 |  | 15
10827 | 07.09.2021 | Follow-up | T-Shirt | HD | TE-52 | GREY | 54 | 12.4 |  |  |  |  | 54.25 |  |  | 31.44 | 12 | 11.9 | 8.8 | 3.62 | 6103 | 2.17 | 4309 | 360 | 516 | 14 | 423 | 118 | 45.59 | [15 empty] | 44385 | FD11626 |  |  |  | 60% FPC HD 10% C4 15% 50/50 15% REC | 68 |  |  |  |  | 12 |  | 20
10827 | 07.09.2021 | Follow-up | T-Shirt | HD | TE-41 | WHITE | 48 | 15 |  |  |  |  | 48.5 |  |  | 33.96 | 14.5 | 14.4 | 9.5 | 4.38 | 8970 | 2.1 | 5225 | 291 | 452 | 19 | 486 | <62 | [16 empty] | 44385 | RAIDXCARE |  |  |  | 73.55% FPC HD 10% C4 15% 50/50 1.45% MB
10827 | 07.09.2021 | Follow-up | T-Shirt | HD | TE-14 | WHITE | 54 | 13.5 |  |  |  |  | 53.9375 |  |  | 33.22 | 12.8 | 12.7 | 6.3 | 3.14 | 6797 | 2.64 | 2750 | 297 | 389 | 18 | 311 | 130 | 23.55 | [15 empty] | 44385 | ROSS12620 |  |  |  | 73.55% FPC HD 10% C4 15% 50/50 1.45% MB
10827 | 07.09.2021 | Follow-up | T-Shirt | HD | TE-29 | COCOA KRAFT | 57 | 13 |  |  |  |  | 57.25 |  |  | 35.64 | 12.9 | 12.8 | 9.4 | 4.02 | 7247 | 2.1 | 3944 | 325 | 493 | 14 | 303 | 106 | [16 empty] | 44385 | ABS12720AC |  |  |  | 48% FPC HD 10% C4 15% CACO 27% REC.
10827 | 07.09.2021 | Follow-up | T-Shirt | HD | TE-34 | WHITE | 54 | 13.5 |  |  |  |  | 54.25 |  |  | 33.42 | 12.8 | 12.7 | 6 | 4.86 | 7726 | 2.34 | 4188 | 279 | 450 | 15 | 353 | 115 | [16 empty] | 44385 | LAM11621 |  |  |  | 65% FPC HD 10% C4 20% 50/50% 5% CACO
10827 | 07.09.2021 | Follow-up | T-Shirt | HD | TE-51 | GREY | 54 | 12.4 |  |  |  |  | 54.125 |  |  | 32.25 | 12.4 | 12.3 | 9 | 4.21 | 7629 | 2.08 | 3889 | 263 | 452 | 18 | 442 | <59 | [16 empty] | 44385 | FD11620 |  |  |  | 60% FPC HD 10% C4 15% 50/50 15% REC
10827 | 07.09.2021 | Follow-up | T-Shirt | HD | TE-55 | BEIGE | 55.5 | 20.3 | 1 |  |  |  | 55.5 |  |  | 51.69 | 19.3 | 19.3 | 17 | 5.83 | 7580 | 3.19 | 4149 | 354 | 439 | 21 | 264 | 130 | 48.32 | [15 empty] | 44385 | 33312 |  |  |  | 67% FPC HD 13% C4 15% 50/50 5% CACO | 61 |  |  |  |  | 10 |  | 20 |  | 5 | 4
10827 | 07.09.2021 | Follow-up | T-Shirt | HD | TE-2C | WHITE | 54 | 13.5 | 1 |  |  |  | 54.25 |  |  | 33.39 | 12.8 | 12.7 | 7.3 | 4.2 | 7954 | 3.03 | 6153 | 350 | 383 | 13 | 355 | 157 | [16 empty] | 44382 | LAM11621 |  |  |  | 70% FPC HD 10% C4 15% 50/50 5% MB | 48 |  |  |  |  | 10 |  | 27 |  | 15
10827 | 07.09.2021 | Follow-up | T-Shirt | HD | TE-15 | WHITE | 57 | 25.4 |  |  |  |  | 57.5 |  |  | 68.89 | 24.9 | 24.9 | 13.5 | 6.49 | 6447 | 5.46 | 4556 | 375 | 614 | 22 | 345 | 82 | 35.08 | [15 empty] | 44382 | 1/6-LDDLUX2 |  |  |  | 73.55% FPC HD 10% C4 15% 50/50 1.45% MB | 68 |  |  |  |  | 12 |  | 20
10827 | 07.09.2021 | Follow-up | T-Shirt | HD | TE-27 | COCOA KRAFT | 57 | 13 |  |  |  |  | 56.9375 |  |  | 35.3 | 12.9 | 12.8 | 6.3 | 3.22 | 7042 | 2.38 | 3913 | 303 | 548 | 20 | 439 | 133 | [16 empty] | 44382 | ABS12720AC |  |  |  | 48% FPC HD 10% C4 15% CACO 27% REC.
10827 | 07.09.2021 | Follow-up | T-Shirt | HD | TE-52 | GREY | 54 | 12.4 |  |  |  |  | 54.0625 |  |  | 32.54 | 12.5 | 12.4 | 6.5 | 4.65 | 8946 | 2.25 | 4205 | 306 | 421 | 18 | 420 | <59 | 44.64 | [15 empty] | 44382 | FD11620 |  |  |  | 60% FPC HD 10% C4 15% 50/50 15% REC
10827 | 07.09.2021 | Follow-up | T-Shirt | HD | TE-55 | BEIGE | 55.5 | 20.3 | 1 |  |  |  | 55.875 |  |  | 52.37 | 19.5 | 19.4 | 9.2 | 6.11 | 7191 | 4.39 | 6023 | 383 | 540 | 19 | 281 | 121 | 51.81 | [15 empty] | 44382 | 33312 |  |  |  | 67% FPC HD 13% C4 15% 50/50 5% CACO
10844 | 08.06.2021 | Follow-up | T-Shirt | HD | TE-97 | GREY | 11.5 X 6.5 X 20 | 14 | L-1 |  |  |  | 11.5 | 20 |  | 5.36 | 13.5 | 13.5 | 4.4 | 3.39 | 6174 | 2.68 | 4707 | 308 | 467 | 18 | 227 | 86 | 35.63 | 5.2 |  | 5.33 / 10675 | 5.55 / 9098 |  | 2.11 / 3878 | [14 empty] | 44410
10844 | 08.06.2021 | Follow-up | T-Shirt | HD | TE-97 | GREY | 11.5 X 6.5 X 20 | 14 | L-2 |  |  |  | 11.5 | 19.9375 |  | 4.84 | 12.5 | 12.4 | 4.2 | 3.58 | 6289 | 2.32 | 4678 | 335 | 417 | 21 | 149 | 89 |  |  |  | 5.23 / 12162 | 2.53 / 5883 |  | 1.83 / 2448 | [14 empty] | 44410
10844 | 08.06.2021 | Follow-up | T-Shirt | HD | TE-97 | GREY | 11.5 X 6.5 X 20 | 14 | L-3 |  |  |  | 10.9375 | 19.9375 |  | 5.85 | 14.7 | 14.7 | 3.8 | 4.23 | 6291 | 3 | 4499 | 289 | 505 | 20 | 302 | 130 |  |  |  | 5.24 / 9896 | 5.69 / 6843 |  | 2.26 / 3484 | [14 empty] | 44410
10844 | 08.06.2021 | Follow-up | T-Shirt | HD | A1 | GREY | 11.5 X 6.5 X 20 | 14 | L-1 |  |  |  | 11.0625 | 19.9375 |  | 5.8 | 15.3 | 15.2 | 4.3 | 4.85 | 7039 | 2.61 | 3972 | 337 | 503 | 14 | 396 | 100 |  |  |  | 6.29 / 6233 | 6.75 / 5081 |  | 2.15 / 3852 | [14 empty] | 44412
10844 | 08.06.2021 | Follow-up | T-Shirt | HD | B5 | GREY | 11.5 X 6.5 X 20 | 14 | L-1 |  |  |  | 10.875 | 21.0625 |  | 5.26 | 14.1 | 14.1 | 5.6 | 3.88 | 6124 | 2.36 | 3169 | 304 | 444 | 16 | 235 | 98 |  |  |  | 5.56 / 4800 | 2.59 / 4813 |  | 2.19 / 2073 | [14 empty] | 44412
10911 | 12.20.2021 | Follow-up | T-Shirt | HD | 1 | WHITE | 12 X 7 X 20 | 14 |  |  |  |  | 12.0625 | 20 | 7.5 | 6.34 | 15.4 | 16 | 3 | 4.46 | 7998 | 2.45 | 4748 | 316 | 433 | 26 | 423 | 62 | 44.24 | 6.6 |  | 5.14 / 4217 | 2.93/ 4507 |  | 1.88 / 3307 | [14 empty] | case wt. Gross-27.6 Net-26.9 30 wickets 67,66 bags
10911 | 12.20.2021 | Follow-up | T-Shirt | HD | 2 | [7 empty] | 12.25 | 20.125 | 7.75 | 5.49 | 13 | 13.4 | 6.4 | [6 empty] | 21 | 425 | 115 / 127
10911 | 12.20.2021 | Follow-up | T-Shirt | HD | 3 | [7 empty] | 11.9375 | 20.0625 | 7.25 | 5.94 | 15.1 | 15.3 | 4 | [6 empty] | 27 | 459 | 62 / 125
10890 |  | Follow-up | T-Shirt | HD | TE-2A | WHITE | 57 | 14 |  |  |  |  | 57.5 |  |  | 38.22 | 13.8 | 13.7 | 6.8 | 3.57 | 7083 | 2.37 | 3990 | 29 | 475 | 17 | 441 | 113 | [16 empty] | 44882 | HEB1/7COMP-C |  |  |  | 63.5% FPC HD 12.5% C4 10% 50/50 10% CaCO3 4% MB | 64 |  |  |  |  | 12 |  | 10 |  | 10 | 4
10890 |  | Follow-up | T-Shirt | HD | TE-2C | WHITE | 57 | 14 |  |  |  |  | 57.25 |  |  | 37.26 | 13.5 | 13.5 | 5.9 | 3.7 | 7561 | 2.07 | 4313 | 275 | 400 | 25 | 334 | 100 | 28.5 | [15 empty] | 44882 | HEB1/7COMP-C |  |  |  | 63.5% FPC HD 12.5% C4 10% 50/50 10% CaCO3 4% MB
10890 |  | Follow-up | T-Shirt | HD | TE-26 | WHITE | 57 | 14 |  |  |  |  | 57.5 |  |  | 42.32 | 15.3 | 15.4 | 5.6 | 4.4 | 7097 | 2.28 | 3811 | 306 | 469 | 20 | 498 | 104 | [16 empty] | 44882 | HEB1/7COMP-C |  |  |  | 63.5% FPC HD 12.5% C4 10% 50/50 10% CaCO3 4% MB
10890 |  | Follow-up | T-Shirt | HD | TE-28 | WHITE | 57 | 14 |  |  |  |  | 56.9375 |  |  | 38.21 | 13.9 | 13.9 | 3.9 | 3.21 | 7133 | 2.07 | 4414 | 260 | 400 | 16 | 343 | 98 | 36.46 | [15 empty] | 44882 | HEB1/7COMP-C |  |  |  | 63.5% FPC HD 12.5% C4 10% 50/50 10% CaCO3 4% MB
10890 |  | Follow-up | T-Shirt | HD | TE-28 | WHITE | 57 | 14 | 4 |  |  |  | 57.5 |  |  | 38.12 | 13.8 | 14 | 9 | 4.21 | 7535 | 2.26 | 5097 | 306 | 355 | 13 | 209 | 163 | [16 empty] | 44882 | HEB1/7COMP-C |  |  |  | 63.5% FPC HD 12.5% C4 10% 50/50 10% CaCO3 4% MB
10890 |  | Follow-up | T-Shirt | HD | TE-26 | WHITE | 57 | 14 |  |  |  |  | 57 |  |  | 37.54 | 13.7 | 13.7 | 7.4 | 4.56 | 8774 | 1.91 | 5239 | 300 | 429 | 23 | 333 | 151 | 58.41 | [15 empty] | 44866 | HEB1/7COMP-C |  |  |  | 63.5% FPC HD 12.5% C4 10% 50/50 10% CaCO3 4% MB
10890 |  | Follow-up | T-Shirt | HD | TE-28 | WHITE | 57 | 14 |  |  |  |  | 56.9375 |  |  | 38.48 | 14 | 13.9 | 9.6 | 3.65 | 8307 | 2.31 | 4624 | 283 | 456 | 13 | 244 | 127 | [16 empty] | 44866 | HEB1/7COMP-C |  |  |  | 63.5% FPC HD 12.5% C4 10% 50/50 10% CaCO3 4% MB
10890 |  | Follow-up | T-Shirt | HD | TE-29 | WHITE | 57 | 14 | 1 |  |  |  | 57.25 |  |  | 39.15 | 14.2 | 14.2 | 8.1 | 5.26 | 9689 | 2.37 | 5083 | 294 | 471 | 14 | 282 | 143 | [16 empty] | 44866 | HEB1/7COMP-C |  |  |  | 63.5% FPC HD 12.5% C4 10% 50/50 10% CaCO3 4% MB
10890 |  | Follow-up | T-Shirt | HD | TE-29 | WHITE | 57 | 14 | 4 |  |  |  | 57.25 |  |  | 38.45 | 13.9 | 13.8 | 9.8 | 4.09 | 8209 | 2.59 | 3980 | 293 | 450 | 16 | 349 | 152 | [16 empty] | 11/014 | HEB1/7COMP-C |  |  |  | 63.5% FPC HD 12.5% C4 10% 50/50 10% CaCO3 4% MB | 64 |  |  |  |  | 12 |  | 10 |  | 10 | 4
10890 |  | Follow-up | T-Shirt | HD | TE-57 | WHITE | 57 | 14 | 2 |  |  |  | 57.5 |  |  | 38.32 | 13.8 | 13.8 | 7.6 | 4.97 | 8642 | 2.65 | 5196 | 310 | 500 | 18 | 329 | 133 | 37.12 | [15 empty] | 44866 | HEB1/7COMP-C |  |  |  | 50% FPC HD 10% C4 20% 50/50 20% RECL.
10891 | 11.30.2021 | Follow-up | T-Shirt | HD | TE-51 | GREY | 54 | 14 |  |  |  |  | 54.25 |  |  | 35.55 | 13.6 | 13.6 | 7.2 | 3.74 | 7642 | 1.77 | 3398 | 282 | 399 | 12 | 197 | 86 | 39.12 | [15 empty] | 44887 | WALMT20-NW |  |  |  | 55% FPC HD 10% C4 20% Reclaim 15%50/50 | 55 |  |  |  |  | 10 |  | 20 |  | 15
10891 | 11.30.2021 | Follow-up | T-Shirt | HD | TE-54 | GREY | 54 | 14 |  |  |  |  | 54.0625 |  |  | 35.11 | 13.5 | 13.5 | 5.1 | 4.08 | 7427 | 2.09 | 3610 | 261 | 448 | 18 | 208 | <62 | [16 empty] | 44887 | WALMT20-NW |  |  |  | 55% FPC HD 10% C4 20% LLD Reclaim 15%50/50
10891 | 11.30.2021 | Follow-up | T-Shirt | HD | TE-56 | GREY | 54 | 14 | 6 |  |  |  | 54.125 |  |  | 36.02 | 13.8 | 13.8 | 4.9 | 3.88 | 5444 | 2.16 | 3200 | 270 | 503 | 13 | 231 | <59 | [16 empty] | 44887 | WALMT20-NW |  |  |  | 55% FPC HD 10% C4 20% LLD Reclaim 15%50/50
10891 | 11.30.2021 | Follow-up | T-Shirt | HD | TE-57- | GREY | 54 | 14 | 6 |  |  |  | 54.5 |  |  | 35.21 | 13.4 | 13.4 | 6.5 | 4.55 | 6172 | 2.04 | 3488 | 290 | 457 | 16 | 269 | 107 | [16 empty] | 44887 | WALMT20-NW |  |  |  | 55% FPC HD 10% C4 20% LLD Reclaim 15%50/50
10891 | 11.30.2021 | Follow-up | T-Shirt | HD | TE-59 | GREY | 54 | 14 |  |  |  |  | 54.0625 |  |  | 35.78 | 13.7 | 13.5 | 6.8 | 3.88 | 6576 | 2.01 | 3341 | 300 | 476 | 17 | 248 | 110 | [16 empty] | 44887 | WALMT20-NW |  |  |  | 55% FPC HD 10% C4 20% LLD Reclaim 15%50/50
10891 | 11.30.2021 | Follow-up | T-Shirt | HD | TE-51 | GREY | 54 | 14 |  |  |  |  | 54.5 |  |  | 36.04 | 13.7 | 13.6 | 7 | 3.95 | 8409 | 2.18 | 4774 | 274 | 457 | 13 | 324 | 86 | 37.02 | [15 empty] | 44882 | WALMT20-NW |  |  |  | 55% FPC HD 10% C4 20% Reclaim 15%50/50
10891 | 11.30.2021 | Follow-up | T-Shirt | HD | TE-52 | GREY | 54 | 14 |  |  |  |  | 53.9375 |  |  | 35.53 | 13.7 | 13.6 | 4.2 | 3.78 | 7697 | 1.86 | 4331 | 304 | 411 | 22 | 309 | 89 | [16 empty] | 44882 | WALMT20-NW |  |  |  | 55% FPC HD 10% C4 20% Reclaim 15%50/50
10891 | 11.30.2021 | Follow-up | T-Shirt | HD | TE-59 | GREY | 54 | 14 | 1 |  |  |  | 53.9375 |  |  | 36.17 | 13.7 | 13.6 | 6.9 | 3.53 | 7702 | 2.15 | 4925 | 273 | 399 | 16 | 263 | 134 | [16 empty] | 44882 | WALMT20-NW |  |  |  | 55% FPC HD 10% C4 20% LLD Reclaim 15%50/50
10891 | 11.30.2021 | Follow-up | T-Shirt | HD | TE-59 | GREY | 54 | 14 | 1 |  |  |  | 53.9375 |  |  | 36.05 | 13.9 | 13.9 | 6.5 | 3.25 | 7262 | 2.16 | 4611 | 296 | 423 | 18 | 266 | 94 | 42.47 | [15 empty] | 44882 | WALMT20-NW |  |  |  | 55% FPC HD 10% C4 20% LLD Reclaim 15%50/50 | 55 |  |  |  |  | 10 |  | 20 |  | 15
10891 | 11.30.2021 | Follow-up | T-Shirt | HD | TE-59 | GREY | 54 | 14 | 4 |  |  |  | 54 |  |  | 36.81 | 14.2 | 14.5 | 7.7 | 3.84 | 8211 | 2.18 | 4057 | 299 | 459 | 15 | 388 | 113 | [16 empty] | 44882 | WALMT20-NW |  |  |  | 55% FPC HD 10% C4 20% LLD Reclaim 15%50/50
10891 | 11.30.2021 | Follow-up | T-Shirt | HD | TE-51 | GREY | 54 | 14 |  |  |  |  | 53.9375 |  |  | 32.14 | 12.4 | 12.4 | 7.3 | 3.8 | 8290 | 2.03 | 4600 | 266 | 449 | 12 | 452 | <62 | 36.1 | [15 empty] | 44873 | WALMT20-NW |  |  |  | 55% FPC HD 10% C4 20% Reclaim 15%50/50
10891 | 11.30.2021 | Follow-up | T-Shirt | HD | TE-53 | GREY | 54 | 14 |  |  |  |  | 53.9375 |  |  | 35.27 | 13.6 | 13.5 | 5.5 | 4.72 | 7870 | 2.2 | 4489 | 300 | 465 | 16 | 429 | 95 | [16 empty] | 44873 | WALMT20-NW |  |  |  | 55% FPC HD 10% C4 20% Reclaim 15%50/50
10891 | 11.30.2021 | Follow-up | T-Shirt | HD | TE-54 | GREY | 54 | 14 |  |  |  |  | 54.25 |  |  | 36.07 | 13.8 | 13.9 | 7.5 | 3.55 | 8474 | 2.13 | 4554 | 298 | 418 | 23 | 301 | 95 | [16 empty] | 44873 | WALMT20-NW |  |  |  | 55% FPC HD 10% C4 20% LLD Reclaim 15%50/50
10891 | 11.30.2021 | Follow-up | T-Shirt | HD | TE-58 | GREY | 54 | 14 |  |  |  |  | 54.5 |  |  | 34.96 | 13.3 | 13.2 | 6.1 | 5.37 | 8687 | 2.64 | 4467 | 293 | 482 | 25 | 294 | 99.5 | [16 empty] | 44873 | WALMT20-NW |  |  |  | 55% FPC HD 10% C4 20% LLD Reclaim 15%50/50
10891 | 11.30.2021 | Follow-up | T-Shirt | HD | TE-59 | GREY | 54 | 14 |  |  |  |  | 54.125 |  |  | 35.62 | 13.7 | 13.6 | 8.4 | 4.23 | 8459 | 2.3 | 4784 | 297 | 503 | 12 | 474 | 109 | 41.64 | [15 empty] | 44873 | WALMT20-NW |  |  |  | 55% FPC HD 10% C4 20% LLD Reclaim 15%50/50
10891 | 11.30.2021 | Follow-up | T-Shirt | HD | TE-51 | GREY | 54 | 14 |  |  |  |  | 53.9375 |  |  | 34.89 | 13.4 | 13.3 | 7.3 | 3.74 | 8173 | 2.21 | 4253 | 259 | 466 | 13 | 327 | 98 | 41.53 | [15 empty] | 44868 | WALMT20-NW |  |  |  | 55% FPC HD 10% C4 20% Reclaim 15%50/50
10891 | 11.30.2021 | Follow-up | T-Shirt | HD | TE-53 | GREY | 54 | 14 |  |  |  |  | 54.25 |  |  | 35.66 | 13.6 | 13.6 | 6.2 | 2.8 | 6335 | 2.46 | 4169 | 247 | 436 | 23 | 278 | 107 | [16 empty] | 44868 | WALMT20-NW |  |  |  | 55% FPC HD 10% C4 20% Reclaim 15%50/50 | 55 |  |  |  |  | 10 |  | 20 |  | 15
10891 | 11.30.2021 | Follow-up | T-Shirt | HD | TE-55 | GREY | 54 | 14 | 7 |  |  |  | 54.0625 |  |  | 34.96 | 13.4 | 13.3 | 8.4 | 4 | 6755 | 2.22 | 5831 | 275 | 417 | 12 | 250 | 124 | [16 empty] | 44868 | WALMT20-NW |  |  |  | 55% FPC HD 10% C4 20% LLD Reclaim 15%50/50
10891 | 11.30.2021 | Follow-up | T-Shirt | HD | TE-56 | GREY | 54 | 14 | 1 |  |  |  | 54 |  |  | 35.49 | 13.6 | 13.6 | 7.5 | 3.96 | 7998 | 2.56 | 5340 | 249 | 469 | 15 | 282 | 113 | 34.7 | [15 empty] | 44868 | WALMT20-NW |  |  |  | 55% FPC HD 10% C4 20% LLD Reclaim 15%50/50
10891 | 11.30.2021 | Follow-up | T-Shirt | HD | TE-58 | GREY | 54 | 14 | 1 |  |  |  | 54.25 |  |  | 35.41 | 13.6 | 13.6 | 8.1 | 2.95 | 7201 | 2.18 | 3418 | 310 | 463 | 16 | 369 | <59 | [16 empty] | 44868 | WALMT20-NW |  |  |  | 55% FPC HD 10% C4 20% LLD Reclaim 15%50/50
10891 | 11.30.2021 | Follow-up | T-Shirt | HD | TE-51 | GREY | 54 | 14 |  |  |  |  | 54.25 |  |  | 34.79 | 13.3 | 13.1 | 8.6 | 4.99 | 10198 | 2.28 | 5858 | 301 | 435 | 13 | 313 | 99.5 | [16 empty] | 44866 | WALMT20-NW |  |  |  | 55% FPC HD 10% C4 20% Reclaim 15%50/50
10891 | 11.30.2021 | Follow-up | T-Shirt | HD | TE-53 | GREY | 54 | 14 |  |  |  |  | 54.0625 |  |  | 35.23 | 13.5 | 13.7 | 8.2 | 3.74 | 10121 | 2.2 | 5380 | 312 | 417 | 23 | 272 | 109 | [16 empty] | 44866 | WALMT20-NW |  |  |  | 55% FPC HD 10% C4 20% Reclaim 15%50/50
10891 | 11.30.2021 | Follow-up | T-Shirt | HD | TE-35 | GREY | 54 | 14 |  |  |  |  | 54.25 |  |  | 34.95 | 13.4 | 13.3 | 5.8 | 3.63 | 9081 | 1.96 | 4798 | 273 | 435 | 13 | 375 | 136 | 26.33 | [15 empty] | 44866 | WALMT20-NW |  |  |  | 65% FPC HD 10% C4 25%50/50
10891 | 11.30.2021 | Follow-up | T-Shirt | HD | TE-58 | GREY | 54 | 14 |  |  |  |  | 54.25 |  |  | 33.28 | 12.7 | 12.8 | 8.7 | 3.84 | 7866 | 2.19 | 5347 | 261 | 422 | 12 | 263 | 89 | [16 empty] | 44866 | WALMT20-NW |  |  |  | 55% FPC HD 10% C4 20% LLD Reclaim 15%50/50
10891 | 11.15.2021 | Follow-up | T-Shirt | HD | TE-59 | GREY | 54 | 14 |  |  |  |  | 54.125 |  |  | 36.37 | 14 | 13.9 | 5.6 | 4.45 | 7107 | 2.63 | 4537 | 264 | 509 | 15 | 346 | 88 | [16 empty] | 44868 | WALMT20-NW |  |  |  | 55% FPC HD 10% C4 20% LLD Reclaim 15%50/50 | 55 |  |  |  |  | 10 |  | 20 |  | 15
10891 | 11.15.2021 | Follow-up | T-Shirt | HD | TE-51 | GREY | 54 | 14 |  |  |  |  | 54.5 |  |  | 36.21 | 13.8 | 13.7 | 5.6 | 3.16 | 6933 | 2.2 | 4155 | 282 | 417 | 13 | 344 | <62 | 43.55 | [15 empty] | 44866 | WALMT20-NW |  |  |  | 55% FPC HD 10% C4 20% Reclaim 15%50/50
10891 | 11.15.2021 | Follow-up | T-Shirt | HD | TE-53 | GREY | 54 | 14 |  |  |  |  | 54.375 |  |  | 34.93 | 13.3 | 13.3 | 4.8 | 3.99 | 6762 | 2.34 | 4000 | 292 | 508 | 14 | 414 | 131 | [16 empty] | 44866 | WALMT20-NW |  |  |  | 55% FPC HD 10% C4 20% Reclaim 15%50/50
10891 | 11.15.2021 | Follow-up | T-Shirt | HD | TE-54 | GREY | 54 | 14 | 3 |  |  |  | 54.0625 |  |  | 37.07 | 14.2 | 14.2 | 6.7 | 3.53 | 7435 | 2.23 | 4753 | 295 | 389 | 14 | 262 | 92 | 43.74 | [15 empty] | 44866 | WALMT20-NW |  |  |  | 55% FPC HD 10% C4 20% LLD Reclaim 15%50/50
10891 | 11.15.2021 | Follow-up | T-Shirt | HD | TE-55 | GREY | 54 | 14 | 3 |  |  |  | 54.5 |  |  | 36.18 | 13.8 | 13.8 | 5.4 | 3.81 | 8666 | 2.27 | 4538 | 273 | 449 | 11 | 325 | 100 | [16 empty] | 44866 | WALMT20-NW |  |  |  | 55% FPC HD 10% C4 20% LLD Reclaim 15%50/50
10891 | 11.15.2021 | Follow-up | T-Shirt | HD | TE-56 | GREY | 54 | 14 | 5 |  |  |  | 54.125 |  |  | 36.09 | 13.8 | 13.8 | 6.3 | 4.25 | 7731 | 1.7 | 3542 | 284 | 459 | 15 | 450 | <59 | [16 empty] | 44866 | WALMT20-NW |  |  |  | 55% FPC HD 10% C4 20% LLD Reclaim 15%50/50
10889 | 11.30.2021 | Follow-up | T-Shirt | HD | TE-27 | WHITE | 57 | 19 |  |  |  |  | 57.25 |  |  | 52.3 | 19 | 19.1 | 7.9 | 4.77 | 8502 | 3.35 | 5096 | 305 | 493 | 17 | 262 | 133 | [16 empty] | 44894 | JCP12722 |  |  |  | 63.5% FPC HD 12.5% C4 15% 50/50 5% CaCO3 4% MB | 64 |  |  |  |  | 12 |  | 15 |  | 5 | 4
10889 | 11.30.2021 | Follow-up | T-Shirt | HD | TE-28 | COCOA KRAFT | 57 | 13 |  |  |  |  | 57.0625 |  |  | 33.58 | 12.2 | 12.2 | 5.6 | 3.26 | 8483 | 1.69 | 3964 | 292 | 432 | 14 | 295 | 82 | 25.61 | [15 empty] | 44894 | ALB12720TX |  |  |  | 57% FPC HD 13% C4 15% Reclaim 15% CaCO3 | 57 |  |  |  |  | 13 |  | 15 |  | 15
10889 | 11.30.2021 | Follow-up | T-Shirt | HD | TE-35 | GREY | 54 | 12.4 |  |  |  |  | 54.25 |  |  | 32.16 | 12.3 | 12.2 | 5.5 | 3.85 | 7099 | 2.29 | 4254 | 220 | 496 | 15 | 280 | <62 | 29.95 | [15 empty] | 44894 | FD11620 |  |  |  | 65% FPC HD 10% C4 25% Reclaim | 65 |  |  |  |  | 10 |  | 25
10889 | 11.30.2021 | Follow-up | T-Shirt | HD | TE-41 | WHITE | 54 | 12.5 |  |  |  |  | 54.5 |  |  | 30.7 | 11.7 | 11.8 | 5.7 | 3.5 | 7777 | 2.1 | 3136 | 268 | 430 | 18 | 262 | 121 | [16 empty] | 44894 | #THW1VAL |  |  |  | 66.05% FPC HD 12.5% C4 15% 50/50 5% CaCO3 1.45% MB
10889 | 11.30.2021 | Follow-up | T-Shirt | HD | TE-42 | WHITE | 54 | 13.5 |  |  |  |  | 54.125 |  |  | 34.84 | 13.4 | 13.3 | 7.4 | 2.9 | 4213 | 2 | 2882 | 273 | 415 | 16 | 291 | 95 | [16 empty] | 44894 | LAM11621 |  |  |  | 66.05% FPC HD 12.5% C4 15% 50/50 5% CaCO3 1.45% MB
10889 | 11.30.2021 | Follow-up | T-Shirt | HD | TE-2B | WHITE | 54 | 14.4 | 1 |  |  |  | 54.0625 |  |  | 36.9 | 14.2 | 14.2 | 4 | 3.6 | 6324 | 1.97 | 5628 | 298 | 426 | 13 | 261 | 109 | 52.44 | [15 empty] | 44887 | EXC11621 |  |  |  | 60.55% FPC HD 10% C4 20% 50/50 5% CaCO3 4.45% MB
10889 | 11.30.2021 | Follow-up | T-Shirt | HD | TE-29 | COCOA KRAFT | 57 | 13 | 1 |  |  |  | 57 |  |  | 36.93 | 13.4 | 13.4 | 6.9 | 4.97 | 5628 | 2.43 | 5186 | 319 | 507 | 12 | 295 | 107 | [16 empty] | 44887 | ALB12720TX |  |  |  | 57% FPC HD 13% C4 15% Reclaim 15% CaCO3
10889 | 11.30.2021 | Follow-up | T-Shirt | HD | TE-35 | GREY | 54 | 12.4 | 1 |  |  |  | 54.125 |  |  | 33.15 | 12.7 | 12.7 | 5.9 | 2.66 | 5927 | 1.91 | 3745 | 276 | 413 | 14 | 343 | 110 | [16 empty] | 44887 | FD11620 |  |  |  | 65% FPC HD 10% C4 25% Reclaim
10889 | 11.30.2021 | Follow-up | T-Shirt | HD | TE-42 | WHITE | 54 | 13.5 | 2 |  |  |  | 54.0625 |  |  | 33.35 | 12.8 | 12.7 | 7.4 | 3.62 | 7102 | 1.64 | 4025 | 264 | 352 | 16 | 240 | 115 | [16 empty] | 44887 | ROSS12620C |  |  |  | 63.55% FPC HD 10% C4 20% 50/50 5% CaCO3 1.45% MB | 64 |  |  |  |  | 12 |  | 15 |  | 5 | 4
10889 | 11.30.2021 | Follow-up | T-Shirt | HD | TE-55 | GREY | 48 | 14.5 |  |  |  |  | 48.5 |  |  | 33.32 | 14.3 | 14.3 | 5.7 | 4.16 | 7177 | 2.03 | 3909 | 240 | 428 | 15 | 289 | 113 | 35.21 | [15 empty] | 44887 | MICGR16830-A |  |  |  | 50% FPC HD 10% C4 20% Reclaim 20% CaCO3 | 57 |  |  |  |  | 13 |  | 15 |  | 15
10889 | 11.30.2021 | Follow-up | T-Shirt | HD | CE-25 | WHITE | 66 | 17.7 | 1 |  |  |  | 65.9375 |  |  | 50.68 | 16 | 16.1 | 7 | 4.31 | 6268 | 2.68 | 3674 | 311 | 522 | 15 | 382 | 103 | [16 empty] | 44887 | ROSS21X12X36 |  |  |  | 63.5% FPC HD 12.5% C4 15% 50/50 5% CaCO3 4% MB | 65 |  |  |  |  | 10 |  | 25
10889 | 11.30.2021 | Follow-up | T-Shirt | HD | TE-2B | COCOA KRAFT | 57 | 13 | 5 |  |  |  | 57.25 |  |  | 35.14 | 12.7 | 12.6 | 6.9 | 3.37 | 7338 | 2.49 | 4796 | 288 | 509 | 21 | 267 | 137 | [16 empty] | 44887 | ALB12720TX |  |  |  | 57% FPC HD 13% C4 15% Reclaim 15% CaCO3
10889 | 11.30.2021 | Follow-up | T-Shirt | HD | TE-28 | COCOA KRAFT | 57 | 13 | 1 |  |  |  | 57.25 |  |  | 32 | 11.4 | 11.3 | 6.8 | 2.83 | 7070 | 1.87 | 3978 | 285 | 478 | 19 | 327 | <62 | 26.07 | [15 empty] | 44887 | ALB12720TX |  |  |  | 57% FPC HD 13% C4 15% Reclaim 15% CaCO3
10889 | 11.30.2021 | Follow-up | T-Shirt | HD | TE-32 | GREY | 54 | 12.4 |  |  |  |  | 54.0625 |  |  | 37.11 | 14.3 | 14.2 | 6.5 | 3.91 | 7109 | 1.7 | 3338 | 271 | 382 | 16 | 358 | 103 | 30.51 | [15 empty] | 44887 | FD11620 |  |  |  | 65% FPC HD 10% C4 25% Reclaim
10889 | 11.30.2021 | Follow-up | T-Shirt | HD | TE-55 | BLACK | 57 | 21 | 6 |  |  |  | 57.25 |  |  | 55.59 | 20.2 | 20.2 | 8.2 | 4.85 | 5705 | 3.56 | 4868 | 346 | 454 | 24 | 212 | 145 | 85.04 | [15 empty] | 44887 | #BLACKT-SACK |  |  |  | 50% FPC HD 10% C4 20% Reclaim 20% CaCO3
10889 | 11.30.2021 | Follow-up | T-Shirt | HD | TE-2A | WHITE | 54 | 13.5 |  |  |  |  | 54.9375 |  |  | 33.65 | 12.7 | 12.6 | 7 | 3.33 | 9521 | 2.05 | 5972 | 262 | 455 | 13 | 327 | <62 | 30.37 | [15 empty] | 44866 | ROSS12620-2 |  |  |  | 63.5% FPC HD 12.5% C4 15% 50/50 5% CaCO3 4% MB
10889 | 11.30.2021 | Follow-up | T-Shirt | HD | TE-2A | WHITE | 54 | 13.5 |  |  |  |  | 54.9375 |  |  | 33.65 | 12.7 | 12.6 | 7 | 3.33 | 9521 | 2.05 | 5972 | 262 | 455 | 13 | 327 | <62 | 30.37 | [15 empty] | 44866 | ROSS12620-2 |  |  |  | 63.5% FPC HD 12.5% C4 15% 50/50 5% CaCO3 4% MB | 64 |  |  |  |  | 12 |  | 15 |  | 5 | 4
10889 | 11.30.2021 | Follow-up | T-Shirt | HD | TE-2B | COCOA KRAFT | 57 | 13 | 4 |  |  |  | 56.9375 |  |  | 32.75 | 11.9 | 11.8 | 6.1 | 3.15 | 9096 | 2.06 | 4609 | 314 | 448 | 13 | 298 | 124 | 29.43 | [15 empty] | 44866 | ALB12720 |  |  |  | 57% FPC HD 13% C4 15% Reclaim 15% CaCO3 | 57 |  |  |  |  | 13 |  | 15 |  | 15
10889 | 11.30.2021 | Follow-up | T-Shirt | HD | TE-2C | COCOA KRAFT | 57 | 13 | 3 |  |  |  | 57 |  |  | 34.81 | 12.7 | 12.6 | 7.7 | 3.65 | 11060 | 2.54 | 6371 | 332 | 414 | 14 | 267 | 110 | [16 empty] | 44866 | ALB12720 |  |  |  | 57% FPC HD 13% C4 15% Reclaim 15% CaCO3 | 65 |  |  |  |  | 10 |  | 25
10889 | 11.30.2021 | Follow-up | T-Shirt | HD | TE-27 | WHITE | 54 | 13.5 |  |  |  |  | 54.25 |  |  | 33.42 | 12.8 | 12.7 | 6.3 | 3.47 | 9445 | 2.25 | 5934 | 305 | 443 | 12 | 289 | 143 | [16 empty] | 44866 | ROSS12620-2 |  |  |  | 63.5% FPC HD 12.5% C4 15% 50/50 5% CaCO3 4% MB
10889 | 11.30.2021 | Follow-up | T-Shirt | HD | TE-41 | WHITE | 54 | 12.5 | 3 |  |  |  | 54.125 |  |  | 30.95 | 11.9 | 11.8 | 5.9 | 3.04 | 8518 | 2.07 | 5380 | 253 | 435 | 16 | 298 | 112 | [16 empty] | 44866 | COOKOUTBAG |  |  |  | 66.05% FPC HD 12.5% C4 15% 50/50 5% CaCO3 1.45% MB
10889 | 11.30.2021 | Follow-up | T-Shirt | HD | TE-2B | COCOA KRAFT | 57 | 13 | 6 |  |  |  | 57.5 |  |  | 35.91 | 13 | 13 | 4.8 | 3.52 | 7691 | 2.16 | 3982 | 296 | 431 | 21 | 218 | 185 | [16 empty] | 44868 | ALB12720TX |  |  |  | 48% FPC HD 10% C4 27% Reclaim 15% CaCO3
10889 | 11.30.2021 | Follow-up | T-Shirt | HD | TE-2C | COCOA KRAFT | 57 | 13 |  |  |  |  | 57.25 |  |  | 35.54 | 13 | 13 | 4.7 | 3.76 | 7514 | 2.31 | 4544 | 301 | 447 | 18 | 410 | 140 | [16 empty] | 44868 | ALB12720TX |  |  |  | 48% FPC HD 10% C4 27% Reclaim 15% CaCO3
10889 | 11.30.2021 | Follow-up | T-Shirt | HD | TE-29 | COCOA KRAFT | 57 | 13 |  |  |  |  | 57.25 |  |  | 34.75 | 12.6 | 12.6 | 4.4 | 3.77 | 7067 | 2.12 | 4643 | 292 | 418 | 16 | 266 | 161 | [16 empty] | 44868 | ALB12720TX |  |  |  | 48% FPC HD 10% C4 27% Reclaim 15% CaCO3
10889 | 11.18.2021 | Follow-up | T-Shirt | HD | CE-32 | COCOA KRAFT | 60 | 57.1 | 4 |  |  |  | 60.25 |  |  | 161.62 | 55.8 | 55.9 | 18.3 | 9.77 | 4291 | 9.32 | 3788 | 655 | 759 | 554 | 1353 | 217 | 47.8 | [15 empty] | 44868 | ALB12821CA-L |  |  |  | 15% PCR 25% REC 30% C4 30% L9H | 64 |  |  |  |  | 12 |  | 15 |  | 5 | 4
10889 | 11.18.2021 | Follow-up | T-Shirt | HD | TE-42 | WHITE | 52.5 | 11.5 |  |  |  |  | 52.5 |  |  | 29.61 | 11.7 | 11.8 | 8.2 | 3.15 | 7309 | 1.93 | 3652 | 265 | 468 | 15 | 425 | 95 | [16 empty] | 44868 | FUGRTE-TY |  |  |  | 63.55% FPC HD 10% C4 20% 50/50 5% CaCO3 1.45% MB | 57 |  |  |  |  | 13 |  | 15 |  | 15
10889 | 11.18.2021 | Follow-up | T-Shirt | HD | CE-25 | WHITE | 57 | 25.4 |  |  |  |  | 56.25 |  |  | 69.97 | 25.9 | 25.9 | 16.8 | 7.72 | 7122 | 5.25 | 4723 | 383 | 588 | 25 | 406 | 115 | 40.82 | [15 empty] | 44868 | 1/6-LDDLUX2 |  |  |  | 61% FPC HD 10% C4 20% 50/50 5% CaCO3 4% MB | 65 |  |  |  |  | 10 |  | 25
10889 | 11.18.2021 | Follow-up | T-Shirt | HD | TE-27 | WHITE | 54 | 13.5 | 1 |  |  |  | 54.25 |  |  | 35.76 | 13.7 | 13.7 | 8.6 | 4.17 | 7568 | 2.09 | 4031 | 309 | 460 | 20 | 387 | 126 | [16 empty] | 44868 | ROSS12620-2 |  |  |  | 61% FPC HD 10% C4 20% 50/50 5% CaCO3 4% MB
10889 | 11.18.2021 | Follow-up | T-Shirt | HD | TE-28 | WHITE | 60 | 16.5 | 1 |  |  |  | 60.25 |  |  | 45.53 | 16.6 | 16.6 | 7.6 | 4.01 | 6821 | 2.79 | 4656 | 320 | 434 | 17 | 241 | 145 | [16 empty] | 44868 | BOUT2010302 |  |  |  | 61% FPC HD 10% C4 20% 50/50 5% CaCO3 4% MB
10889 | 11.18.2021 | Follow-up | T-Shirt | HD | TE-41 | WHITE | 54 | 14 |  |  |  |  | 54.25 |  |  | 35.63 | 13.6 | 13.5 | 7.2 | 3.85 | 6730 | 2.31 | 4145 | 290 | 435 | 21 | 332 | 135 | 26.47 | [15 empty] | 44868 | OFFICE120 |  |  |  | 63.55% FPC HD 10% C4 20% 50/50 5% CaCO3 1.45% MB
10889 | 11.18.2021 | Follow-up | T-Shirt | HD | TE-52 |  | 54 | 14.4 |  |  |  |  | 54.25 |  |  | 36.38 | 13.9 | 13.8 | 4.9 | 3.33 | 5026 | 2.41 | 4151 | 296 | 465 | 14 | 339 | 94 | [16 empty] | 44868 | MCX11621 |  |  |  | LISA didn’t write down the color
10889 | 11.18.2021 | Follow-up | T-Shirt | HD | TE-16 | WHITE | 57 | 15 |  |  |  |  | 57.5 |  |  | 41.8 | 15.1 | 15.1 | 6.3 | 3.82 | 7287 | 2.07 | 4714 | 256 | 427 | 15 | 464 | <62 | 25.21 | [15 empty] | 44875 | 1/6HDSMK2 |  |  |  | 63.55% FPC HD 10% C4 20% 50/50 5% CaCO3 1.45% MB
10889 | 11.18.2021 | Follow-up | T-Shirt | HD | TE-27 | WHITE | 54 | 14 |  |  |  |  | 54.5 |  |  | 35.24 | 13.4 | 13.3 | 5.7 | 3.16 | 6582 | 2.12 | 4242 | 242 | 422 | 22 | 365 | 119 | [16 empty] | 44875 | OFFICE1220 |  |  |  | 61% FPC HD 10% C4 20% 50/50 5% CaCO3 4% MB | 64 |  |  |  |  | 12 |  | 15 |  | 5 | 4
10889 | 11.18.2021 | Follow-up | T-Shirt | HD | TE-29 | COCOA KRAFT | 57 | 13 |  |  |  |  | 57.25 |  |  | 36.57 | 13.3 | 13.2 | 7.2 | 3.65 | 7161 | 2.22 | 4775 | 202 | 446 | 15 | 267 | 106 | [16 empty] | 44875 | ALB12720TX |  |  |  | 48% FPC HD 10% C4 27% REC 15% CaCO3 | 57 |  |  |  |  | 13 |  | 15 |  | 15
10889 | 11.18.2021 | Follow-up | T-Shirt | HD | TE-35 | GREY | 54 | 12.4 |  |  |  |  | 54.25 |  |  | 31.9 | 12.2 | 12.2 | 7.7 | 3.63 | 7451 | 1.98 | 4851 | 286 | 428 | 28 | 333 | 98 | [16 empty] | 44875 | FD11620 |  |  |  | 65% FPC HD 10% C4 20% 50/50 5% CaCO3 | 65 |  |  |  |  | 10 |  | 25
10889 | 11.18.2021 | Follow-up | T-Shirt | HD | TE-52 | GREEN | 54 | 14 |  |  |  |  | 54.0625 |  |  | 36.84 | 14.1 | 14.1 | 6.8 | 4.91 | 8655 | 2.8 | 5095 | 310 | 398 | 19 | 205 | 164 | 25.44 | [15 empty] | 44875 | FORTH14MIC |  |  |  | 61% FPC HD 10% C4 20% 50/50 5% CaCO3 4% MB
10889 | 11.18.2021 | Follow-up | T-Shirt | HD | TE-2B | COCOA KRAFT | 57 | 13 |  |  |  |  | 57.25 |  |  | 37.13 | 13.5 | 13.5 | 8 | 3.01 | 7657 | 1.88 | 4839 | 313 | 387 | 17 | 301 | 134 | 32.7 | [15 empty] | 44876 | ALB12720TX |  |  |  | 48% FPC HD 10% C4 27% REC 15% CaCO3
10889 | 11.18.2021 | Follow-up | T-Shirt | HD | TE-16 | WHITE | 57 | 15 |  |  |  |  | 57.5 |  |  | 42.45 | 15.3 | 15.2 | 8.9 | 4.96 | 7891 | 2.81 | 4412 | 301 | 546 | 13 | 436 | 119 | [16 empty] | 44876 | 1/6 HDSML2 |  |  |  | 63.55% FPC HD 10% C4 20% 50/50 5% CaCO3 1.45% MB
10889 | 11.18.2021 | Follow-up | T-Shirt | HD | TE-27 | WHITE | 54 | 13.5 |  |  |  |  | 54.25 |  |  | 34.35 | 13.1 | 13 | 7.3 | 3.68 | 8181 | 2.24 | 4785 | 283 | 475 | 18 | 405 | 147 | [16 empty] | 44876 | ROSS12620-C |  |  |  | 61% FPC HD 10% C4 20% 50/50 5% CaCO3 4% MB
10889 | 11.18.2021 | Follow-up | T-Shirt | HD | TE-28 | WHITE | 60 | 16.5 |  |  |  |  | 60.5 |  |  | 47.86 | 16.4 | 16.3 | 6.1 | 4.2 | 8453 | 2.68 | 5402 | 287 | 429 | 14 | 351 | 92 | 45.05 | [15 empty] | 44876 | BOUT2010302 |  |  |  | 61% FPC HD 10% C4 20% 50/50 5% CaCO3 4% MB
10889 | 11.18.2021 | Follow-up | T-Shirt | HD | TE-41 | WHITE | 54 | 12.9 |  |  |  |  | 54.25 |  |  | 32.96 | 12.6 | 12.6 | 7 | 4.75 | 9690 | 1.99 | 4993 | 290 | 466 | 12 | 481 | 76 | [16 empty] | 44876 | LOB12620WH-L |  |  |  | 63.55% FPC HD 10% C4 20% 50/50 5% CaCO3 1.45% MB | 64 |  |  |  |  | 12 |  | 15 |  | 5 | 4
10889 | 11.18.2021 | Follow-up | T-Shirt | HD | TE-27 | WHITE | 54 | 13.5 |  |  |  |  | 54.125 |  |  | 33.94 | 13 | 12.9 | 6.6 | 4.05 | 9020 | 2.11 | 4924 | 289 | 440 | 16 | 338 | 101 | [16 empty] | 44880 | ROSS12620-C |  |  |  | 61% FPC HD 10% C4 20% 50/50 5% CaCO3 4% MB | 57 |  |  |  |  | 13 |  | 15 |  | 15
10889 | 11.18.2021 | Follow-up | T-Shirt | HD | TE-29 | COCOA KRAFT | 57 | 13 |  |  |  |  | 57.9375 |  |  | 36.32 | 13 | 12.9 | 7.3 | 3.43 | 9029 | 2.27 | 5641 | 303 | 501 | 16 | 437 | 109 | [16 empty] | 44880 | ALB12720TX |  |  |  | 48% FPC HD 10% C4 27% REC 15% CaCO3 | 65 |  |  |  |  | 10 |  | 25
10889 | 11.18.2021 | Follow-up | T-Shirt | HD | TE-31 | GREY | 54 | 12.4 |  |  |  |  | 54.5 |  |  | 32.82 | 12.5 | 12.4 | 3.8 | 6.81 | 8421 | 2.18 | 5335 | 292 | 447 | 18 | 274 | 118 | 29.66 | [15 empty] | 44880 | FD11620 |  |  |  | 65% FPC HD 10% C4 20% 50/50 5% CaCO3
10889 | 11.18.2021 | Follow-up | T-Shirt | HD | TE-52 | GREEN | 54 | 14 |  |  |  |  | 54.5 |  |  | 36.14 | 13.8 | 13.8 | 5.5 | 4.11 | 8253 | 2.83 | 5586 | 295 | 450 | 22 | 334 | 121 | 26.49 | [15 empty] | 44880 | FOTHMIC |  |  |  | 55% FPC HD 10% C4 15% REC 20% 50/50
10889 | 11.18.2021 | Follow-up | T-Shirt | HD | TE-42 | WHITE | 46 | 14 |  |  |  |  | 46.25 |  |  | 29.92 | 13.4 | 13.3 | 7.1 | 3.08 | 6333 | 1.91 | 4212 | 248 | 449 | 24 | 401 | 112 | [16 empty] | 44880 | DDS15824-C |  |  |  | 63.55% FPC HD 10% C4 20% 50/50 5% CaCO3 1.45% MB
10889 | 11.18.2021 | Follow-up | T-Shirt | HD | TE-27 | WHITE | 54 | 13.5 |  |  |  |  | 54.5 |  |  | 31.55 | 12 | 11.9 | 7.8 | 2.89 | 7082 | 1.76 | 4763 | 253 | 396 | 24 | 349 | 139 | [16 empty] | 44880 | ROSS12620-C |  |  |  | 61% FPC HD 10% C4 20% 50/50 5% CaCO3 4% MB
10889 | 11.18.2021 | Follow-up | T-Shirt | HD | TE-29 | COCOA KRAFT | 57 | 13 |  |  |  |  | 57.25 |  |  | 33.11 | 12 | 11.9 | 8.1 | 2.41 | 7637 | 1.76 | 4532 | 273 | 453 | 17 | 281 | 104 | 31.68 | [15 empty] | 44880 | ALB12720TX |  |  |  | 48% FPC HD 10% C4 27% REC 15% CaCO3
10889 | 11.19.2021 | Follow-up | T-Shirt | HD | TE-32 | GREY | 54 | 12.4 |  |  |  |  | 54.25 |  |  | 32.54 | 12.4 | 12.3 | 7.1 | 4.52 | 9040 | 1.35 | 3011 | 269 | 374 | 15 | 417 | 100 | 35.82 | [15 empty] | 44880 | FD11620 |  |  |  | 65% FPC HD 10% C4 20% 50/50 5% CaCO3 | 64 |  |  |  |  | 12 |  | 15 |  | 5 | 4
10889 | 11.19.2021 | Follow-up | T-Shirt | HD | TE-33 | GREY | 54 | 12.4 |  |  |  |  | 54.125 |  |  | 33.15 | 12.7 | 12.6 | 8 | 6.1 | 8219 | 1.86 | 5335 | 282 | 427 | 19 | 389 | 89 | [16 empty] | 44880 | FD11620 |  |  |  | 65% FPC HD 10% C4 20% 50/50 5% CaCO3 | 57 |  |  |  |  | 13 |  | 15 |  | 15
10889 | 11.19.2021 | Follow-up | T-Shirt | HD | TE-34 | GREY | 54 | 12.4 |  |  |  |  | 50.5 |  |  | 32.59 | 12.4 | 12.3 | 8 | 3.43 | 4792 | 2.21 | 4712 | 232 | 495 | 16 | 436 | 97 | [16 empty] | 44880 | FD11620 |  |  |  | 65% FPC HD 10% C4 20% 50/50 5% CaCO3 | 65 |  |  |  |  | 10 |  | 25
10889 | 11.19.2021 | Follow-up | T-Shirt | HD | CE-25 | WHITE | 66 | 17.7 |  |  |  |  | 66 |  |  | 53.64 | 16.9 | 16.9 | 10.9 | 4.67 | 7226 | 2.4 | 4468 | 357 | 450 | 22 | 332 | 86 | [16 empty] | 44882 | ROSS21X12X36 |  |  |  | 61% FPC HD 10% C4 20% 50/50 5% CaCO3 4% MB
10889 | 11.19.2021 | Follow-up | T-Shirt | HD | TE-27 | WHITE | 54 | 13.5 |  |  |  |  | 54.25 |  |  | 34.58 | 13.2 | 13.2 | 10.9 | 3.67 | 7363 | 2.05 | 4019 | 302 | 453 | 18 | 390 | 116 | [16 empty] | 44882 | ROSS12620-C |  |  |  | 61% FPC HD 10% C4 20% 50/50 5% CaCO3 4% MB
10889 | 11.19.2021 | Follow-up | T-Shirt | HD | TE-28 | BUFF | 63 | 16 |  |  |  |  | 62.9375 |  |  | 50.06 | 16.5 | 16.5 | 10.8 | 3.37 | 6454 | 3.03 | 6262 | 372 | 410 | 16 | 167 | 151 | 35.51 | [15 empty] | 44882 | SW9E846-1 |  |  |  | 61% FPC HD 10% C4 20% 50/50 5% CaCO3 4% MB
10889 | 11.19.2021 | Follow-up | T-Shirt | HD | TE-29 | COCOA KRAFT | 57 | 13 |  |  |  |  | 57.5 |  |  | 34.01 | 12.3 | 12.2 | 4.3 | 2.88 | 7024 | 1.86 | 4144 | 286 | 421 | 19 | 241 | 124 | [16 empty] | 44882 | ALB12720TX |  |  |  | 48% FPC HD 10% C4 27% REC 15% CaCO3
10889 | 11.19.2021 | Follow-up | T-Shirt | HD | TE-42 | WHITE | 54 | 14 |  |  |  |  | 54.5 |  |  | 36.41 | 13.9 | 13.8 | 5.5 | 3.46 | 7377 | 2.6 | 4817 | 265 | 519 | 15 | 394 | <62 | 20.62 | [15 empty] | 44872 | 1/6HDTOY2 |  |  |  | 63.55% FPC HD 10% C4 20% 50/50 5% CaCO3 1.45% MB
10889 | 11.19.2021 | Follow-up | T-Shirt | HD | TE-31 | GREY | 54 | 12.4 |  |  |  |  | 54.25 |  |  | 31.9 | 12.2 | 12.2 | 8.2 | 3.16 | 6112 | 1.84 | 3617 | 292 | 378 | 16 | 343 | 118 | 33.21 | [15 empty] | 44882 | FD11620 |  |  |  | 65% FPC HD 10% C4 20% 50/50 5% CaCO3 | 64 |  |  |  |  | 12 |  | 15 |  | 5 | 4
10889 | 11.19.2021 | Follow-up | T-Shirt | HD | TE-32 | GREY | 54 | 12.4 |  |  |  |  | 53.9375 |  |  | 33.74 | 13 | 13 | 9.2 | 3.35 | 6487 | 2.07 | 3984 | 276 | 416 | 19 | 330 | 152 | [16 empty] | 44882 | FD11620 |  |  |  | 65% FPC HD 10% C4 20% 50/50 5% CaCO3 | 57 |  |  |  |  | 13 |  | 15 |  | 15
10889 | 11.19.2021 | Follow-up | T-Shirt | HD | TE-33 | GREY | 54 | 12.4 |  |  |  |  | 54.25 |  |  | 33.04 | 12.6 | 12.6 | 6.9 | 3.11 | 6070 | 1.91 | 4225 | 298 | 409 | 16 | 395 | 98 | 30.6 | [15 empty] | 44882 | FD11620 |  |  |  | 65% FPC HD 10% C4 20% 50/50 5% CaCO3 | 65 |  |  |  |  | 10 |  | 25
10889 | 11.19.2021 | Follow-up | T-Shirt | HD | TE-34 | GREY | 54 | 12.4 | 1 |  |  |  | 53.5 |  |  | 32.6 | 12.6 | 12.5 | 7.4 | 2.83 | 6126 | 2.04 | 3849 | 299 | 454 | 15 | 260 | 120 | [16 empty] | 44882 | FD11620 |  |  |  | 65% FPC HD 10% C4 20% 50/50 5% CaCO3
10889 | 11.19.2021 | Follow-up | T-Shirt | HD | TE-35 | GREY | 54 | 12.4 | 1 |  |  |  | 53.875 |  |  | 32.11 | 12.4 | 12.3 | 8 | 2.63 | 5904 | 2.08 | 4093 | 280 | 447 | 16 | 264 | 113 | [16 empty] | 44882 | FD11620 |  |  |  | 65% FPC HD 10% C4 20% 50/50 5% CaCO3
10952 | 08.30.2021 | Follow-up | T-Shirt | HD | TE-31 | WHITE | 58 | 13 |  |  |  |  | 58.25 |  |  | 34.99 | 12.5 | 12.6 | 5.9 | 3.322 | 7383 | 2.287 | 4776 | 256 | 478 | 17 | 278 | 133 | 32.64 | [15 empty] | 44789 | HEBJRCOMP-C | TMWS63 |  |  | 67.5% FPC HD 12% C4 20% 50/50 | 68 |  |  |  |  | 12 |  | 20
10952 | 08.30.2021 | Follow-up | T-Shirt | HD | TE-16 | WHITE | 57 | 14 |  |  |  |  | 58 |  |  | 37.97 | 13.6 | 13.6 | 5.8 | 3.975 | 9244 | 2.372 | 4841 | 294 | 505 | 16 | 446 | 89 | [16 empty] | 44789 | HEB1/7COMP-C | TMWS63 |  |  | 68.53% FPC HD 12% C4 15% 50/50 5% Caco 4.4% MB | 69 |  |  |  |  | 10 |  | 20 |  |  | 1
10952 | 08.30.2021 | Follow-up | T-Shirt | HD | TE-26 | WHITE | 57 | 14 |  |  |  |  | 57 |  |  | 37.07 | 13.5 | 13.4 | 5.7 | 5.157 | 8311 | 2.375 | 4269 | 293 | 423 | 17 | 219 | 139 | 35.24 | [15 empty] | 44789 | HEB1/7COMP-C | TMWS63 |  |  | 63.1% FPC HD 10% C4 20% 50/50 1.47% MB
10952 | 08.30.2021 | Follow-up | T-Shirt | HD | TE-27 | WHITE | 57 | 14 |  |  |  |  | 57 |  |  | 37.26 | 13.6 | 13.7 | 5.9 | 5.433 | 8357 | 2.125 | 3269 | 307 | 465 | 16 | 406 | 112 | [16 empty] | 44789 | HEB1/7COMP-C | TMWS63 |  |  | 63.1% FPC HD 10% C4 20% 50/50 1.47% MB
10952 | 08.30.2021 | Follow-up | T-Shirt | HD | TE-16 | WHITE | 57 | 14 |  |  |  |  | 58 |  |  | 37.27 | 13.3 | 13.2 | 7.9 | 3.19 | 7418 | 2.005 | 4662 | 264 | 486 | 14 | 429 | 82 | [16 empty] | 44792 | HEB1/7COMP-C | TMWS63 |  |  | 68.53% FPC HD 12% C4 15% 50/50 5% Caco 4.4% MB
10952 | 08.30.2021 | Follow-up | T-Shirt | HD | TE-2A | WHITE | 57 | 14 |  |  |  |  | 56.9375 |  |  | 39.21 | 14.3 | 14.2 | 4 | 3.55 | 6083 | 2.99 | 3501 | 293 | 431 | 17 | 332 | 139 | 44.15 | [15 empty] | 44804 | HEB1/7COMP-C | TMWS63 |  |  | 63.1% FPC HD 10% C4 20% 50/50 1.47% MB
10952 | 08.30.2021 | Follow-up | T-Shirt | HD | TE-2B | WHITE | 57 | 14 | 1 |  |  |  | 57.0625 |  |  | 38.18 | 13.9 | 13.9 | 8.2 | 3.73 | 6449 | 2.42 | 3507 | 278 | 465 | 17 | 361 | 103 | 44.48 | [15 empty] | 44804 | HEB1/7COMP-C | TMWS63 |  |  | 63.1% FPC HD 10% C4 20% 50/50 1.47% MB
10952 | 08.30.2021 | Follow-up | T-Shirt | HD | TE-16 | WHITE | 57 | 14 | 1 |  |  |  | 57.5 |  |  | 39.25 | 14.2 | 14.2 | 4.8 | 3.23 | 6069 | 2.26 | 3846 | 257 | 521 | 21 | 389 | <62 | [16 empty] | 44804 | HEB1/7COMP-C | TMWS63 |  |  | 68.53% FPC HD 12% C4 15% 50/50 5% Caco 4.4% MB
10952 | 08.30.2021 | Follow-up | T-Shirt | HD | TE-16 | WHITE | 57 | 14 | 1 |  |  |  | 57.5 |  |  | 39.25 | 14.2 | 14.2 | 4.8 | 3.23 | 6069 | 2.26 | 3846 | 257 | 521 | 21 | 389 | <62 | [16 empty] | 44804 | HEB1/7COMP-C | TMWS63 |  |  | 68.53% FPC HD 12% C4 15% 50/50 5% Caco 4.4% MB | 68 |  |  |  |  | 12 |  | 20
10952 | 08.30.2021 | Follow-up | T-Shirt | HD | TE-27 | WHITE | 57 | 14 | 1 |  |  |  | 56.9375 |  |  | 35.86 | 13.1 | 13 | 5.3 | 3.42 | 5987 | 2.36 | 4300 | 266 | 461 | 17 | 286 | 167 | [16 empty] | 44804 | HEB1/7COMP-C | TMWS63 |  |  | 63.1% FPC HD 10% C4 20% 50/50 1.47% MB | 69 |  |  |  |  | 10 |  | 20 |  |  | 1
10952 | 08.30.2021 | Follow-up | T-Shirt | HD | TE-33 | WHITE | 57 | 14 | 4 |  |  |  | 57 |  |  | 36.89 | 13.4 | 13.3 | 6.4 | 3.61 | 6670 | 1.97 | 3786 | 290 | 370 | 21 | 261 | 106 | [16 empty] | 44804 | HEB1/7COMP-C | TMWS63 |  |  | 67.5% FPC HD 12.5% C4 20% 50/50
10952 | 08.30.2021 | Follow-up | T-Shirt | HD | TE-16 | WHITE | 57 | 14 |  |  |  |  | 57.25 |  |  | 38.94 | 14.1 | 14.1 | 7.4 | 3.79 | 6914 | 1.76 | 3535 | 289 | 321 | 17 | 372 | 103 | [16 empty] | 44796 | HEB1/7COMP-C | TMWS63 |  |  | 63.55% FPC HD 10% C4 20% 50/50 5% Caco 1.45% MB
10952 | 08.30.2021 | Follow-up | T-Shirt | HD | TE-27 | WHITE | 57 | 14 |  |  |  |  | 56.9375 |  |  | 38.7 | 14.1 | 14 | 8.3 | 3.57 | 7004 | 1.72 | 3264 | 251 | 323 | 13 | 351 | 82 | [16 empty] | 44798 | HEB1/7COMP-C | TMWS63 |  |  | 58.1% FPC HD 12.5% C4 20% 50/50 5% Caco 4.4% MB
10952 | 08.30.2021 | Follow-up | T-Shirt | HD | TE-33 | WHITE | 57 | 14 | 3 |  |  |  | 57.25 |  |  | 38.07 | 13.8 | 13.7 | 6.4 | 4.44 | 8701 | 2.23 | 4331 | 257 | 481 | 12 | 323 | <59 | [16 empty] | 44798 | HEB1/7COMP-C | TMWS63 |  |  | 62.5% FPC HD 12.5% C4 20% 50/50 5% Caco
10952 | 08.30.2021 | Follow-up | T-Shirt | HD | TE-27 | WHITE | 57 | 14 | 1 |  |  |  | 57.125 |  |  | 38.21 | 13.9 | 13.8 | 4.7 | 4.13 | 7342 | 1.99 | 4068 | 223 | 443 | 16 | 400 | 94 | [16 empty] | 44798 | HEB1/7COMP-C | TMWS63 |  |  | 58.1% FPC HD 12.5% C4 20% 50/50 5% Caco 4.4% MB
10952 | 08.30.2021 | Follow-up | T-Shirt | HD | TE-16 | WHITE | 57 | 14 | 1 |  |  |  | 56.875 |  |  | 39.44 | 14.4 | 14.3 | 5.1 | 4.05 | 8129 | 2.39 | 4686 | 303 | 418 | 17 | 278 | 125 | [16 empty] | 44798 | HEB1/7COMP-C | TMWS63 |  |  | 63.55% FPC HD 10% C4 20% 50/50 5% Caco 1.45% MB
10952 | 08.30.2021 | Follow-up | T-Shirt | HD | TE-16 | WHITE | 57 | 14 |  |  |  |  | 57.25 |  |  | 38.02 | 13.8 | 13.8 | 5.9 | 4.447 | 8237 | 2.435 | 4692 | 311 | 492 | 17 | 382 | 124 | 38.93 | [15 empty] | 44791 | HEB1/7COMP-C | TMWS63 |  |  | 63.55% FPC HD 10% C4 20% 50/50 5% Caco 1.45% MB | 68 |  |  |  |  | 12 |  | 20
10952 | 08.30.2021 | Follow-up | T-Shirt | HD | TE-26 | WHITE | 57 | 14 |  |  |  |  | 57 |  |  | 38.36 | 14 | 14 | 4.8 | 3.745 | 7343 | 2.673 | 4688 | 293 | 478 | 22 | 217 | 137 | 41.75 | [15 empty] | 44791 | HEB1/7COMP-C | TMWS63 |  |  | 58.1% FPC HD 12.5% C4 20% 50/50 5% Caco 4.4% MB | 69 |  |  |  |  | 10 |  | 20 |  |  | 1
10952 | 08.30.2021 | Follow-up | T-Shirt | HD | TE-27 | WHITE | 57 | 14 |  |  |  |  | 57 |  |  | 38.52 | 14 | 14 | 3.6 | 3.66 | 6421 | 2.235 | 4394 | 279 | 415 | 21 | 273 | 151 | [16 empty] | 44791 | HEB1/7COMP-C | TMWS63 |  |  | 58.1% FPC HD 12.5% C4 20% 50/50 5% Caco 4.4% MB
10952 | 08.30.2021 | Follow-up | T-Shirt | HD | TE-26 | WHITE | 57 | 14 |  |  |  |  | 57 |  |  | 38.29 | 13.9 | 14 | 5.7 | 4.492 | 7598 | 2.71 | 4442 | 294 | 444 | 26 | 363 | 136 | [16 empty] | 44791 | HEB1/7COMP-C | TMWS63 |  |  | 58.1% FPC HD 12.5% C4 20% 50/50 5% Caco 4.4% MB
10952 | 08.30.2021 | Follow-up | T-Shirt | HD | TTE-31 | WHITE | 57 | 14 |  |  |  |  | 57.5 |  |  | 36.77 | 13.3 | 13.2 | 5.3 | 4.22 | 7672 | 1.93 | 3509 | 288 | 478 | 20 | 381 | 131 | [16 empty] | 44791 | HEB1/7COMP-C | TMWS63 |  |  | 62.5% FPC HD 12.5% C4 20% 50/50 5% Caco
10952 | 08.30.2021 | Follow-up | T-Shirt | HD | TE-2A | WHITE | 57 | 14 |  |  |  |  | 56.9375 |  |  | 38.56 | 14.1 | 14 | 5.6 | 4.94 | 8682 | 2.49 | 4090 | 327 | 533 | 22 | 376 | 98 | 39.47 | [15 empty] | 44776 | HEB1/7COMP-C | TMWS63 |  |  | 58.1% FPC HD 12.5% C4 20% 50/50 5% Caco 4.4% MB
10952 | 08.30.2021 | Follow-up | T-Shirt | HD | TE-16 | WHITE | 57 | 14 | 1 |  |  |  | 57.875 |  |  | 37.08 | 13.3 | 13.3 | 5.8 | 4.31 | 7311 | 2.3 | 3538 | 300 | 470 | 18 | 569 | 82 | [16 empty] | 44776 | HEB1/7COMP-C | TMWS63 |  |  | 63.55% FPC HD 10% C4 20% 50/50 5% Caco 1.45% MB
10952 | 08.30.2021 | Follow-up | T-Shirt | HD | TE-16 | WHITE | 57 | 14 | 5 |  |  |  | 57.0625 |  |  | 38.01 | 13.8 | 13.7 | 6.8 | 4.77 | 7475 | 2.47 | 4274 | 331 | 486 | 15 | 298 | 106 | [16 empty] | 44776 | HEB1/7COMP-C | TMWS63 |  |  | 63.55% FPC HD 10% C4 20% 50/50 5% Caco 1.45% MB
10952 | 08.31.2021 | Follow-up | T-Shirt | HD | TE-26 | WHITE | 57 | 14 |  |  |  |  | 57.125 |  |  | 38.1 | 13.8 | 13.8 | 6.9 | 3.64 | 6083 | 2.15 | 3713 | 275 | 391 | 15 | 311 | 116 | [16 empty] | 44776 | HEB1/7COMP-C | TMWS63 |  |  | 58.1% FPC HD 12.5% C4 20% 50/50 5% Caco 4.4% MB | 68 |  |  |  |  | 12 |  | 20
10952 | 08.31.2021 | Follow-up | T-Shirt | HD | TE-27 | WHITE | 57 | 14 |  |  |  |  | 56.9375 |  |  | 37.89 | 13.8 | 13.8 | 6.8 | 3.1 | 5697 | 2.74 | 4194 | 260 | 497 | 17 | 333 | 1146 | [16 empty] | 44776 | HEB1/7COMP-C | TMWS63 |  |  | 58.1% FPC HD 12.5% C4 20% 50/50 5% Caco 4.4% MB | 69 |  |  |  |  | 10 |  | 20 |  |  | 1
10952 | 08.31.2021 | Follow-up | T-Shirt | HD | TE-2A | WHITE | 57 | 14 |  |  |  |  | 56.9375 |  |  | 35.26 | 12.9 | 12.9 | 8.1 | 4.96 | 8856 | 2.03 | 3848 | 263 | 517 | 9 | 464 | <59 | 37.67 | [15 empty] | 44804 | HEB1/7COMP-C | TMWS63 |  |  | 58.1% FPC HD 12.5% C4 20% 50/50 5% Caco 4.4% MB
10952 | 08.31.2021 | Follow-up | T-Shirt | HD | TE-16 | WHITE | 57 | 14 | 1 |  |  |  | 57.875 |  |  | 39.29 | 14.1 | 14 | 5.1 | 4.23 | 8294 | 2.23 | 4148 | 292 | 454 | 22 | 371 | 92 | [16 empty] | 44804 | HEB1/7COMP-C | TMWS63 |  |  | 63.55% FPC HD 10% C4 20% 50/50 5% Caco 1.45% MB
10952 | 08.31.2021 | Follow-up | T-Shirt | HD | CE-25 | WHITE | 57 | 14 |  |  |  |  | 57.25 |  |  | 38.21 | 13.9 | 13.9 | 7 | 4.31 | 7541 | 2.01 | 3469 | 266 | 448 | 18 | 371 | 140 | [16 empty] | 44804 | HEB1/7COMP-C | TMWS63 |  |  | 58.1% FPC HD 12.5% C4 20% 50/50 5% Caco 4.4% MB
10952 | 08.31.2021 | Follow-up | T-Shirt | HD | TE-26 | WHITE | 57 | 14 | 1 |  |  |  | 57.9375 |  |  | 38.51 | 13.8 | 13.7 | 4.9 | 4.17 | 7598 | 252 | 3584 | 286 | 585 | 17 | 287 | 152 | [16 empty] | 44804 | HEB1/7COMP-C | TMWS63 |  |  | 58.1% FPC HD 12.5% C4 20% 50/50 5% Caco 4.4% MB
10952 | 08.31.2021 | Follow-up | T-Shirt | HD | TE-27 | WHITE | 56.9375 | 14 | 1 |  |  |  | 57.875 |  |  | 36.11 | 13.2 | 13.1 | 8.6 | 5.15 | 8168 | 1.95 | 4238 | 275 | 400 | 19 | 327 | 133 | [16 empty] | 44804 | HEB1/7COMP-C | TMWS63 |  |  | 58.1% FPC HD 12.5% C4 20% 50/50 5% Caco 4.4% MB
10951 | 08.31.2021 | Follow-up | T-Shirt | HD | TE-52 | GREY | 54 | 14 |  |  |  |  | 54 |  |  | 36.68 | 14.1 | 14 | 7.1 | 4.01 | 8911 | 2.1 | 3995 | 312 | 414 | 19 | 312 | 127 | 40.14 | [15 empty] | 44789 | WALMT20-NW | TSEW68 |  |  | 50% FPC HD 10% C4 20% Reclaim 20% 50/50 | 50 |  |  |  |  | 10 |  | 20 |  | 20
10951 | 08.31.2021 | Follow-up | T-Shirt | HD | TE-53 | GREY | 54 | 14 |  |  |  |  | 54.25 |  |  | 35.73 | 13.7 | 13.7 | 4.6 | 3.038 | 5561 | 2.185 | 4855 | 253 | 422 | 18 | 266 | 136 | [16 empty] | 44789 | WALMT20-NW | TSEW68 |  |  | 50% FPC HD 10% C4 20% Reclaim 20% 50/50
10951 | 08.31.2021 | Follow-up | T-Shirt | HD | TE-59 | GREY | 54 | 14 |  |  |  |  | 54 |  |  | 35.96 | 13.8 | 13.9 | 7.9 | 3.855 | 6425 | 2.33 | 3876 | 314 | 437 | 22 | 313 | 134 | 40.46 | [15 empty] | 44789 | WALMT20-NW | TSEW67 |  |  | 50% FPC HD 10% C4 20% LLD Reclaim 20% 50/50
10951 | 08.31.2021 | Follow-up | T-Shirt | HD | TE-54 | GREY | 54 | 14 |  |  |  |  | 54 |  |  | 35.16 | 13.5 | 13.4 | 3.9 | 4.29 | 7171 | 2.43 | 4621 | 269 | 483 | 15 | 335 | 127 | [16 empty] | 44792 | WALMT20-NW | TSEW67 |  |  | 50% FPC HD 10% C4 20% LLD Reclaim 20% 50/50
10951 | 08.31.2021 | Follow-up | T-Shirt | HD | TE-52 | GREY | 54 | 14 |  |  |  |  | 53.75 |  |  | 35.57 | 13.7 | 13.6 | 6.9 | 4.268 | 7911 | 2.515 | 3869 | 272 | 524 | 17 | 400 | 110 | [16 empty] | 44792 | WALMT20-NW | TSEW68 |  |  | 50% FPC HD 10% C4 20% Reclaim 20% 50/50
10951 | 08.31.2021 | Follow-up | T-Shirt | HD | TE-51 | GREY | 54 | 14 | 1 |  |  |  | 54.25 |  |  | 35.71 | 13.7 | 13.9 | 5.9 | 4.41 | 7358 | 2.57 | 4767 | 289 | 461 | 11 | 233 | 125 | [16 empty] | 44804 | WALMT20-NW | TSEW68 |  |  | 50% FPC HD 10% C4 20% Reclaim 20% 50/50
10951 | 08.31.2021 | Follow-up | T-Shirt | HD | TE-51 | GREY | 54 | 14 | 5 |  |  |  | 55.125 |  |  | 33.85 | 12.7 | 12.9 | 6.1 | 4.75 | 7915 | 2.37 | 5153 | 303 | 420 | 16 | 271 | 142 | [16 empty] | 44804 | WALMT20-NW | TSEW68 |  |  | 50% FPC HD 10% C4 20% Reclaim 20% 50/50
10951 | 08.31.2021 | Follow-up | T-Shirt | HD | TE-52 | GREY | 54 | 14 | 5 |  |  |  | 54.125 |  |  | 36.39 | 14 | 14.1 | 6.9 | 4.13 | 7365 | 2.41 | 4056 | 298 | 426 | 17 | 255 | 148 | [16 empty] | 44804 | WALMT20-NW | TSEW68 |  |  | 50% FPC HD 10% C4 20% Reclaim 20% 50/50
10951 | 08.31.2021 | Follow-up | T-Shirt | HD | TE-53 | GREY | 54 | 14 | 2 |  |  |  | 54.0625 |  |  | 35.51 | 13.6 | 13.5 | 8.1 | 4.46 | 7550 | 2.14 | 4036 | 300 | 485 | 14 | 291 | 101 | 47.03 | [15 empty] | 44804 | WALMT20-NW | TSEW68 |  |  | 50% FPC HD 10% C4 20% Reclaim 20% 50/50 | 50 |  |  |  |  | 10 |  | 20 |  | 20
10951 | 08.31.2021 | Follow-up | T-Shirt | HD | TE-54 | GREY | 54 | 14 | 1 |  |  |  | 54.125 |  |  | 38.29 | 14.9 | 14.8 | 6.3 | 4.46 | 7201 | 2.54 | 5225 | 275 | 380 | 15 | 295 | 103 | 41.59 | [15 empty] | 44804 | WALMT20-NW | TSEW67 |  |  | 50% FPC HD 10% C4 20% LLD Reclaim 20% 50/50
10951 | 08.31.2021 | Follow-up | T-Shirt | HD | TE-52 | GREY | 54 | 14 |  |  |  |  | 53.9375 |  |  | 35.77 | 13.8 | 13.6 | 4.7 | 4.19 | 7808 | 2.97 | 5400 | 351 | 467 | 23 | 287 | 100 | 35.83 | [15 empty] | 44776 | WALMT20-NW | TSEW68 |  |  | 50% FPC HD 10% C4 20% Reclaim 20% 50/50
10951 | 08.31.2021 | Follow-up | T-Shirt | HD | TE-53 | GREY | 54 | 14 |  |  |  |  | 54.25 |  |  | 35.36 | 13.5 | 13.5 | 6.4 | 4.15 | 7420 | 2.71 | 4454 | 334 | 496 | 17 | 233 | 107 | [16 empty] | 44776 | WALMT20-NW | TSEW68 |  |  | 50% FPC HD 10% C4 20% Reclaim 20% 50/50
10951 | 08.31.2021 | Follow-up | T-Shirt | HD | TE-54 | GREY | 54 | 14 |  |  |  |  | 54.125 |  |  | 36.62 | 14 | 14 | 8.8 | 4.49 | 7739 | 2.98 | 5067 | 311 | 475 | 24 | 268 | 125 | [16 empty] | 44776 | WALMT20-NW | TSEW67 |  |  | 50% FPC HD 10% C4 20% LLD Reclaim 20% 50/50
10951 | 08.31.2021 | Follow-up | T-Shirt | HD | TE-55 | GREY | 54 | 14 |  |  |  |  | 54.0625 |  |  | 36.11 | 13.9 | 13.9 | 6.3 | 4.42 | 8460 | 3.07 | 5586 | 329 | 525 | 18 | 275 | 107 | [16 empty] | 44776 | WALMT20-NW | TSEW67 |  |  | 50% FPC HD 10% C4 20% LLD Reclaim 20% 50/50
10951 | 08.31.2021 | Follow-up | T-Shirt | HD | TE-57 | GREY | 54 | 14 | 5 |  |  |  | 54.25 |  |  | 36.72 | 14.1 | 14.1 | 5.2 | 4.41 | 7736 | 2.71 | 4600 | 332 | 503 | 19 | 363 | <62 | [16 empty] | 44776 | WALMT20-NW | TSEW67 |  |  | 50% FPC HD 10% C4 20% LLD Reclaim 20% 50/50
10951 | 08.31.2021 | Follow-up | T-Shirt | HD | TE-53 | GREY | 54 | 14 |  |  |  |  | 54.25 |  |  | 35.7 | 13.7 | 13.6 | 4.6 | 4.12 | 6740 | 1.537 | 2835 | 310 | 322 | 17 | 356 | 136 | 37.46 | [16 empty] | WALMT20-NW | TSEW68 |  |  | 50% FPC HD 10% C4 20% Reclaim 20% 50/50
10951 | 08.31.2021 | Follow-up | T-Shirt | HD | TE-56 | GREY | 54 | 14 | 1 |  |  |  | 54.5 |  |  | 35.42 | 13.5 | 13.5 | 6.9 | 4.695 | 7685 | 1.8 | 2866 | 299 | 321 | 13 | 333 | 138 | [17 empty] | WALMT20-NW | TSEW67 |  |  | 50% FPC HD 10% C4 20% LLD Reclaim 20% 50/50 | 50 |  |  |  |  | 10 |  | 20 |  | 20
10951 | 08.31.2021 | Follow-up | T-Shirt | HD | TE-58 | GREY | 54 | 14 | 1 |  |  |  | 54.25 |  |  | 34.9 | 13.4 | 13.2 | 6 | 3.49 | 6359 | 2.093 | 4466 | 289 | 388 | 18 | 248 | 169 | 39.95 | [16 empty] | WALMT20-NW | TSEW67 |  |  | 50% FPC HD 10% C4 20% LLD Reclaim 20% 50/50
10951 | 08.31.2021 | Follow-up | T-Shirt | HD | TE-59 | GREY | 54 | 14 |  |  |  |  | 54.125 |  |  | 35.3 | 13.5 | 13.3 | 7.2 | 5.297 | 8852 | 2.243 | 3396 | 304 | 417 | 16 | 213 | 143 | [17 empty] | WALMT20-NW | TSEW67 |  |  | 50% FPC HD 10% C4 20% LLD Reclaim 20% 50/50
10910 | 11.30.2021 | Follow-up | T-Shirt | HD | 1 | GREY | 11.5 X 6.5 X 26 | 13 |  |  |  |  | 11.1875 | 20.125 | 6.1875 | 4.79 | 13.1 | 12.9 | 3.7 | 3.948 | 7789 | 2.057 | 3929 | 254 | 495 | 12 | 461 | 115 | 31.21 | 6 |  | 5.588 / 11473 | 2.475 / 4950
10865 | 10.28.2021 | Follow-up | T-Shirt | HD | TE-2B | WHITE | 57 | 14 |  |  |  |  | 57.25 |  |  | 37.69 | 13.7 | 13.6 | 9.2 | 3.93 | 8505 | 2.63 | 6262 | 313 | 435 | 23 | 233 | 146 | 38.76 | [15 empty] | 44856 | HEB1/7COMP-C |  |  |  | 65.6% FPC HD 10% C4 15% Reclaim 5% CaCO3 4.4% MB | 66 |  |  |  |  | 10 |  | 15 |  | 5 | 4
10865 | 10.28.2021 | Follow-up | T-Shirt | HD | TE-16 | WHITE | 57 | 14 |  |  |  |  | 57.9375 |  |  | 38.66 | 13.9 | 13.8 | 6.6 | 4.66 | 9144 | 1.74 | 4716 | 290 | 470 | 15 | 285 | <62 | [16 empty] | 44856 | HEB1/7COMP-C |  |  |  | 65.6% FPC HD 10% C4 15% Reclaim 5% CaCO3 4.4% MB
10865 | 10.28.2021 | Follow-up | T-Shirt | HD | TE-26 | WHITE | 57 | 14 |  |  |  |  | 56.9375 |  |  | 37.6 | 13.7 | 13.7 | 8.4 | 3.79 | 7155 | 2.03 | 3288 | 303 | 464 | 18 | 359 | 103 | [16 empty] | 44856 | HEB1/7COMP-C |  |  |  | 65.6% FPC HD 10% C4 15% Reclaim 5% CaCO3 4.4% MB
10865 | 10.28.2021 | Follow-up | T-Shirt | HD | TE-27 | WHITE | 57 | 14 |  |  |  |  | 57.25 |  |  | 35.59 | 12.9 | 12.9 | 5.7 | 3.55 | 7533 | 1.95 | 4153 | 272 | 417 | 19 | 350 | 110 | [16 empty] | 44856 | HEB1/7COMP-C |  |  |  | 67.5% FPC HD 10% C4 15% Reclaim 5% CaCO3 2.5% MB
10865 | 10.28.2021 | Follow-up | T-Shirt | HD | TE-28 | WHITE | 57 | 14 |  |  |  |  | 57.125 |  |  | 37.91 | 13.8 | 13.8 | 7.7 | 2.88 | 5951 | 2.34 | 4268 | 276 | 385 | 31 | 195 | 225 | [16 empty] | 44856 | HEB1/7COMP-C |  |  |  | 67.5% FPC HD 10% C4 15% Reclaim 5% CaCO3 2.5% MB
10865 | 10.28.2021 | Follow-up | T-Shirt | HD | TE-16 | WHITE | 57 | 14 |  |  |  |  | 56.9375 |  |  | 36.62 | 13.4 | 13.4 | 7.5 | 3.47 | 7338 | 2.36 | 5450 | 288 | 432 | 19 | 278 | 101 | 38.46 | [15 empty] | 44859 | HEB1/7COMP-C |  |  |  | 63.55% FPC HD 10% C4 20% Reclaim 5% CaCO3 1.45% MB
10865 | 10.28.2021 | Follow-up | T-Shirt | HD | TE-26 | WHITE | 57 | 14 |  |  |  |  | 57.5 |  |  | 36.48 | 13.2 | 13.2 | 7.5 | 3.7 | 7153 | 2.31 | 4793 | 251 | 488 | 14 | 377 | <62 | [16 empty] | 44859 | HEB1/7COMP-C |  |  |  | 60.6% FPC HD 10% C4 20% Reclaim 5% CaCO3 4% MB
10865 | 10.28.2021 | Follow-up | T-Shirt | HD | TE-28 | WHITE | 57 | 14 |  |  |  |  | 57.875 |  |  | 36.25 | 13 | 12.9 | 7.6 | 3.96 | 9770 | 2.84 | 5729 | 328 | 476 | 19 | 304 | 148 | [16 empty] | 44859 | HEB1/7COMP-C |  |  |  | 62.5% FPC HD 10% C4 20% Reclaim 5% CaCO3 2.5% MB
10865 | 10.28.2021 | Follow-up | T-Shirt | HD | TE-29 | WHITE | 57 | 14 |  |  |  |  | 57.25 |  |  | 36.3 | 13.2 | 13.3 | 8.2 | 4.4 | 9121 | 2.85 | 6963 | 301 | 251 | 20 | 246 | 185 | [16 empty] | 44859 | HEB1/7COMP-C |  |  |  | 60.6% FPC HD 10% C4 20% Reclaim 5% CaCO3 4% MB | 66 |  |  |  |  | 10 |  | 15 |  | 5 | 4
10865 | 10.28.2021 | Follow-up | T-Shirt | HD | TE-57 | WHITE | 57 | 14 | 4 |  |  |  | 57.25 |  |  | 38.35 | 13.9 | 13.9 | 8.4 | 3.15 | 6408 | 2.18 | 4373 | 261 | 419 | 20 | 338 | 140 | [16 empty] | 44859 | HEB1/7COMP-C |  |  |  | 50% FPC HD 10% C4 25% LLD Reclaim 15% 50/50 4.4% MB
10865 | 10.28.2021 | Follow-up | T-Shirt | HD | TE-2B | WHITE | 57 | 14 | 2 |  |  |  | 57.25 |  |  | 38.05 | 13.8 | 13.8 | 8.3 | 3.59 | 7280 | 4.08 | 7698 | 268 | 296 | 17 | 285 | 106 | [16 empty] | 44841 | HEB1/7COMP-C |  |  |  | 65.25% FPC HD 10% C4 20% Reclaim 4.7% MB
10865 | 10.28.2021 | Follow-up | T-Shirt | HD | TE-2B | WHITE | 57 | 14 | 4 |  |  |  | 56.9375 |  |  | 38.69 | 14.1 | 14.1 | 9.2 | 3.67 | 7205 | 2.92 | 3901 | 282 | 416 | 23 | 297 | 112 | [16 empty] | 44841 | HEB1/7COMP-C |  |  |  | 65.25% FPC HD 10% C4 20% Reclaim 4.7% MB
10865 | 10.28.2021 | Follow-up | T-Shirt | HD | TE-16 | WHITE | 57 | 14 | 1 |  |  |  | 56.875 |  |  | 38.48 | 14 | 14 | 9.3 | 3.5 | 6745 | 2.13 | 4074 | 261 | 388 | 13 | 457 | 95 | [16 empty] | 44841 | HEB1/7COMP-C |  |  |  | 65.25% FPC HD 10% C4 20% Reclaim 4.7% MB
10865 | 10.28.2021 | Follow-up | T-Shirt | HD | TE-26 | WHITE | 57 | 14 | 1 |  |  |  | 57 |  |  | 38.64 | 14.1 | 14.1 | 7.6 | 5.27 | 8248 | 2.36 | 4466 | 326 | 541 | 18 | 275 | 142 | 38.07 | [15 empty] | 44841 | HEB1/7COMP-C |  |  |  | 65.25% FPC HD 10% C4 20% Reclaim 4.7% MB
10865 | 10.28.2021 | Follow-up | T-Shirt | HD | TE-28 | WHITE | 57 | 14 | 1 |  |  |  | 57.125 |  |  | 36.82 | 13.4 | 13.4 | 7.5 | 3.74 | 7639 | 2.24 | 4661 | 285 | 387 | 21 | 271 | 169 | 34.69 | [15 empty] | 44841 | HEB1/7COMP-C |  |  |  | 65.25% FPC HD 10% C4 20% Reclaim 4.7% MB
10865 | 10.28.2021 | Follow-up | T-Shirt | HD | TE-16 | WHITE | 57 | 14 | 1 |  |  |  | 57.25 |  |  | 37.52 | 13.6 | 13.5 | 5.4 | 3.11 | 7993 | 2.37 | 4859 | 240 | 486 | 18 | 354 | 86 | [16 empty] | 44846 | HEB1/7COMP-C |  |  |  | 63.55% FPC HD 10% C4 20% Reclaim 5% CaCO3 1.45% MB
10865 | 10.28.2021 | Follow-up | T-Shirt | HD | TE-16 | WHITE | 57 | 14 | 3 |  |  |  | 57.125 |  |  | 38.56 | 13.6 | 13.5 | 5.4 | 4.15 | 9038 | 2.35 | 5337 | 334 | 535 | 20 | 413 | 94 | [16 empty] | 44846 | HEB1/7COMP-C |  |  |  | 63.55% FPC HD 10% C4 20% Reclaim 5% CaCO3 1.45% MB | 66 |  |  |  |  | 10 |  | 15 |  | 5 | 4
10865 | 10.28.2021 | Follow-up | T-Shirt | HD | TE-26 | WHITE | 57 | 14 | 1 |  |  |  | 57.0625 |  |  | 39.3 | 14.3 | 14.2 | 5.2 | 3.63 | 8111 | 2.58 | 7385 | 311 | 489 | 18 | 275 | 140 | 42.95 | [15 empty] | 44846 | HEB1/7COMP-C |  |  |  | 60.6% FPC HD 10% C4 20% 50/50 5% CACO 4.4% MB
10865 | 10.28.2021 | Follow-up | T-Shirt | HD | TE-28 | WHITE | 57 | 14 |  |  |  |  | 57.5 |  |  | 37.08 | 13.4 | 13.4 | 6.3 | 3.6 | 8011 | 2.4 | 5587 | 321 | 414 | 21 | 172 | 143 | 44.51 | [15 empty] | 44846 | HEB1/7COMP-C |  |  |  | 60.6% FPC HD 10% C4 20% 50/50 5% CACO 4.4% MB
10865 | 10.28.2021 | Follow-up | T-Shirt | HD | TE-28 | WHITE | 57 | 14 | 4 |  |  |  | 57.25 |  |  | 38.85 | 14.1 | 14 | 6.8 | 4.41 | 8324 | 2.44 | 5315 | 306 | 421 | 29 | 223 | 212 | [16 empty] | 44846 | HEB1/7COMP-C |  |  |  | 60.6% FPC HD 10% C4 20% 50/50 5% CACO 4.4% MB
10864 | 10.28.2021 | Follow-up | T-Shirt | HD | TE-51 | GREY | 54 | 14 |  |  |  |  | 54.25 |  |  | 35.78 | 13.7 | 13.6 | 6.4 | 4.58 | 8285 | 2.77 | 4269 | 305 | 442 | 19 | 419 | 112 | [16 empty] | 44859 | WALMT20-NW |  |  |  | 50% FPC HD 10% C4 20% Reclaim 20% 50/50 | 50 |  |  |  |  | 10 |  | 20 |  | 20
10864 | 10.28.2021 | Follow-up | T-Shirt | HD | TE-53 | GREY | 54 | 14 |  |  |  |  | 54.25 |  |  | 36.09 | 13.8 | 13.9 | 6.8 | 3.83 | 7512 | 2.73 | 5591 | 297 | 460 | 21 | 314 | 142 | 39.28 | [15 empty] | 44859 | WALMT20-NW |  |  |  | 50% FPC HD 10% C4 20% Reclaim 20% 50/50
10864 | 10.28.2021 | Follow-up | T-Shirt | HD | TE-55 | GREY | 54 | 14 |  |  |  |  | 54.125 |  |  | 37.41 | 14.4 | 14.4 | 5.6 | 5.37 | 9564 | 2.1 | 4571 | 306 | 495 | 15 | 620 | <59 | [16 empty] | 44859 | WALMT20-NW |  |  |  | 50% FPC HD 10% C4 20% LLD Reclaim 20% 50/50
10864 | 10.28.2021 | Follow-up | T-Shirt | HD | TE-58 | GREY | 54 | 14 |  |  |  |  | 54.5 |  |  | 35.49 | 13.5 | 13.5 | 7.1 | 4.34 | 8785 | 2.57 | 4958 | 325 | 427 | 19 | 255 | 141 | [16 empty] | 44859 | WALMT20-NW |  |  |  | 50% FPC HD 10% C4 20% LLD Reclaim 20% 50/50
10864 | 10.28.2021 | Follow-up | T-Shirt | HD | TE-59 | GREY | 54 | 14 |  |  |  |  | 53.9375 |  |  | 36.67 | 14.1 | 14.1 | 8.2 | 4.85 | 8639 | 2.59 | 5078 | 273 | 496 | 12 | 272 | 128 | [16 empty] | 44859 | WALMT20-NW |  |  |  | 50% FPC HD 10% C4 20% LLD Reclaim 20% 50/50
10864 | 10.28.2021 | Follow-up | T-Shirt | HD | TE-53 | GREY | 54 | 14 |  |  |  |  | 54.25 |  |  | 35.92 | 13.7 | 13.7 | 7.8 | 3.13 | 7652 | 2.33 | 4909 | 335 | 427 | 24 | 357 | 98 | [16 empty] | 44852 | WALMT20-NW |  |  |  | 50% FPC HD 10% C4 20% Reclaim 20% 50/50
10864 | 10.28.2021 | Follow-up | T-Shirt | HD | TE-54 | GREY | 54 | 14 |  |  |  |  | 53.25 |  |  | 35.22 | 13.7 | 13.7 | 5.6 | 3.09 | 7542 | 2.13 | 4952 | 312 | 442 | 12 | 406 | 85 | [16 empty] | 44852 | WALMT20-NW |  |  |  | 50% FPC HD 10% C4 20% LLD Reclaim 20% 50/50
10864 | 10.28.2021 | Follow-up | T-Shirt | HD | TE-58 | GREY | 54 | 14 |  |  |  |  | 53.9375 |  |  | 34.34 | 13.2 | 13.1 | 7.6 | 4.15 | 8296 | 2.49 | 5550 | 310 | 437 | 23 | 284 | 139 | [16 empty] | 44852 | WALMT20-NW |  |  |  | 50% FPC HD 10% C4 20% LLD Reclaim 20% 50/50
10864 | 10.28.2021 | Follow-up | T-Shirt | HD | TE-59 | GREY | 54 | 14 |  |  |  |  | 54.25 |  |  | 36.5 | 14 | 13.9 | 8.3 | 4.16 | 8334 | 1.95 | 4695 | 317 | 350 | 13 | 297 | 112 | [16 empty] | 44852 | WALMT20-NW |  |  |  | 50% FPC HD 10% C4 20% LLD Reclaim 20% 50/50 | 50 |  |  |  |  | 10 |  | 20 |  | 20
10864 | 10.28.2021 | Follow-up | T-Shirt | HD | TE-59 | GREY | 54 | 14 | 4 |  |  |  | 53.9375 |  |  | 36.46 | 14.1 | 14.1 | 8.3 | 4.1 | 8100 | 2.13 | 4753 | 307 | 412 | 16 | 329 | 109 | 42.94 | [15 empty] | 44852 | WALMT20-NW |  |  |  | 50% FPC HD 10% C4 20% LLD Reclaim 20% 50/50
10864 | 10.28.2021 | Follow-up | T-Shirt | HD | TE-52 | GREY | 54 | 14 | 1 |  |  |  | 54.5 |  |  | 36.74 | 14 | 14.3 | 8.4 | 3.64 | 5939 | 2.46 | 3742 | 251 | 462 | 11 | 275 | 238 | [16 empty] | 44848 | WALMT20-NW |  |  |  | 50% FPC HD 10% C4 20% Reclaim 20% 50/50
10864 | 10.28.2021 | Follow-up | T-Shirt | HD | TE-53 | GREY | 54 | 14 |  |  |  |  | 54.0625 |  |  | 36.65 | 14.1 | 14.3 | 8.4 | 4.14 | 6917 | 2.13 | 3384 | 283 | 523 | 10 | 551 | 119 | 40.21 | [15 empty] | 44848 | WALMT20-NW |  |  |  | 50% FPC HD 10% C4 20% Reclaim 20% 50/50
10864 | 10.28.2021 | Follow-up | T-Shirt | HD | TE-57 | GREY | 54 | 14 |  |  |  |  | 53.9375 |  |  | 36.88 | 14.2 | 14.5 | 10.5 | 3.98 | 5626 | 2.6 | 4002 | 324 | 482 | 29 | 244 | 112 | [16 empty] | 44848 | WALMT20-NW |  |  |  | 50% FPC HD 10% C4 20% LLD Reclaim 20% 50/50
10864 | 10.28.2021 | Follow-up | T-Shirt | HD | TE-58 | GREY | 54 | 14 |  |  |  |  | 53.9375 |  |  | 35.15 | 13.5 | 13.7 | 9.6 | 4.43 | 6215 | 3.08 | 4422 | 340 | 490 | 16 | 243 | 92 | [16 empty] | 44848 | WALMT20-NW |  |  |  | 50% FPC HD 10% C4 20% LLD Reclaim 20% 50/50
10864 | 10.28.2021 | Follow-up | T-Shirt | HD | TE-59 | GREY | 54 | 14 |  |  |  |  | 53.5 |  |  | 36.22 | 14.1 | 14.4 | 10.5 | 4.95 | 7516 | 2.39 | 4474 | 286 | 497 | 20 | 341 | 112 | [16 empty] | 44848 | WALMT20-NW |  |  |  | 50% FPC HD 10% C4 20% LLD Reclaim 20% 50/50
10864 | 10.28.2021 | Follow-up | T-Shirt | HD | TE-54 | GREY | 54 | 14 | 4 |  |  |  | 54 |  |  | 34.78 | 13.4 | 13.4 | 8.5 | 4.72 | 8406 | 2.69 | 4351 | 304 | 542 | 17 | 337 | 92 | 42.66 | [15 empty] | 44841 | WALMT20-NW |  |  |  | 50% FPC HD 10% C4 20% LLD Reclaim 20% 50/50
10864 | 10.28.2021 | Follow-up | T-Shirt | HD | TE-55 | GREY | 54 | 14 | 1 |  |  |  | 54.25 |  |  | 36.19 | 13.8 | 13.7 | 8 | 3.98 | 7257 | 2.53 | 4163 | 240 | 522 | 13 | 393 | <62 | [16 empty] | 44841 | WALMT20-NW |  |  |  | 50% FPC HD 10% C4 20% LLD Reclaim 20% 50/50 | 50 |  |  |  |  | 10 |  | 20 |  | 20
10864 | 10.28.2021 | Follow-up | T-Shirt | HD | TE-56 | GREY | 54 | 14 | 1 |  |  |  | 54.0625 |  |  | 35.22 | 13.5 | 13.6 | 7.4 | 3.93 | 7547 | 2.03 | 3993 | 282 | 479 | 14 | 483 | <62 | [16 empty] | 44841 | WALMT20-NW |  |  |  | 50% FPC HD 10% C4 20% LLD Reclaim 20% 50/50
10864 | 10.28.2021 | Follow-up | T-Shirt | HD | TE-58 | GREY | 54 | 14 |  |  |  |  | 53.5 |  |  | 35.15 | 13.6 | 13.5 | 6.2 | 4.08 | 7412 | 2.65 | 4674 | 292 | 471 | 11 | 328 | 107 | [16 empty] | 44841 | WALMT20-NW |  |  |  | 50% FPC HD 10% C4 20% LLD Reclaim 20% 50/50
10864 | 10.28.2021 | Follow-up | T-Shirt | HD | TE-59 | GREY | 54 | 14 |  |  |  |  | 54.25 |  |  | 34.79 | 13.3 | 13.2 | 9.1 | 3.82 | 6690 | 2.78 | 3930 | 293 | 562 | 16 | 362 | 133 | [16 empty] | 44841 | WALMT20-NW |  |  |  | 50% FPC HD 10% C4 20% LLD Reclaim 20% 50/50
10864 | 10.28.2021 | Follow-up | T-Shirt | HD | TE-52 | GREY | 54 | 14 |  |  |  |  | 55.0625 |  |  | 36.47 | 13.8 | 13.7 | 6.8 | 3.77 | 7863 | 2.29 | 4272 | 323 | 456 | 26 | 191 | 101 | 39.72 | [15 empty] | 44848 | WALMT20-NW |  |  |  | 50% FPC HD 10% C4 20% Reclaim 20% 50/50
10864 | 10.28.2021 | Follow-up | T-Shirt | HD | TE-53 | GREY | 54 | 14 |  |  |  |  | 54.5 |  |  | 35.92 | 13.7 | 13.7 | 7.4 | 3.84 | 8533 | 2.11 | 4505 | 307 | 478 | 14 | 459 | 98 | [16 empty] | 44848 | WALMT20-NW |  |  |  | 50% FPC HD 10% C4 20% Reclaim 20% 50/50
10864 | 10.28.2021 | Follow-up | T-Shirt | HD | TE-54 | GREY | 54 | 14 |  |  |  |  | 53.9375 |  |  | 34.1 | 13.1 | 13 | 6 | 4.22 | 8953 | 2.39 | 5004 | 298 | 479 | 15 | 337 | 112 | [16 empty] | 44848 | WALMT20-NW |  |  |  | 50% FPC HD 10% C4 20% LLD Reclaim 20% 50/50
10864 | 10.28.2021 | Follow-up | T-Shirt | HD | TE-56 | GREY | 54 | 14 | 3 |  |  |  | 54.25 |  |  | 36.42 | 13.9 | 13.9 | 6 | 3.74 | 8128 | 2.24 | 4902 | 256 | 491 | 15 | 550 | 105 | 40.09 | [15 empty] | 44841 | WALMT20-NW |  |  |  | 50% FPC HD 10% C4 20% LLD Reclaim 20% 50/50
10864 | 10.15.2021 | Follow-up | T-Shirt | HD | TE-58 | GREY | 54 | 14 | 1 |  |  |  | 54.25 |  |  | 36.62 | 14 | 14 | 6.8 | 3.91 | 8140 | 2.43 | 5804 | 312 | 483 | 13 | 310 | 131 | [16 empty] | 44848 | WALMT20-NW |  |  |  | 50% FPC HD 10% C4 20% LLD Reclaim 20% 50/50 | 50 |  |  |  |  | 10 |  | 20 |  | 20
10950 | 08.30.2021 | Follow-up | T-Shirt | HD | TE-41 | GREY | 54 | 13.5 |  |  |  |  | 54 |  |  | 33.32 | 12.8 | 12.8 | 8.7 | 7.803 | 7750 | 3.4 | 4855 | 241 | 514 | 15 | 433 | 121 | [16 empty] | 44792 | LAM11621 |  |  |  | 62.5% FPC HD 10% C4 21.5% 50/50 | 69 |  |  |  |  | 10 |  | 20 |  |  | 1
10950 | 08.30.2021 | Follow-up | T-Shirt | HD | TE-15 | WHITE | 57 | 25.4 |  |  |  |  | 57.5 |  |  | 68.52 | 24.8 | 24.9 | 15.8 | 7.637 | 7166 | 4.332 | 4760 | 380 | 563 | 16 | 540 | 118 | 35.77 | [15 empty] | 44792 | 1/6-LDDLUXZ |  |  |  | 68.53% FPC HD 10% C4 20% 50/50 1.47% MB | 69 |  |  |  |  | 10 |  |  |  | 20 | 1
10950 | 08.30.2021 | Follow-up | T-Shirt | HD | PE-2A | WHITE | 57 | 13 |  |  |  |  | 57.5 |  |  | 34.94 | 12.6 | 12.6 | 6.8 | 4.35 | 7649 | 1.94 | 3636 | 252 | 514 | 14 | 482 | <59 | [16 empty] | 44792 | PETS22 |  |  |  | 63.5% FPC HD 12.5% C4 20% 50/50
10950 | 08.30.2021 | Follow-up | T-Shirt | HD | TE-42 | WHITE | 52.5 | 13 |  |  |  |  | 52.5 |  |  | 32.54 | 12.9 | 12.9 | 6.7 | 3.532 | 7515 | 3.125 | 4611 | 258 | 433 | 15 | 274 | 134 | 24.76 | [15 empty] | 44792 | TONYNEW7 |  |  |  | 68.53% FPC HD 10% C4 20% 50/50 1.47% MB
10950 | 08.30.2021 | Follow-up | T-Shirt | HD | TE-31 | WHITE | 54 | 13.5 |  |  |  |  | 54.5 |  |  | 33.67 | 12.8 | 12.7 | 7.5 | 4.365 | 7920 | 1.658 | 3127 | 253 | 503 | 11 | 577 | <59 | [16 empty] | 44792 | LAM11621 |  |  |  | 67.5% FPC HD 12.5% C4 20% 50/50
10950 | 08.30.2021 | Follow-up | T-Shirt | HD | TE-14 | GREY | 57 | 15 |  |  |  |  | 57.25 |  |  | 38.08 | 13.8 | 13.8 | 8.5 | 3.888 | 7933 | 2.31 | 4541 | 285 | 483 | 17 | 386 | 106 | [16 empty] | 44789 | CREST12722 |  |  |  | 62.5% FPC HD 10% C4 21.5% 50/50
10950 | 08.30.2021 | Follow-up | T-Shirt | HD | TE-28 | COCOA KRAFT | 57 | 13 |  |  |  |  | 57.25 |  |  | 35.84 | 13 | 13 | 5.9 | 3.07 | 6531 | 1.885 | 3364 | 310 | 467 | 17 | 321 | 146 | 29.73 | [15 empty] | 44789 | ABS12720AC |  |  |  | 52% FPC HD 13% C4 20% RECL. 15% CACO
10950 | 08.30.2021 | Follow-up | T-Shirt | HD | TE-33 | WHITE | 54 | 13.5 |  |  |  |  | 54.25 |  |  | 32.26 | 12.3 | 12.3 | 9.2 | 4.32 | 9000 | 2.43 | 3738 | 285 | 566 | 13 | 478 | 118 | [16 empty] | 44789 | LAM11621 |  |  |  | 67.5% FPC HD 12.5% C4 20% 50/50
10950 | 08.30.2021 | Follow-up | T-Shirt | HD | TE-42 | WHITE | 52.5 | 13 |  |  |  |  | 53.25 |  |  | 32.24 | 12.6 | 12.5 | 10.8 | 3.655 | 7627 | 1.89 | 3854 | 236 | 531 | 16 | 545 | <59 | 26.62 | [15 empty] | 44789 | TONYNEW7 |  |  |  | 68.53% FPC HD 10% C4 20% 50/50 1.47% MB | 69 |  |  |  |  | 10 |  | 20 |  |  | 1
10950 | 08.30.2021 | Follow-up | T-Shirt | HD | TE-41 | WHITE | 50 | 14.5 |  |  |  |  | 50.25 |  |  | 34.22 | 14.1 | 13.4 | 8.1 | 4.033 | 6834 | 2.44 | 4066 | 245 | 500 | 14 | 414 | 103 | [16 empty] | 44789 | FIVEBLULRG |  |  |  | 68.53% FPC HD 10% C4 20% 50/50 1.47% MB | 69 |  |  |  |  | 10 |  |  |  | 20 | 1
10950 | 08.30.2021 | Follow-up | T-Shirt | HD | CE-25 | WHITE | 66 | 17.7 |  |  |  |  | 66.0625 |  |  | 52.63 | 16.5 | 16.3 | 9.1 | 6.98 | 9068 | 2.89 | 4734 | 320 | 524 | 12 | 220 | <62 | [16 empty] | 44796 | ROSS21X12X31 |  |  |  | 63.5% FPC HD 12.5% C4 20% 50/50
10950 | 08.30.2021 | Follow-up | T-Shirt | HD | CE-41 | WHITE | 50 | 14.5 |  |  |  |  | 50.5 |  |  | 35.38 | 14.5 | 14.5 | 7.3 | 4.92 | 9406 | 2.2 | 4232 | 289 | 528 | 17 | 486 | <59 | [16 empty] | 44796 | FIVEBLULRG |  |  |  | 67.5% FPC HD 12.5% C4 20% 50/50
10950 | 08.30.2021 | Follow-up | T-Shirt | HD | TE-29 | COCOA KRAFT | 57 | 13 |  |  |  |  | 57.25 |  |  | 34.54 | 12.5 | 12.4 | 7.1 | 2.99 | 6363 | 1.59 | 4133 | 260 | 390 | 19 | 282 | 92 | [16 empty] | 44798 | ABS12720AC |  |  |  | 52% FPC HD 13% C4 20% RECL. 15% CACO
10950 | 08.30.2021 | Follow-up | T-Shirt | HD | TE-51 | WHITE | 54 | 12.4 |  |  |  |  | 54.25 |  |  | 32.39 | 12.4 | 12.4 | 5.9 | 4.21 | 8973 | 1.99 | 5102 | 283 | 400 | 17 | 372 | 152 | 31.69 | [15 empty] | 44798 | FD11620 |  |  |  | 62% FPC HD 13% C4 20% 50/50 5%CACO
10950 | 08.30.2021 | Follow-up | T-Shirt | HD | TE-55 | WHITE | 55.5 | 20.3 |  |  |  |  | 55.875 |  |  | 50.8 | 18.9 | 18.8 | 13.2 | 6.31 | 8000 | 3.44 | 6036 | 356 | 414 | 14 | 283 | 178 | 43.58 | [15 empty] | 44798 | 3332 |  |  |  | 62% FPC HD 13% C4 20% 50/50 5%CACO
10950 | 08.30.2021 | Follow-up | T-Shirt | HD | TE-14 | WHITE | 54 | 13.5 |  |  |  |  | 54.5 |  |  | 32.73 | 12.5 | 12.6 | 7.4 | 3.65 | 6400 | 2.6 | 4255 | 253 | 497 | 16 | 355 | 143 | [16 empty] | 44785 | ROSS12620 |  |  |  | 68.53% FPC HD 10% C4 20% 50/50 1.47% MB
10950 | 08.30.2021 | Follow-up | T-Shirt | HD | TE-15 | WHITE | 57 | 25.4 |  |  |  |  | 57.25 |  |  | 70.12 | 25.5 | 25.4 | 17.9 | 7.19 | 6540 | 4.58 | 4089 | 317 | 587 | 17 | 341 | <59 | [16 empty] | 44785 | 1/6-LDDLUX2 |  |  |  | 68.53% FPC HD 10% C4 20% 50/50 1.47% MB | 69 |  |  |  |  | 10 |  | 20 |  |  | 1
10950 | 08.30.2021 | Follow-up | T-Shirt | HD | TE-32 | WHITE | 54 | 13.5 |  |  |  |  | 54.125 |  |  | 34.49 | 13.2 | 13.1 | 6.9 | 3.82 | 7360 | 1.8 | 3539 | 250 | 400 | 16 | 371 | 98 | [16 empty] | 44785 | LAM11621 |  |  |  | 67.5% FPC HD 12.5% C4 20% 50/50 | 69 |  |  |  |  | 10 |  |  |  | 20 | 1
10950 | 08.30.2021 | Follow-up | T-Shirt | HD | TE-51 | GREY | 54 | 12.4 |  |  |  |  | 54.25 |  |  | 31.96 | 12.2 | 12.2 | 7.8 | 3.93 | 8376 | 3.11 | 4137 | 291 | 471 | 13 | 399 | 97 | 26.02 | [15 empty] | 44785 | FD11620 |  |  |  | 50% FPC HD 10% C4 25% 50/50 15%RECL.
10950 | 08.30.2021 | Follow-up | T-Shirt | HD | TE-55 | BLACK | 57 | 21 | 1 |  |  |  | 56.9375 |  |  | 55.75 | 20.4 | 20.3 | 14.9 | 5.23 | 9518 | 3.12 | 4054 | 360 | 425 | 18 | 292 | 136 | 83.37 | [15 empty] | 44785 | BLACKSAK |  |  |  | 50% FPC HD 10% C4 25% 50/50 15%RECL.
10950 | 08.30.2021 | Follow-up | T-Shirt | HD | TE-14 | WHITE | 54 | 13.5 |  |  |  |  | 54.5 |  |  | 33.41 | 12.7 | 12.7 | 8.3 | 4.87 | 8583 | 2.97 | 4030 | 318 | 431 | 20 | 329 | 113 | 28.68 | [15 empty] | 44782 | ROSS12620 |  |  |  | 68.53% FPC HD 10% C4 20% 50/50 1.47% MB
10950 | 08.30.2021 | Follow-up | T-Shirt | HD | TE-15 | WHITE | 57 | 25.4 |  |  |  |  | 57.25 |  |  | 66.86 | 24.3 | 24.7 | 12.3 | 4.52 | 6152 | 3.85 | 5586 | 383 | 563 | 14 | 426 | <59 | 35.83 | [15 empty] | 44782 | 1/6-LDDLUX2 |  |  |  | 68.53% FPC HD 10% C4 20% 50/50 1.47% MB
10950 | 08.30.2021 | Follow-up | T-Shirt | HD | TE-34 | GREY | 54 | 13 |  |  |  |  | 53.9375 |  |  | 33.15 | 12.8 | 12.8 | 6.5 | 4.04 | 9638 | 2.33 | 2996 | 289 | 430 | 15 | 218 | 101 | 35.09 | [15 empty] | 44782 | LOW11620GY |  |  |  | 62.5% FPC HD 10% C4 21.5% 50/50
10950 | 08.30.2021 | Follow-up | T-Shirt | HD | TE-35 | GREY | 54 | 12.4 |  |  |  |  | 54.5 |  |  | 32.61 | 12.4 | 12.4 | 5.3 | 4.61 | 10285 | 2.55 | 5941 | 310 | 460 | 14 | 321 | 104 | [16 empty] | 44782 | FD11620 |  |  |  | 62.5% FPC HD 10% C4 21.5% 50/50
10950 | 08.17.2021 | Follow-up | T-Shirt | HD | TE-41 | WHITE | 52.5 | 13 |  |  |  |  | 52.875 |  |  | 31.52 | 12.4 | 12.3 | 6.3 | 4.72 | 10976 | 1.98 | 6616 | 266 | 462 | 13 | 522 | <62 | 24.47 | [15 empty] | 44782 | TONYNEW7 |  |  |  | 68.53% FPC HD 10% C4 20% 50/50 1.47% MB | 69 |  |  |  |  | 10 |  | 20 |  |  | 1
10950 | 08.17.2021 | Follow-up | T-Shirt | HD | TE-14 | WHITE | 54 | 13.5 |  |  |  |  | 54.25 |  |  | 34.77 | 13.3 | 13.3 | 7 | 4.2 | 7377 | 2.43 | 3605 | 313 | 276 | 20 | 334 | 89 | [16 empty] | 44686 | LAM11621 |  |  |  | 68.53% FPC HD 10% C4 20% 50/50 1.47% MB | 69 |  |  |  |  | 10 |  |  |  | 20 | 1
10950 | 08.17.2021 | Follow-up | T-Shirt | HD | TE-15 | WHITE | 57 | 15 |  |  |  |  | 57.5 |  |  | 40.09 | 14.5 | 14.5 | 8.7 | 5.17 | 7634 | 2.24 | 3744 | 354 | 252 | 17 | 257 | 119 | 31.74 | [15 empty] | 44778 | CREST12722 |  |  |  | 68.53% FPC HD 10% C4 20% 50/50 1.47% MB
10950 | 08.17.2021 | Follow-up | T-Shirt | HD | TE-28 | COCOA KRAFT | 57 | 13 |  |  |  |  | 57.25 |  |  | 34.63 | 12.6 | 12.6 | 6.8 | 3.58 | 6052 | 2.05 | 3802 | 304 | 437 | 20 | 266 | 137 | [16 empty] | 44778 | ABS12720AC |  |  |  | 52% FPC HD 13% C4 20% RECL. 15%CACO
10950 | 08.17.2021 | Follow-up | T-Shirt | HD | TE-51 | GREY | 54 | 12.4 |  |  |  |  | 54.9375 |  |  | 32.28 | 12.2 | 12.1 | 8.7 | 3.8 | 8461 | 2.37 | 5799 | 302 | 446 | 18 | 387 | 127 | 45.81 | [15 empty] | 44778 | FD11620 |  |  |  | 50% FPC HD 10% C4 20% 50/50 20%CACO
10950 | 08.17.2021 | Follow-up | T-Shirt | HD | TE-55 | BEIGE | 55.5 | 20.3 |  |  |  |  | 56.0625 |  |  | 53.78 | 19.9 | 19.8 | 12.7 | 5.95 | 7081 | 4.48 | 5274 | 384 | 478 | 30 | 331 | 121 | 52.73 | [15 empty] | 44778 | 33312 |  |  |  | 62% FPC HD 13% C4 20% 50/50 5% CACO
10950 | 08.17.2021 | Follow-up | T-Shirt | HD | TE-28 | COCOA KRAFT | 57 | 13 |  |  |  |  | 56.9375 |  |  | 35.39 | 12.9 | 12.8 | 4 | 3.81 | 6342 | 2.44 | 4431 | 250 | 467 | 15 | 456 | 92 | 29.71 | [15 empty] | 44782 | ABS12720AC |  |  |  | 52% FPC HD 13% C4 20% RECL. 15%CACO
10950 | 08.17.2021 | Follow-up | T-Shirt | HD | TE-35 | GREY | 54 | 12.4 |  |  |  |  | 54.25 |  |  | 31.82 | 12.2 | 12.1 | 6.5 | 5.33 | 8462 | 2.31 | 4200 | 300 | 528 | 14 | 433 | <59 | 32.63 | [15 empty] | 44782 | FD11620 |  |  |  | 62.5% FPC HD 10% C4 21.5% 50/50
10950 | 08.17.2021 | Follow-up | T-Shirt | HD | TE-41 | WHITE | 52.5 | 13 |  |  |  |  | 54.25 |  |  | 32.1 | 12.6 | 12.6 | 8.6 | 3.96 | 7144 | 2.03 | 2904 | 218 | 528 | 12 | 651 | 62 | 22.19 | [15 empty] | 44782 | TONYNEW7 |  |  |  | 68.53% FPC HD 10% C4 20% 50/50 1.47% MB | 69 |  |  |  |  | 10 |  | 20 |  |  | 1
10950 | 08.17.2021 | Follow-up | T-Shirt | HD | TE-42 | WHITE | 54 | 13.5 |  |  |  |  | 54.25 |  |  | 34.85 | 13.3 | 13.2 | 9.7 | 4.1 | 6721 | 2.33 | 3867 | 298 | 481 | 20 | 364 | 140 | [16 empty] | 44782 | LAM11621 |  |  |  | 68.53% FPC HD 10% C4 20% 50/50 1.47% MB | 69 |  |  |  |  | 10 |  |  |  | 20 | 1
10950 | 08.17.2021 | Follow-up | T-Shirt | HD | TE-51 | GREY | 54 | 13 | 3 |  |  |  | 54.5 |  |  | 33.63 | 12.8 | 12.7 | 5.8 | 3.62 | 6269 | 2.19 | 4142 | 277 | 466 | 13 | 359 | <62 | 27.27 | [15 empty] | 44782 | LOW1162064 |  |  |  | 50% FPC HD 10% C4 20% 50/50 20%CACO
10833 | 09.29.2021 | Follow-up | T-Shirt | HD | TE-16 | WHITE | 57 | 14 | 44828 |  |  |  | 57.25 |  |  | 37.62 | 13.6 | 13.8 | 5.6 | 4.473 | 4757 | 2.178 | 5310 | 331 | 494 | 13 | 426 | 128 | 56.37 | [20 empty] | 68.53% FPC HD 10% C4 20% 50/50 1.47% MB | 69 |  |  |  |  | 10 |  | 20 |  |  | 1
10833 | 09.29.2021 | Follow-up | T-Shirt | HD | TE-26 | WHITE | 57 | 14 | 44828 |  |  |  | 56.9375 |  |  | 37.13 | 13.5 | 13.7 | 5.5 | 4.013 | 6577 | 2.907 | 5700 | 253 | 469 | 19 | 317 | 209 | [21 empty] | 63.5% FPC HD 12.5% C4 20% 50/50
10833 | 09.29.2021 | Follow-up | T-Shirt | HD | TE-27 | WHITE | 57 | 14 | 44828 |  |  |  | 57.125 |  |  | 34.83 | 12.7 | 12.9 | 8.3 | 4.27 | 8056 | 1.718 | 3505 | 320 | 313 | 18 | 288 | 173 | [21 empty] | 63.5% FPC HD 12.5% C4 20% 50/50
10833 | 09.29.2021 | Follow-up | T-Shirt | HD | TE-27 / 5 | WHITE | 57 | 14 | 44828 |  |  |  | 57.0625 |  |  | 34.03 | 12.4 | 12.6 | 7 | 4.077 | 8321 | 2.822 | 5131 | 285 | 530 | 22 | 245 | 197 | [21 empty] | 63.5% FPC HD 12.5% C4 20% 50/50
10833 | 09.29.2021 | Follow-up | T-Shirt | HD | TE-28 | WHITE | 57 | 14 | 44828 |  |  |  | 57.5 |  |  | 36.47 | 13.2 | 13.4 | 8.4 | 3.86 | 8577 | 3.083 | 6850 | 367 | 454 | 25 | 176 | 242 | [21 empty] | 63.5% FPC HD 12.5% C4 20% 50/50
10833 | 09.29.2021 | Follow-up | T-Shirt | HD | TE-16 | WHITE | 57 | 14 | 44832 |  |  |  | 56.9375 |  |  | 37.71 | 13.7 | 13.6 | 6.5 | 4.48 | 8951 | 2.42 | 4253 | 264 | 494 | 26 | 397 | 104 | 35.54 | [20 empty] | 68.53% FPC HD 10% C4 20% 50/50 1.47% MB
10833 | 09.29.2021 | Follow-up | T-Shirt | HD | TE-26 | WHITE | 57 | 14 |  |  |  |  | 57 |  |  | 38.14 | 13.9 | 13.9 | 5.9 | 4.45 | 7554 | 2.82 | 4956 | 286 | 455 | 26 | 380 | 133 | [21 empty] | 63.5% FPC HD 12.5% C4 20% 50/50
10833 | 09.29.2021 | Follow-up | T-Shirt | HD | TE-27 | WHITE | 57 | 14 |  |  |  |  | 57.25 |  |  | 35.62 | 12.9 | 12.8 | 8.4 | 3.9 | 7777 | 2.28 | 6528 | 267 | 491 | 26 | 484 | 92 | 37.98 | [20 empty] | 63.5% FPC HD 12.5% C4 20% 50/50
10833 | 09.29.2021 | Follow-up | T-Shirt | HD | TE-28 | WHITE | 57 | 14 | 44832 |  |  |  | 57.125 |  |  | 37.6 | 13.7 | 13.7 | 8.9 | 5.1 | 9626 | 2.69 | 6020 | 337 | 484 | 28 | 294 | 91 | [21 empty] | 63.5% FPC HD 12.5% C4 20% 50/50 | 69 |  |  |  |  | 10 |  | 20 |  |  | 1
10833 | 09.29.2021 | Follow-up | T-Shirt | HD | TE-29 | WHITE | 57 | 14 | 44832 |  |  |  | 57 |  |  | 34.21 | 12.5 | 12.5 | 5.7 | 4.85 | 8831 | 3.05 | 5990 | 227 | 500 | 18 | 227 | 130 | [21 empty] | 63.5% FPC HD 12.5% C4 20% 50/50
10833 | 09.29.2021 | Follow-up | T-Shirt | HD | TE-16 | WHITE | 57 | 14 | 44812 |  |  |  | 57.5 |  |  | 37.9 | 13.7 | 14.1 | 10.4 | 7.088 | 6443 | 1.808 | 3845 | 307 | 449 | 13 | 307 | 92 | 58.11 | [20 empty] | 68.53% FPC HD 10% C4 20% 50/50 1.47% MB
10833 | 09.29.2021 | Follow-up | T-Shirt | HD | TE-26 | WHITE | 57 | 14 | 44812 |  |  |  | 57 |  |  | 37.68 | 13.7 | 14 | 8 | 2.97 | 6319 | 2.482 | 4355 | 269 | 456 | 21 | 308 | 206 | 54.1 | [20 empty] | 63.5% FPC HD 12.5% C4 20% 50/50
10833 | 09.29.2021 | Follow-up | T-Shirt | HD | TE-27 | WHITE | 57 | 14 | 44812 |  |  |  | 56.75 |  |  | 42.01 | 15.4 | 15.6 | 9 | 2.803 | 6517 | 2.165 | 4606 | 292 | 422 | 17 | 280 | 212 | 63.35 | [20 empty] | 63.5% FPC HD 12.5% C4 20% 50/50
10833 | 09.29.2021 | Follow-up | T-Shirt | HD | TE-29 | WHITE | 57 | 14 | 44812 |  |  |  | 57.5 |  |  | 37.51 | 13.5 | 13.8 | 10 | 3.928 | 6042 | 2.388 | 5305 | 296 | 492 | 12 | 372 | 185 | 59.36 | [20 empty] | 68.53% FPC HD 10% C4 20% 50/50 1.47% MB
10833 | 09.29.2021 | Follow-up | T-Shirt | HD | TE-16/1 | WHITE | 57 | 14 | 44812 |  |  |  | 57 |  |  | 38.8 | 14.1 | 14.3 | 6 | 3.824 | 6245 | 2.518 | 5854 | 289 | 447 | 10 | 369 | 137 | 55.42 | [20 empty] | 63.5% FPC HD 12.5% C4 20% 50/50
10833 | 09.29.2021 | Follow-up | T-Shirt | HD | TE-2B/3 | WHITE | 57 | 14 | 44806 |  |  |  | 57 |  |  | 39.37 | 13 | 13 | 6.6 | 4.19 | 7767 | 2.53 | 4872 | 299 | 479 | 13 | 308 | 154 | 36.3 | [20 empty] | 63.5% FPC HD 12.5% C4 20% 50/50
10833 | 09.29.2021 | Follow-up | T-Shirt | HD | TE-16 | WHITE | 57 | 14 | 44806 |  |  |  | 57.125 |  |  | 37.65 | 13.7 | 13.6 | 6.7 | 2.89 | 6594 | 2.39 | 4294 | 262 | 514 | 14 | 317 | 113 | [21 empty] | 68.53% FPC HD 10% C4 20% 50/50 1.47% MB | 69 |  |  |  |  | 10 |  | 20 |  |  | 1
10833 | 09.29.2021 | Follow-up | T-Shirt | HD | TE-26 | WHITE | 57 | 14 | 44806 |  |  |  | 57.125 |  |  | 37.95 | 13.8 | 13.8 | 6.9 | 4.37 | 7540 | 2.29 | 4330 | 291 | 418 | 13 | 298 | 184 | 37.74 | [20 empty] | 63.5% FPC HD 12.5% C4 20% 50/50
10833 | 09.29.2021 | Follow-up | T-Shirt | HD | TE-27 | WHITE | 57 | 14 | 44806 |  |  |  | 57.125 |  |  | 37.11 | 13.5 | 13.5 | 6.9 | 4.01 | 7176 | 1.6 | 3042 | 279 | 392 | 18 | 295 | 86 | [21 empty] | 63.5% FPC HD 12.5% C4 20% 50/50
10833 | 09.29.2021 | Follow-up | T-Shirt | HD | TE-29 | WHITE | 57 | 14 | 44806 |  |  |  | 56.9375 |  |  | 37.24 | 13.6 | 13.5 | 7.3 | 4.53 | 7186 | 3.59 | 6787 | 291 | 357 | 18 | 304 | 155 | [21 empty] | 63.5% FPC HD 12.5% C4 20% 50/50
10834 | 09.30.2021 | Follow-up | T-Shirt | HD | TE-52 | GREY | 54 | 14 | 44810 |  |  |  | 54.0625 |  |  | 36.76 | 14.1 | 14 | 5.6 | 3.98 | 7813 | 2.38 | 4862 | 300 | 425 | 14 | 286 | 146 | [21 empty] | 50% FPC HD 10% C4 15% Reclaim 25% 50/50 | 50 |  |  |  |  | 10 |  | 15 |  | 25
10834 | 09.30.2021 | Follow-up | T-Shirt | HD | TE-53 | GREY | 54 | 14 | 44810 |  |  |  | 54.25 |  |  | 35.95 | 13.8 | 13.8 | 7.5 | 5.39 | 5736 | 2.35 | 6721 | 352 | 416 | 19 | 298 | 100 | [21 empty] | 50% FPC HD 10% C4 15% Reclaim 25% 50/50
10834 | 09.30.2021 | Follow-up | T-Shirt | HD | TE-54/4 | GREY | 54 | 14 | 44810 |  |  |  | 54 |  |  | 35.97 | 13.8 | 13.7 | 4.4 | 6.21 | 9337 | 2.35 | 5618 | 330 | 483 | 13 | 325 | 107 | [21 empty] | 50% FPC HD 10% C4 15% Reclaim 25% 50/50
10834 | 09.30.2021 | Follow-up | T-Shirt | HD | TE-56/3 | GREY | 54 | 14 | 44810 |  |  |  | 54.5 |  |  | 36.47 | 13.9 | 13.6 | 7.7 | 5.04 | 9883 | 2.03 | 3482 | 279 | 465 | 14 | 515 | <59 | 42.92 | [20 empty] | 50% FPC HD 10% C4 15% Reclaim 25% 50/50
10834 | 09.30.2021 | Follow-up | T-Shirt | HD | TE-57 | GREY | 54 | 14 | 44810 |  |  |  | 54 |  |  | 36.13 | 13.9 | 13.8 | 6.4 | 5.72 | 9236 | 2.53 | 4524 | 331 | 507 | 18 | 327 | 154 | [21 empty] | 50% FPC HD 10% C4 15% Reclaim 25% 50/50
10834 | 09.30.2021 | Follow-up | T-Shirt | HD | TE-53 | GREY | 54 | 14 | 44819 |  |  |  | 54.0625 |  |  | 35.98 | 13.8 | 13.7 | 7.6 | 3.75 | 5958 | 2.38 | 5251 | 352 | 438 | 24 | 460 | <62 | [21 empty] | 50% FPC HD 10% C4 15% Reclaim 25% 50/50
10834 | 09.30.2021 | Follow-up | T-Shirt | HD | TE-55 | GREY | 54 | 14 | 44819 |  |  |  | 53.5 |  |  | 36.26 | 14.1 | 14.3 | 9.8 | 4.78 | 7714 | 2.5 | 3434 | 300 | 542 | 18 | 282 | 196 | [21 empty] | 50% FPC HD 10% C4 15% Reclaim 25% 50/50
10834 | 09.30.2021 | Follow-up | T-Shirt | HD | TE-56 | GREY | 54 | 14 | 44819 |  |  |  | 54.25 |  |  | 36.56 | 14 | 14 | 5.9 | 3.77 | 8031 | 1.87 | 3607 | 266 | 507 | 12 | 397 | <62 | [21 empty] | 50% FPC HD 10% C4 15% Reclaim 25% 50/50
10834 | 09.30.2021 | Follow-up | T-Shirt | HD | TE-58 | GREY | 54 | 14 | 44819 |  |  |  | 54.125 |  |  | 34.89 | 13.4 | 13.5 | 8.5 | 3.87 | 7178 | 2.67 | 4204 | 334 | 457 | 27 | 240 | 134 | [21 empty] | 50% FPC HD 10% C4 15% Reclaim 25% 50/50 | 50 |  |  |  |  | 10 |  | 15 |  | 25
10834 | 09.30.2021 | Follow-up | T-Shirt | HD | TE-59 | GREY | 54 | 14 | 44819 |  |  |  | 54.0625 |  |  | 36.53 | 14 | 14 | 5.5 | 2.52 | 5712 | 2.07 | 4536 | 225 | 478 | 13 | 256 | 145 | [21 empty] | 50% FPC HD 10% C4 15% Reclaim 25% 50/50
10834 | 09.30.2021 | Follow-up | T-Shirt | HD | TE-52 | GREY | 54 | 14 | 44832 |  |  |  | 54.25 |  |  | 37.3 | 14.3 | 14.5 | 7.2 | 4.367 | 7662 | 4.335 | 4335 | 305 | 417 | 18 | 291 | 320 | [21 empty] | 50% FPC HD 10% C4 15% Reclaim 25% 50/50
10834 | 09.30.2021 | Follow-up | T-Shirt | HD | TE-53 | GREY | 54 | 14 | 44832 |  |  |  | 54.25 |  |  | 37.07 | 14.2 | 14.5 | 8 | 3.748 | 7070 | 5.155 | 4521 | 303 | 503 | 19 | 363 | 221 | [21 empty] | 50% FPC HD 10% C4 15% Reclaim 25% 50/50
10834 | 09.30.2021 | Follow-up | T-Shirt | HD | TE-56/6 | GREY | 54 | 14 | 44832 |  |  |  | 54.125 |  |  | 37.56 | 14.4 | 14.7 | 8 | 4.197 | 7364 | 2.178 | 3155 | 259 | 525 | 22 | 536 | 113 | [21 empty] | 50% FPC HD 10% C4 15% Reclaim 25% 50/50
10834 | 09.30.2021 | Follow-up | T-Shirt | HD | TE-58/1 | GREY | 54 | 14 | 44832 |  |  |  | 54.5 |  |  | 34.92 | 14.1 | 14.3 | 8 | 5.56 | 4964 | 2.288 | 4159 | 287 | 472 | 18 | 296 | 278 | [21 empty] | 50% FPC HD 10% C4 15% Reclaim 25% 50/50
10834 | 09.30.2021 | Follow-up | T-Shirt | HD | TE-59 | GREY | 54 | 14 | 44832 |  |  |  | 54.0625 |  |  | 36.66 | 14.1 | 14.4 | 8.8 | 3.455 | 6774 | 2.64 | 6439 | 313 | 420 | 25 | 243 | 350 | [21 empty] | 50% FPC HD 10% C4 15% Reclaim 25% 50/50
10834 | 09.30.2021 | Follow-up | T-Shirt | HD | TE-52 | GREY | 54 | 14 | 9*30 |  |  |  | 54.25 |  |  | 37.58 | 14.4 | 14.5 | 7.6 | 4.18 | 8540 | 3.96 | 5266 | 308 | 456 | 20 | 262 | 149 | 37.97 | [20 empty] | 50% FPC HD 10% C4 15% Reclaim 25% 50/50
10834 | 09.30.2021 | Follow-up | T-Shirt | HD | TE-53 | GREY | 54 | 14 | 44834 |  |  |  | 54.25 |  |  | 35.55 | 13.6 | 13.5 | 4.4 | 3.95 | 8409 | 2.12 | 4432 | 304 | 475 | 14 | 384 | 122 | [21 empty] | 50% FPC HD 10% C4 15% Reclaim 25% 50/50 | 50 |  |  |  |  | 10 |  | 15 |  | 25
10834 | 09.30.2021 | Follow-up | T-Shirt | HD | TE-56/5 | GREY | 54 | 14 | 44834 |  |  |  | 54.125 |  |  | 32.02 | 12.3 | 12.6 | 6.6 | 3.81 | 7936 | 2.47 | 5271 | 306 | 510 | 12 | 555 | 97 | [21 empty] | 50% FPC HD 10% C4 15% Reclaim 25% 50/50
10834 | 09.30.2021 | Follow-up | T-Shirt | HD | TE-58 | GREY | 54 | 14 | 44834 |  |  |  | 54.5 |  |  | 36.86 | 14 | 14 | 5.5 | 4.28 | 8377 | 2.85 | 6844 | 296 | 456 | 17 | 308 | <59 | [21 empty] | 50% FPC HD 10% C4 15% Reclaim 25% 50/50
10834 | 09.30.2021 | Follow-up | T-Shirt | HD | TE-59 | GREY | 54 | 14 | 44834 |  |  |  | 54.0625 |  |  | 36.27 | 13.9 | 13.9 | 4.7 | 4.34 | 8532 | 2.06 | 4393 | 307 | 355 | 17 | 336 | 150 | [21 empty] | 50% FPC HD 10% C4 15% Reclaim 25% 50/50
10863 | 10.23.2021 | Follow-up | T-Shirt | HD | CE-32 | COCOA KRAFT | 60 | 57.1 | 2 |  |  |  | 59.5 |  |  | 154.01 | 55.1 | 55.6 | 19.6 | 9.35 | 3387 | 7.59 | 2944 | 663 | 709 | 621 | 1271 | 175 | 43.92 | [15 empty] | 44846 | ALB12821CA-L |  |  |  | 32% PCR 22% C4 21% L9H 25% RECL. |  |  |  |  | 32 | 22 | 21 | 25
10863 | 10.23.2021 | Follow-up | T-Shirt | HD | TE-33 | GREY | 54 | 12.4 |  |  |  |  | 54.25 |  |  | 33.17 | 12.7 | 12.6 | 8.2 | 4.35 | 7502 | 2.28 | 3868 | 303 | 449 | 11 | 409 | 85 | [16 empty] | 44846 | FD11620 |  |  |  | 62.5% FPC HD 10% C4 21.5% 50/50 | 62 |  |  |  |  | 10 |  | 22
10863 | 10.23.2021 | Follow-up | T-Shirt | HD | TE-35 | GREY | 54 | 13 |  |  |  |  | 54.0625 |  |  | 32.07 | 12.3 | 12.5 | 5.7 | 4.1 | 6511 | 2.65 | 3851 | 326 | 497 | 18 | 318 | 125 | [16 empty] | 44846 | LOW11620GY |  |  |  | 62.5% FPC HD 10% C4 21.5% 50/50
10863 | 10.23.2021 | Follow-up | T-Shirt | HD | TE-41 | WHITE | 51 | 13 |  |  |  |  | 51.5 |  |  | 30.17 | 12.2 | 12.2 | 6.4 | 3.39 | 6397 | 2.46 | 4328 | 312 | 464 | 16 | 360 | 134 | [16 empty] | 44846 | RAIDSACK-CARE |  |  |  | 68.53% FPC HD 10% C4 20% 50/50 1.47% MB | 69 |  |  |  |  | 10 |  | 20 |  |  | 1
10863 | 10.23.2021 | Follow-up | T-Shirt | HD | TE-55 | WHITE | 61.5 | 15 | 2 |  |  |  | 62 |  |  | 43.88 | 14.7 | 14.6 | 10.3 | 4.13 | 6670 | 2.9 | 5033 | 341 | 364 | 18 | 217 | 188 | 30.28 | [15 empty] | 44846 | SSAVER15 |  |  |  | 62% FPC HD 13% C4 20% 50/50 5% CACO
10863 | 10.23.2021 | Follow-up | T-Shirt | HD | TE-2A | WHITE | 50 | 14.5 |  |  |  |  | 50.25 |  |  | 32.49 | 13.4 | 13.4 | 8.7 | 4.41 | 7886 | 2.02 | 4503 | 286 | 480 | 20 | 475 | 104 | [16 empty] | 44846 | FIVEBLULRG |  |  |  | 67.5% FPC HD 12.5% C4 20% 50/50
10863 | 10.23.2021 | Follow-up | T-Shirt | HD | TE-2B | COCOA KRAFT | 57 | 13 | 2 |  |  |  | 57.25 |  |  | 33.62 | 12.2 | 12.1 | 5.1 | 3.83 | 8527 | 1.7 | 3684 | 307 | 392 | 18 | 306 | 83 | 26.87 | [15 empty] | 44846 | ALB12720TX |  |  |  | 52% FPC HD 13% C4 20% RECL 15% CACO
10863 | 10.23.2021 | Follow-up | T-Shirt | HD | TE-2C | WHITE | 57 | 15.2 | 2 |  |  |  | 56.5 |  |  | 42.19 | 15.5 | 15.5 | 6.4 | 4.31 | 7561 | 3.13 | 4287 | 354 | 459 | 16 | 267 | 197 | 37.63 | [15 empty] | 44846 | BURK12722 |  |  |  | 61.5% FPC HD 10% C4 20% RECL 5% CACO 3.5% MB
10863 | 10.23.2021 | Follow-up | T-Shirt | HD | CE-25 | WHITE | 66 | 17.7 |  |  |  |  | 65.5 |  |  | 51.77 | 16.4 | 16.3 | 11.3 | 3.78 | 7044 | 2.63 | 4046 | 338 | 516 | 20 | 415 | <62 | [16 empty] | 44846 | ROSS21X12X36 |  |  |  | 61.5% FPC HD 10% C4 20% RECL 5% CACO 3.5% MB |  |  |  |  | 32 | 22 | 21 | 25
10863 | 10.23.2021 | Follow-up | T-Shirt | HD | TE-42 | WHITE | 54 | 13.5 | 3 |  |  |  | 54.25 |  |  | 33.69 | 12.9 | 12.9 | 7.8 | 3.19 | 6374 | 2.11 | 4906 | 277 | 423 | 13 | 352 | 149 | [16 empty] | 44846 | LAM11621 |  |  |  | 68.53% FPC HD 10% C4 20% 50/50 1.47% MB | 62 |  |  |  |  | 10 |  | 22
10863 | 10.23.2021 | Follow-up | T-Shirt | HD | TE-2A | WHITE | 50 | 14.5 |  |  |  |  | 50.5 |  |  | 35.58 | 14.6 | 14.5 | 6.8 | 4.81 | 8438 | 1.84 | 3719 | 300 | 435 | 17 | 544 | <59 | [16 empty] | 44839 | FIVEBLULRG |  |  |  | 61.5% FPC HD 10% C4 20% RECL 5% CACO 3.5% MB
10863 | 10.23.2021 | Follow-up | T-Shirt | HD | TE-27 | WHITE | 57 | 25.4 | 1 |  |  |  | 57.25 |  |  | 70.27 | 25.5 | 25.5 | 11.9 | 6.14 | 7327 | 5.47 | 5198 | 390 | 571 | 27 | 262 | 145 | [16 empty] | 44839 | 1/6-LDDLUX2 |  |  |  | 61.5% FPC HD 10% C4 20% RECL 5% CACO 3.5% MB | 69 |  |  |  |  | 10 |  | 20 |  |  | 1
10863 | 10.23.2021 | Follow-up | T-Shirt | HD | TE-29 | WHITE | 54 | 13.5 |  |  |  |  | 54.25 |  |  | 35.3 | 13.5 | 13.3 | 8 | 4.61 | 9002 | 2.26 | 3973 | 303 | 384 | 20 | 333 | 115 | [16 empty] | 44839 | LAM11621 |  |  |  | 61.5% FPC HD 10% C4 20% RECL 5% CACO 3.5% MB
10863 | 10.23.2021 | Follow-up | T-Shirt | HD | TE-51 | GREY | 54 | 12.4 | 1 |  |  |  | 54.125 |  |  | 32.8 | 12.6 | 12.6 | 8.4 | 4.55 | 10505 | 2.01 | 4777 | 283 | 486 | 13 | 451 | 107 | 30.24 | [15 empty] | 44839 | FD11620 |  |  |  | 50% FPC HD 10% C4 25% 50/50 10% REC.
10863 | 10.23.2021 | Follow-up | T-Shirt | HD | TE-57 | BEIGE | 55.5 | 20.3 | 6 |  |  |  | 55.5 |  |  | 53.88 | 20.2 | 20.1 | 12 | 4.49 | 7363 | 3.7 | 6998 | 354 | 407 | 29 | 285 | 213 | 41.38 | [15 empty] | 44839 | 345668 |  |  |  | 62% FPC HD 13% C4 20% 50/50 5%CACO
10863 | 10.23.2021 | Follow-up | T-Shirt | HD | TE-31 | GREY | 54 | 12.4 |  |  |  |  | 54 |  |  | 33.16 | 12.7 | 12.7 | 9 | 4.48 | 8623 | 2.13 | 4267 | 261 | 498 | 17 | 615 | 112 | [16 empty] | 44841 | FD11620 |  |  |  | 62.5% FPC HD 10% C4 21.5% 50/50
10863 | 10.23.2021 | Follow-up | T-Shirt | HD | TE-34 | GREY | 54 | 12.4 |  |  |  |  | 54.5 |  |  | 31.31 | 11.9 | 11.8 | 7.9 | 4.53 | 9079 | 2.14 | 4367 | 291 | 436 | 21 | 339 | 121 | [16 empty] | 44841 | FD11620 |  |  |  | 62.5% FPC HD 10% C4 21.5% 50/50 |  |  |  |  | 32 | 22 | 21 | 25
10863 | 10.23.2021 | Follow-up | T-Shirt | HD | TE-35 | GREY | 54 | 13 |  |  |  |  | 53.9375 |  |  | 33.63 | 12.9 | 12.9 | 6.8 | 4.88 | 8424 | 2.17 | 4781 | 289 | 521 | 16 | 320 | 136 | [16 empty] | 44841 | LOW11620GY |  |  |  | 62.5% FPC HD 10% C4 21.5% 50/50 | 62 |  |  |  |  | 10 |  | 22
10863 | 10.23.2021 | Follow-up | T-Shirt | HD | CE-32 | COCOA KRAFT | 57.1 | 55.5 |  |  |  |  | 56.5 |  |  | 151.87 | 56 | 55.9 | 22.1 | 10 | 4288 | 7.33 | 3310 | 652 | 693 | 494 | 1413 | 136 | [16 empty] | 44841 | RALPHS21L |  |  |  | 32% PCR 22% C4 25% RECL 21% L9H
10863 | 10.23.2021 | Follow-up | T-Shirt | HD | TE-51 | GREY | 54 | 13 |  |  |  |  | 54.25 |  |  | 33.43 | 12.8 | 12.7 | 8.4 | 3.63 | 8539 | 2.2 | 5780 | 277 | 404 | 14 | 349 | 109 | [16 empty] | 44841 | LOW11620GY |  |  |  | 50% FPC HD 10% C4 25% 50/50 15% RECL. | 69 |  |  |  |  | 10 |  | 20 |  |  | 1
10863 | 10.23.2021 | Follow-up | T-Shirt | HD | TE-2A | WHITE | 50 | 19 |  |  |  |  | 49.9375 |  |  | 43.45 | 18.1 | 18.1 | 10.3 | 3.94 | 7046 | 2.33 | 4581 | 331 | 406 | 19 | 433 | 95 | [16 empty] | 44839 | HOBBY16930 |  |  |  | 61.5% FPC HD 10% C4 20% RECL 5% CACO 3.5% MB
10863 | 10.23.2021 | Follow-up | T-Shirt | HD | TE-2B | COCOA KRAFT | 57 | 13 |  |  |  |  | 57 |  |  | 33.04 | 12 | 12 | 7.3 | 3.62 | 7659 | 2.32 | 2237 | 290 | 371 | 16 | 355 | 131 | 27.26 | [15 empty] | 44839 | ALB12720TX |  |  |  | 52% FPC HD 13% C4 20% RECL 15% CACO
10863 | 10.23.2021 | Follow-up | T-Shirt | HD | TE-2C | WHITE | 54 | 13.5 | 1 |  |  |  | 54 |  |  | 33.85 | 13 | 12.9 | 7.7 | 3.46 | 6401 | 2.28 | 4960 | 264 | 402 | 26 | 211 | 113 | [16 empty] | 44839 | ROSS12620GY |  |  |  | 61.5% FPC HD 10% C4 20% RECL 5% CACO 3.5% MB
10863 | 10.23.2021 | Follow-up | T-Shirt | HD | TE-41 | WHITE | 54 | 12.5 |  |  |  |  | 54.25 |  |  | 31.6 | 12.1 | 12.1 | 4.7 | 3.7 | 7376 | 2.47 | 4669 | 310 | 468 | 21 | 230 | 151 | [16 empty] | 44839 | COOKOUTBAG |  |  |  | 68.53% FPC HD 10% C4 20% 50/50 1.47% MB
10863 | 10.31.2021 | Follow-up | T-Shirt | HD | TE-42 | WHITE | 54 | 13.5 |  |  |  |  | 54.25 |  |  | 35.31 | 13.5 | 13.5 | 8.5 | 4.96 | 7110 | 2.93 | 4829 | 334 | 495 | 18 | 237 | 160 | 33.11 | [15 empty] | 44839 | LAM11621 |  |  |  | 68.53% FPC HD 10% C4 20% 50/50 1.47% MB |  |  |  |  | 32 | 22 | 21 | 25
10863 | 10.31.2021 | Follow-up | T-Shirt | HD | TE-2A | WHITE | 50 | 19 | 1 |  |  |  | 50.25 |  |  | 44.65 | 18.5 | 18.6 | 10.5 | 5.48 | 9165 | 2.87 | 5039 | 317 | 516 | 11 | 490 | 101 | 37.5 | [15 empty] | 44839 | HOBBY16930NEW |  |  |  | 61% FPC HD 10% C4 20% RECL 5% CACO 4% MB | 62 |  |  |  |  | 10 |  | 22
10863 | 10.31.2021 | Follow-up | T-Shirt | HD | TE-2B | COCOA KRAFT | 57 | 13 |  |  |  |  | 57.25 |  |  | 35.21 | 12.8 | 12.8 | 6.2 | 4.12 | 10286 | 2.08 | 6317 | 322 | 399 | 13 | 277 | 116 | 27.29 | [15 empty] | 44839 | ALB12720TX |  |  |  | 52% FPC HD 13% C4 20% RECL 15% CACO
10863 | 10.31.2021 | Follow-up | T-Shirt | HD | TE2C | WHITE | 52.5 | 12 |  |  |  |  | 52.5 |  |  | 30.4 | 12 | 12 | 8.3 | 3.86 | 9426 | 2.27 | 5279 | 273 | 488 | 14 | 391 | 146 | [16 empty] | 44839 | RJTHANKYOU3 |  |  |  | 61% FPC HD 10% C4 20% RECL 5% CACO 4% MB | 69 |  |  |  |  | 10 |  | 20 |  |  | 1
10863 | 10.31.2021 | Follow-up | T-Shirt | HD | CE-25 | WHITE | 66 | 17.7 |  |  |  |  | 66.5 |  |  | 50.41 | 15.7 | 15.7 | 7.4 | 4.33 | 10075 | 2.38 | 4671 | 322 | 570 | 11 | 550 | <62 | [16 empty] | 44839 | ROSS21X12X36 |  |  |  | 61.5% FPC HD 10% C4 20% RECL 5% CACO 3.5% MB
10863 | 10.31.2021 | Follow-up | T-Shirt | HD | TE-57 | BLACK | 57 | 21 | 6 |  |  |  | 57.25 |  |  | 55.66 | 20.2 | 20 | 9 | 4.87 | 7983 | 3.88 | 5566 | 355 | 505 | 20 | 247 | 194 | 69 | [15 empty] | 44839 | #BLACKT-SAK |  |  |  | 67% FPC HD 15% C4 13% RECL 5% CACO
10863 | 10.31.2021 | Follow-up | T-Shirt | HD | TE-2C | COCOA KRAFT | 57 | 13 |  |  |  |  | 57.25 |  |  | 35.94 | 13 | 12.9 | 9.4 | 4.84 | 9698 | 2.27 | 6061 | 325 | 408 | 21 | 277 | 112 | 27.75 | [15 empty] | 44856 | ALB12720TX |  |  |  | 52% FPC HD 13% C4 20% RECL 15% CACO
10863 | 10.31.2021 | Follow-up | T-Shirt | HD | TE-29 | WHITE | 57 | 25.4 |  |  |  |  | 57 |  |  | 71.15 | 26 | 26 | 12.3 | 6.56 | 7239 | 3.81 | 5525 | 357 | 443 | 21 | 267 | 155 | 53.21 | [15 empty] | 44856 | 1/6-LDDLUX2 |  |  |  | 61% FPC HD 10% C4 20% RECL 5% CACO 4% MB
10863 | 10.31.2021 | Follow-up | T-Shirt | HD | TE-42 | WHITE | 54 | 12.9 |  |  |  |  | 54.25 |  |  | 33.13 | 12.7 | 12.7 | 4.2 | 3.59 | 10564 | 1.94 | 5550 | 311 | 394 | 15 | 309 | 122 | 26.08 | [15 empty] | 44856 | LOB12620WH-L |  |  |  | 68.53% FPC HD 10% C4 20% 50/50 1.47% MB |  |  |  |  | 32 | 22 | 21 | 25
10863 | 10.31.2021 | Follow-up | T-Shirt | HD | TE-51 | WHITE | 54 | 13.5 |  |  |  |  | 54.875 |  |  | 33.69 | 12.7 | 12.7 | 6.4 | 5.13 | 9761 | 2.55 | 4981 | 311 | 516 | 13 | 385 | 97 | [16 empty] | 44856 | ROSS126020-C |  |  |  | 67% FPC HD 15% C4 13% RECL 5% CACO | 62 |  |  |  |  | 10 |  | 22
10863 | 10.31.2021 | Follow-up | T-Shirt | HD | TE-52 | WHITE | 54 | 13.5 |  |  |  |  | 54.0625 |  |  | 35.68 | 13.7 | 13.8 | 8.1 | 4.02 | 8553 | 2.68 | 5154 | 306 | 455 | 13 | 318 | 134 | [16 empty] | 44856 | LAM11621 |  |  |  | 67% FPC HD 15% C4 13% RECL 5% CACO
10863 | 10.31.2021 | Follow-up | T-Shirt | HD | TE-2A | WHITE | 54 | 13 |  |  |  |  | 53.9375 |  |  | 33.33 | 12.8 | 12.8 | 8.3 | 4.24 | 8153 | 2.98 | 5848 | 316 | 462 | 13 | 452 | 91 | [16 empty] | 44859 | FIVEBLUMED |  |  |  | 61% FPC HD 10% C4 20% RECL 5% CACO 4% MB | 69 |  |  |  |  | 10 |  | 20 |  |  | 1
10863 | 10.31.2021 | Follow-up | T-Shirt | HD | TE-29 | WHITE | 57 | 25.4 |  |  |  |  | 57.25 |  |  | 67.53 | 24.5 | 24.4 | 15.6 | 4.58 | 9297 | 2.36 | 5769 | 273 | 458 | 16 | 465 | <62 | [16 empty] | 44859 | 1/6-LDDLUX2 |  |  |  | 61% FPC HD 10% C4 20% RECL 5% CACO 4% MB
10863 | 10.31.2021 | Follow-up | T-Shirt | HD | TE-34 | GREY | 54 | 13 |  |  |  |  | 54 |  |  | 33.51 | 12.2 | 12.2 | 7.3 | 4.52 | 8561 | 4.78 | 9562 | 284 | 316 | 13 | 326 | 145 | 30.16 | [15 empty] | 44859 | LOW11620GY |  |  |  | 65% FPC HD 10% C4 20% 50/50 5% CACO
10863 | 10.31.2021 | Follow-up | T-Shirt | HD | TE-51 | WHITE | 54 | 13.5 |  |  |  |  | 54.25 |  |  | 34.63 | 13.3 | 13.3 | 8 | 6.87 | 7673 | 5.27 | 5129 | 357 | 585 | 13 | 458 | 121 | 29.97 | [15 empty] | 44859 | ROSS126020-C |  |  |  | 67% FPC HD 15% C4 13% RECL 5% CACO
10863 | 10.31.2021 | Follow-up | T-Shirt | HD | TE-52 | WHITE | 54 | 13.5 |  |  |  |  | 53.9375 |  |  | 35.78 | 13.8 | 13.8 | 4.2 | 4.15 | 9226 | 2.31 | 4253 | 310 | 539 | 13 | 276 | 112 | [16 empty] | 44859 | LAM11621 |  |  |  | 67% FPC HD 15% C4 13% RECL 5% CACO
10863 | 10.31.2021 | Follow-up | T-Shirt | HD | TE-27 | WHITE | 54 | 13 |  |  |  |  | 54.25 |  |  | 29.54 | 11.4 | 11.3 | 5 | 3.39 | 8365 | 2.28 | 5170 | 263 | 513 | 16 | 325 | 115 | 31.5 | [15 empty] | 44863 | #SOTY2 |  |  |  | 61% FPC HD 10% C4 20% RECL 5% CACO 4% MB |  |  |  |  | 32 | 22 | 21 | 25
10863 | 10.31.2021 | Follow-up | T-Shirt | HD | TE-28 | WHITE | 60 | 16.5 |  |  |  |  | 60.25 |  |  | 44.83 | 15.5 | 15.5 | 8 | 4.17 | 7209 | 2.99 | 6387 | 345 | 401 | 14 | 335 | 187 | [16 empty] | 44863 | BOUT201030Z |  |  |  | 61% FPC HD 10% C4 20% RECL 5% CACO 4% MB | 62 |  |  |  |  | 10 |  | 22
10863 | 10.31.2021 | Follow-up | T-Shirt | HD | CE-32 | COCOA KRAFT | 60 | 57.1 | LLD |  |  |  | 60.25 |  |  | 164.28 | 56.8 | 56.9 | 23 | 9.61 | 4916 | 8.23 | 4557 | 665 | 721 | 335 | 1205 | 140 | 49.28 | [15 empty] | 44863 | ALB12821CA-L |  |  |  | 20% PCR 28% C4 25% RECL 27% L9H
10863 | 10.31.2021 | Follow-up | T-Shirt | HD | CE-41 | BLACK | 57 | 21 |  |  |  |  | 57.125 |  |  | 60.01 | 21.8 | 22 | 12 | 11.4 | 8406 | 4.25 | 5821 | 407 | 498 | 12 | 194 | 167 | 81.92 | [15 empty] | 44863 | #BLACKTSAK |  |  |  | 61% FPC HD 10% C4 20% RECL 5% CACO 4% MB | 69 |  |  |  |  | 10 |  | 20 |  |  | 1
10863 | 10.31.2021 | Follow-up | T-Shirt | HD | TE-57 | BEIGE | 55.5 | 20.3 |  |  |  |  | 55.9375 |  |  | 53.13 | 19.7 | 20.1 | 11.9 | 4.23 | 7307 | 3.87 | 6566 | 345 | 504 | 17 | 243 | 127 | [16 empty] | 44863 | 33312 |  |  |  | 67% FPC HD 15% C4 13% RECL 5% CACO
10906 | 12.20.2021 | Follow-up | T-Shirt | HD | TE-51 | GREY | 54 | 14 |  |  |  |  | 54.25 |  |  | 35.67 | 13.6 | 13.6 | 7.2 | 4.66 | 8646 | 2.09 | 4988 | 274 | 485 | 16 | 197 | <62 | 36.14 | [15 empty] | 44908 |  |  |  |  | 55% FPC HD 10% C4 25% Reclaim 10% 50/50 | 55 |  |  |  |  | 10 |  | 25 |  | 10
10906 | 12.20.2021 | Follow-up | T-Shirt | HD | TE-52 | GREY | 54 | 14 |  |  |  |  | 54.0625 |  |  | 35.08 | 13.5 | 13.5 | 8.9 | 4.32 | 8012 | 1.92 | 3622 | 289 | 366 | 16 | 258 | 115 | [16 empty] | 44908 |  |  |  |  | 55% FPC HD 10% C4 25% Reclaim 10% 50/50
10906 | 12.20.2021 | Follow-up | T-Shirt | HD | TE-53 | GREY | 54 | 14 |  |  |  |  | 54.5 |  |  | 35.44 | 13.5 | 13.4 | 6.1 | 3.44 | 8582 | 2.74 | 5216 | 321 | 514 | 19 | 274 | 106 | [16 empty] | 44908 |  |  |  |  | 55% FPC HD 10% C4 25% Reclaim 10% 50/50
10906 | 12.20.2021 | Follow-up | T-Shirt | HD | TE-54 | GREY | 54 | 14 |  |  |  |  | 54.125 |  |  | 37.08 | 14.2 | 14.1 | 6.1 | 3.97 | 8784 | 2.47 | 6346 | 297 | 460 | 20 | 316 | 121 | [16 empty] | 44908 |  |  |  |  | 55% FPC HD 10% C4 25% LLD Reclaim 10% 50/50
10906 | 12.20.2021 | Follow-up | T-Shirt | HD | TE-56 | GREY | 54 | 14 | 2 |  |  |  | 54.0625 |  |  | 35.77 | 13.7 | 13.7 | 8.4 | 3.8 | 10270 | 2.41 | 4556 | 275 | 515 | 14 | 298 | <62 | 42.32 | [15 empty] | 44908 |  |  |  |  | 55% FPC HD 10% C4 25% LLD Reclaim 10% 50/50
10906 | 12.20.2021 | Follow-up | T-Shirt | HD | TE-52 | GREY | 54 | 14 |  |  |  |  | 54.25 |  |  | 36.08 | 13.8 | 13.9 | 4.3 | 3.44 | 5613 | 2.64 | 4809 | 203 | 488 | 20 | 270 | 128 | [16 empty] | 44905 |  |  |  |  | 55% FPC HD 10% C4 25% Reclaim 10% 50/50
10906 | 12.20.2021 | Follow-up | T-Shirt | HD | TE-53 | GREY | 54 | 14 |  |  |  |  | 54.125 |  |  | 36.66 | 14.1 | 14.3 | 8.2 | 4.78 | 7817 | 2.79 | 4897 | 316 | 480 | 23 | 383 | 100 | [16 empty] | 44905 |  |  |  |  | 55% FPC HD 10% C4 25% Reclaim 10% 50/50
10906 | 12.20.2021 | Follow-up | T-Shirt | HD | TE-54 | GREY | 54 | 14 | 1 |  |  |  | 54.25 |  |  | 37.31 | 14.3 | 14.3 | 8.6 | 3.28 | 6302 | 2.09 | 3843 | 285 | 459 | 17 | 424 | <62 | 44.01 | [15 empty] | 44905 |  |  |  |  | 55% FPC HD 10% C4 25% LLD Reclaim 10% 50/50
10906 | 12.20.2021 | Follow-up | T-Shirt | HD | TE-55 | GREY | 54 | 14 | 1 |  |  |  | 54.125 |  |  | 36.02 | 13.8 | 13.9 | 7.1 | 3.41 | 6924 | 2.51 | 4750 | 316 | 486 | 16 | 265 | 127 | 32.77 | [15 empty] | 44908 |  |  |  |  | 55% FPC HD 10% C4 25% LLD Reclaim 10% 50/50 | 55 |  |  |  |  | 10 |  | 25 |  | 10
10906 | 12.20.2021 | Follow-up | T-Shirt | HD | TE-56 | GREY | 54 | 14 | 1 |  |  |  | 54.25 |  |  | 34.96 | 13.4 | 13.3 | 6.5 | 4.16 | 7967 | 2.21 | 4271 | 262 | 500 | 13 | 176 | <59 | [16 empty] | 44908 |  |  |  |  | 55% FPC HD 10% C4 25% LLD Reclaim 10% 50/50
10906 | 12.20.2021 | Follow-up | T-Shirt | HD | TE-52 | GREY | 54 | 14 |  |  |  |  | 54.25 |  |  | 36 | 13.8 | 1.8 | 6.9 | 3.57 | 7144 | 2.46 | 4328 | 319 | 413 | 17 | 300 | 103 | [16 empty] | 44902 |  |  |  |  | 55% FPC HD 10% C4 25% Reclaim 10% 50/50
10906 | 12.20.2021 | Follow-up | T-Shirt | HD | TE-53 | GREY | 54 | 14 |  |  |  |  | 54.0625 |  |  | 35.88 | 13.8 | 14.1 | 7 | 3.11 | 6477 | 2.58 | 4910 | 311 | 437 | 14 | 366 | 134 | [16 empty] | 44902 |  |  |  |  | 55% FPC HD 10% C4 25% Reclaim 10% 50/50
10906 | 12.20.2021 | Follow-up | T-Shirt | HD | TE-56 | GREY | 54 | 14 |  |  |  |  | 54.5 |  |  | 34.35 | 13.1 | 13.2 | 7.7 | 3.56 | 7129 | 2.31 | 4481 | 281 | 492 | 17 | 376 | 98 | [16 empty] | 44902 |  |  |  |  | 55% FPC HD 10% C4 25% LLD Reclaim 10% 50/50
10906 | 12.20.2021 | Follow-up | T-Shirt | HD | TE-57 | GREY | 54 | 14 |  |  |  |  | 54.25 |  |  | 34.47 | 13.2 | 13.1 | 7.3 | 4.53 | 7800 | 2.45 | 4794 | 333 | 498 | 15 | 357 | <62 | 35.13 | [15 empty] | 44902 |  |  |  |  | 55% FPC HD 10% C4 25% LLD Reclaim 10% 50/50
10906 | 12.20.2021 | Follow-up | T-Shirt | HD | TE-59 | GREY | 54 | 14 |  |  |  |  | 54.125 |  |  | 37.03 | 14.2 | 14.1 | 6.1 | 5.65 | 8303 | 2.61 | 3899 | 310 | 535 | 14 | 311 | 110 | 40.44 | [15 empty] | 44902 |  |  |  |  | 55% FPC HD 10% C4 25% LLD Reclaim 10% 50/50
10906 | 12.20.2021 | Follow-up | T-Shirt | HD | TE-54 | GREY | 54 | 14 | 5 |  |  |  | 54.25 |  |  | 36.48 | 14 | 13.9 | 9.8 | 3.2 | 5432 | 2.81 | 5112 | 263 | 522 | 17 | 321 | 104 | 49.42 | [15 empty] | 44910 |  |  |  |  | 55% FPC HD 10% C4 15% LLD Reclaim 25% 50/50
10906 | 12.20.2021 | Follow-up | T-Shirt | HD | TE-56 | GREY | 54 | 14 | 1 |  |  |  | 54.5 |  |  | 36.07 | 13.7 | 13.7 | 8.3 | 4.94 | 8668 | 2.02 | 4633 | 288 | 464 | 16 | 426 | <62 | [16 empty] | 44910 |  |  |  |  | 55% FPC HD 10% C4 15% LLD Reclaim 25% 50/50 | 55 |  |  |  |  | 10 |  | 25 |  | 10
10906 | 12.20.2021 | Follow-up | T-Shirt | HD | TE-57 | GREY | 54 | 14 |  |  |  |  | 54.5 |  |  | 35.67 | 13.6 | 13.7 | 7.8 | 3.74 | 7642 | 2.42 | 6386 | 317 | 350 | 21 | 295 | 101 | [16 empty] | 44910 |  |  |  |  | 55% FPC HD 10% C4 15% LLD Reclaim 25% 50/50
10906 | 12.20.2021 | Follow-up | T-Shirt | HD | TE-58 | GREY | 54 | 14 |  |  |  |  | 55.0625 |  |  | 36.12 | 13.6 | 13.6 | 6.2 | 3.49 | 6475 | 2.49 | 6073 | 269 | 414 | 22 | 265 | 112 | [16 empty] | 44910 |  |  |  |  | 55% FPC HD 10% C4 15% LLD Reclaim 25% 50/50
10906 | 12.20.2021 | Follow-up | T-Shirt | HD | TE-59 | GREY | 54 | 14 |  |  |  |  | 54.5 |  |  | 36.8 | 14 | 14 | 8.2 | 4.29 | 7738 | 2.25 | 6314 | 289 | 392 | 25 | 408 | 114 | 38.47 | [15 empty] | 44910 |  |  |  |  | 55% FPC HD 10% C4 15% LLD Reclaim 25% 50/50
10913 | 01.28.2022 | Follow-up | T-Shirt | HD | TE-33 | GREY | 54 | 12.4 |  |  |  |  | 54.25 |  |  | 33.13 | 12.7 | 12.7 | 5.1 | 3.3 | 7671 | 2.18 | 4548 | 287 | 490 | 15 | 265 | 86 | 31.3 | [15 empty] | 44589 | FD11620 |  |  |  | 62.5% FPC HD 10% C4 27.5% Reclaim | 62 |  |  |  |  | 10 |  | 28
10913 | 01.28.2022 | Follow-up | T-Shirt | HD | CE-41 | GREY | 54 | 12.4 |  |  |  |  | 54.25 |  |  | 33.39 | 12.8 | 12.8 | 6.4 | 3.85 | 8364 | 2.2 | 4403 | 292 | 536 | 12 | 281 | <62 | [16 empty] | 44589 | FD11620 |  |  |  | 62.5% FPC HD 10% C4 27.5% Reclaim
10913 | 01.28.2022 | Follow-up | T-Shirt | HD | TE-51 | GREY | 54 | 12.4 | 1 |  |  |  | 54.125 |  |  | 31.93 | 12.2 | 12.2 | 7.8 | 3.56 | 7426 | 1.87 | 4563 | 292 | 444 | 13 | 345 | 98 | [16 empty] | 44589 | FD11620 |  |  |  | 50% FPC HD 10% C4 15% Reclaim 25% 50/50 | 50 |  |  |  |  | 10 |  | 15 |  | 25
10913 | 01.28.2022 | Follow-up | T-Shirt | HD | TE-52 | GREY | 54 | 12.4 | 1 |  |  |  | 54.25 |  |  | 31.83 | 12.2 | 12.2 | 6.4 | 3.67 | 7103 | 1.98 | 3431 | 302 | 460 | 13 | 324 | 106 | [16 empty] | 44589 | FD11620 |  |  |  | 50% FPC HD 10% C4 15% Reclaim 25% 50/50
10913 | 01.28.2022 | Follow-up | T-Shirt | HD | TE-55 | GREY | 48 | 14.5 |  |  |  |  | 48.25 |  |  | 33.8 | 14.5 | 14.5 | 9.6 | 3.79 | 6890 | 2.65 | 5200 | 323 | 503 | 11 | 224 | 118 | [16 empty] | 44589 | MICGR16830-A |  |  |  | 50% FPC HD 10% C4 15% Reclaim 25% 50/50
10913 | 01.28.2022 | Follow-up | T-Shirt | HD | TE-2C | WHITE | 60 | 16.5 |  |  |  |  | 60.5 |  |  | 46.12 | 15.7 | 15.7 | 6.5 | 5.7 | 8255 | 2.72 | 3859 | 338 | 526 | 19 | 385 | <62 | 36.02 | [15 empty] | 44585 | BOUT201030Z |  |  |  | 61.5% FPC HD 10% C4 20% 50/50 5% CaCO3 3.5% MB | 62 |  |  |  |  | 10 |  | 20 |  | 5 | 4
10913 | 01.28.2022 | Follow-up | T-Shirt | HD | TE-2B | WHITE | 57 | 25.4 |  |  |  |  | 56.875 |  |  | 70.86 | 25.8 | 25.7 | 15.5 | 7.73 | 7222 | 2.11 | 2941 | 392 | 496 | 26 | 248 | 158 | [16 empty] | 44585 | 1/6LDDLUX-2 |  |  |  | 61.5% FPC HD 10% C4 20% 50/50 5% CaCO3 3.5% MB
10913 | 01.28.2022 | Follow-up | T-Shirt | HD | TE-42 | WHITE | 52 | 13 |  |  |  |  | 52.5 |  |  | 31.55 | 12.4 | 12.3 | 6.7 | 4.85 | 5714 | 3.9 | 3848 | 479 | 285 | 19 | 344 | <59 | [16 empty] | 44585 | TONYNEW7 |  |  |  | 68.53% FPC HD 10% C4 20% Reclaim 1.47% MB | 69 |  |  |  |  | 10 |  | 20 |  |  | 1
10913 | 01.28.2022 | Follow-up | T-Shirt | HD | TE-52 | GREY | 54 | 12.4 |  |  |  |  | 54.25 |  |  | 31.89 | 12.1 | 12.3 | 7 | 3.64 | 8508 | 1.81 | 4117 | 306 | 450 | 14 | 386 | 85 | [16 empty] | 44585 | FD11620 |  |  |  | 50% FPC HD 10% C4 15% Reclaim 25% 50/50 | 62 |  |  |  |  | 10 |  | 28
10913 | 01.28.2022 | Follow-up | T-Shirt | HD | TE-55 | BEIGE | 55.5 | 20.3 |  |  |  |  | 55.5 |  |  | 53.17 | 19.8 | 19.8 | 11.9 | 4.49 | 6625 | 4.14 | 5260 | 342 | 532 | 22 | 364 | 144 | 44.54 | [15 empty] | 44585 | 33312 |  |  |  | 62% FPC HD 13% C4 20% 50/50 5% CACO
10913 | 01.28.2022 | Follow-up | T-Shirt | HD | TE-2B | WHITE | 57 | 25.4 |  |  |  |  | 57.0625 |  |  | 71.37 | 25.9 | 25.8 | 17 | 7.17 | 6659 | 4.4 | 5128 | 358 | 456 | 24 | 269 | 194 | 48.57 | [15 empty] | 44585 | 1/6LDDLUX-2 |  |  |  | 61.5% FPC HD 10% C4 20% 50/50 5% CaCO3 3.5% MB (CF-LD) | 50 |  |  |  |  | 10 |  | 15 |  | 25
10913 | 01.28.2022 | Follow-up | T-Shirt | HD | TE-2C | WHITE | 60 | 16.5 |  |  |  |  | 60.375 |  |  | 45.6 | 15.6 | 15.6 | 10.7 | 4.42 | 7702 | 2.61 | 4859 | 292 | 504 | 10 | 361 | 86 | [16 empty] | 44585 | BOUT201030Z |  |  |  | 61.5% FPC HD 10% C4 20% 50/50 5% CaCO3 3.5% MB (CF-LD)
10913 | 01.28.2022 | Follow-up | T-Shirt | HD | TE-28 | COCOA KRAFT | 57 | 13 |  |  |  |  | 57.25 |  |  | 35.61 | 12.8 | 12.7 | 5 | 3.92 | 8186 | 2.2 | 4644 | 277 | 323 | 17 | 349 | 91 | [16 empty] | 44585 | ABL12720AC |  |  |  | 52% FPC HD 13% C4 20% Reclaim 15% CACO
10913 | 01.28.2022 | Follow-up | T-Shirt | HD | TE-41 | WHITE | 54 | 13 |  |  |  |  | 54.25 |  |  | 31.17 | 11.9 | 11.9 | 7.2 | 3.98 | 9278 | 1.7 | 3975 | 263 | 490 | 13 | 226 | <59 | [16 empty] | 44585 | #SOTY2 |  |  |  | 68.53% FPC HD 10% C4 20% Reclaim 1.47% MB | 62 |  |  |  |  | 10 |  | 20 |  | 5 | 4
10913 | 01.28.2022 | Follow-up | T-Shirt | HD | TE-55 | BEIGE | 55.5 | 20.3 |  |  |  |  | 55.5 |  |  | 50.77 | 18.9 | 18.9 | 11 | 4.42 | 7145 | 3.38 | 5623 | 340 | 474 | 24 | 165 | 176 | 42.9 | [15 empty] | 44585 | 33312 |  |  |  | 62% FPC HD 13% C4 20% Reclaim 5% CACO
10913 | 01.28.2022 | Follow-up | T-Shirt | HD | TE-2B | BEIGE | 61.5 | 15 |  |  |  |  | 61.5 |  |  | 43.67 | 14.7 | 14.6 | 79 | 4.38 | 6959 | 2.63 | 4976 | 299 | 425 | 16 | 307 | 92 | 28.06 | [15 empty] | 44580 | SSAVER15 |  |  |  | 62.5% FPC HD 12.5% C4 20% 50/50 5% CACO | 69 |  |  |  |  | 10 |  | 20 |  |  | 1
10913 | 01.28.2022 | Follow-up | T-Shirt | HD | TE-41 | WHITE | 54 | 13.5 |  |  |  |  | 54.5 |  |  | 33.67 | 12.8 | 12.8 | 4.7 | 6.83 | 11200 | 1.97 | 4215 | 285 | 476 | 15 | 456 | <62 | [16 empty] | 44580 | LAM11621 |  |  |  | 68.53% FPC HD 10% C4 25% Reclaim 1.47% MB | 62 |  |  |  |  | 10 |  | 28
10913 | 01.28.2022 | Follow-up | T-Shirt | HD | TE-51 | GREY | 54 | 12.4 |  |  |  |  | 54.125 |  |  | 31.96 | 12.2 | 12.2 | 5.7 | 3.79 | 7157 | 1.76 | 3596 | 247 | 456 | 21 | 530 | <59 | [16 empty] | 44580 | FD11620 |  |  |  | 50% FPC HD 10% C4 25% 50/50 15% RECL.
10913 | 01.28.2022 | Follow-up | T-Shirt | HD | TE-57 | BLACK | 57 | 21 |  |  |  |  | 57.5 |  |  | 56.31 | 20.2 | 20.2 | 11.7 | 4.69 | 5790 | 3.36 | 4040 | 356 | 475 | 19 | 252 | 187 | 89.33 | [15 empty] | 44580 | BLACKT-SAK |  |  |  | 50% FPC HD 10% C4 25% 50/50 15% RECL. | 50 |  |  |  |  | 10 |  | 15 |  | 25
10913 | 01.28.2022 | Follow-up | T-Shirt | HD | CE-25 | WHITE | 57 | 25.4 | 1 |  |  |  | 56.5 |  |  | 64.89 | 23.9 | 23.9 | 14.3 | 7.91 | 7335 | 4.08 | 5068 | 389 | 537 | 17 | 417 | 109 | 37.47 | [15 empty] | 44578 | 1/6 -LDDLUX2 |  |  |  | 61% FPC HD 10% C4 20% 50/50 5% CaCO3 4% MB (CF-LD)
10913 | 01.28.2022 | Follow-up | T-Shirt | HD | TE-2B | COCOA KRAFT | 57 | 13 |  |  |  |  | 57.5 |  |  | 36.44 | 13.2 | 13.1 | 7.5 | 3.97 | 8104 | 2.31 | 4303 | 311 | 526 | 21 | 484 | <62 | [16 empty] | 44580 | ABL12720AC |  |  |  | 52% FPC HD 13% C4 20% Reclaim 15% CACO
10913 | 01.28.2022 | Follow-up | T-Shirt | HD | CE-33 | COCOA KRAFT | 60 | 57.1 | LLD |  |  |  | 60.25 |  |  | 159.39 | 55.1 | 55 | 15.1 | 8.98 | 3540 | 7.94 | 2964 | 693 | 735 | 729 | 2009 | 119 | 50.54 | [15 empty] | 44580 | ALB12821CA-L |  |  |  | 25% PCR 25% C4 25% RECL. 25% L9H | 62 |  |  |  |  | 10 |  | 20 |  | 5 | 4
10913 | 01.28.2022 | Follow-up | T-Shirt | HD | TE-51 | GREY | 54 | 12.4 |  |  |  |  | 54.25 |  |  | 31.97 | 12.2 | 12.1 | 6.7 | 3.58 | 6754 | 1.96 | 4372 | 282 | 472 | 11 | 422 | <62 | [16 empty] | 44580 | FD11620 |  |  |  | 50% FPC HD 10% C4 25% 50/50 15% RECL.
10913 | 01.28.2022 | Follow-up | T-Shirt | HD | TE-52 | GREY | 54 | 12.4 |  |  |  |  | 54.25 |  |  | 31.45 | 12 | 11.9 | 7.4 | 4.87 | 9045 | 1.75 | 4736 | 280 | 475 | 9 | 469 | <62 | [16 empty] | 44580 | FD11620 |  |  |  | 50% FPC HD 10% C4 25% 50/50 15% RECL. | 69 |  |  |  |  | 10 |  | 20 |  |  | 1
10913 | 01.22.2022 | Follow-up | T-Shirt | HD | TE-2B | WHITE | 61.5 | 15 |  |  |  |  | 61.875 |  |  | 41.34 | 13.9 | 13.9 | 7.3 | 4.12 | 7500 | 2.82 | 4401 | 292 | 576 | 14 | 316 | 101 | 29.53 | [15 empty] | 44579 | SSAVER15 |  |  |  | 62.5% FPC HD 12.5% C4 20% 50/50 5% CACO | 62 |  |  |  |  | 10 |  | 28
10913 | 01.22.2022 | Follow-up | T-Shirt | HD | TE-2C | WHITE | 50 | 19 |  |  |  |  | 50.5 |  |  | 45.69 | 18.8 | 18.7 | 10 | 4.48 | 7382 | 2.69 | 4214 | 300 | 510 | 13 | 566 | 104 | [16 empty] | 44579 | HOBBY16930A |  |  |  | 62.5% FPC HD 12.5% C4 20% 50/50 5% CACO
10913 | 01.22.2022 | Follow-up | T-Shirt | HD | TE-28 | COCOA KRAFT | 57 | 13 |  |  |  |  | 57.5 |  |  | 34.66 | 12.5 | 12.6 | 5.1 | 3.38 | 7207 | 2.22 | 4739 | 330 | 454 | 24 | 300 | 124 | 25.7 | [15 empty] | 44579 | ABL12720AC |  |  |  | 52% FPC HD 13% C4 20% Reclaim 15% CACO | 50 |  |  |  |  | 10 |  | 15 |  | 25
10913 | 01.22.2022 | Follow-up | T-Shirt | HD | CE-32 | COCOA KRAFT | 60 | 57.1 | LLD |  |  |  | 60.125 |  |  | 161.68 | 56 | 55.9 | 14.7 | 9.12 | 4493 | 6.24 | 2269 | 683 | 702 | 528 | 2004 | 157 | [16 empty] | 44579 | ALB12821CA-L |  |  |  | 25% PCR 25% C4 25% RECL. 25% L9H
10913 | 01.22.2022 | Follow-up | T-Shirt | HD | TE-53 | GREY | 54 | 12.4 |  |  |  |  | 54.25 |  |  | 31.97 | 12.2 | 12.1 | 5.8 | 2.65 | 6168 | 1.86 | 3544 | 302 | 458 | 19 | 370 | 107 | [16 empty] | 44579 | FD11620 |  |  |  | 50% FPC HD 10% C4 25% 50/50 15% RECL.
10913 | 01.22.2022 | Follow-up | T-Shirt | HD | TE29 | COCOA KRAFT | 54 | 13 | 4 |  |  |  | 54.5 |  |  | 33.77 | 12.9 | 13 | 5.9 | 3.28 | 7271 | 1.92 | 4796 | 238 | 473 | 15 | 380 | <62 | [16 empty] | 44573 | INGLESLOV |  |  |  | 52% FPC HD 13% C4 20% Reclaim 15% CACO | 62 |  |  |  |  | 10 |  | 20 |  | 5 | 4
10913 | 01.22.2022 | Follow-up | T-Shirt | HD | CE-32 | COCOA KRAFT | 60 | 57.1 | LLD |  |  |  | 60.0625 |  |  | 168.73 | 58.5 | 58.6 | 17.6 | 10.2 | 3337 | 7.5 | 3016 | 727 | 925 | 526 | 927 | 103 | 52.64 | [15 empty] | 44573 | ALB12821CA-L |  |  |  | 25% PCR 25% C4 25% RECL. 25% L9H
10913 | 01.22.2022 | Follow-up | T-Shirt | HD | TE-51 | GREY | 54 | 12.4 |  |  |  |  | 54.25 |  |  | 33.33 | 12.8 | 12.8 | 5.4 | 4.56 | 9321 | 1.79 | 3765 | 278 | 446 | 10 | 575 | 101 | [16 empty] | 44573 | FD11620 |  |  |  | 50% FPC HD 10% C4 20% 50/50 20% RECL. | 69 |  |  |  |  | 10 |  | 20 |  |  | 1
10913 | 01.22.2022 | Follow-up | T-Shirt | HD | TE-52 | GREY | 54 | 12.4 |  |  |  |  | 53.9375 |  |  | 33.51 | 12.9 | 12.9 | 5.5 | 3.59 | 7283 | 2.38 | 5189 | 289 | 455 | 13 | 356 | 130 | [16 empty] | 44573 | FD11620 |  |  |  | 62.5% FPC HD 10% C4 27.5% Reclaim | 62 |  |  |  |  | 10 |  | 28
10913 | 01.22.2022 | Follow-up | T-Shirt | HD | TE-55 | GREY | 48 | 11.9 |  |  |  |  | 48.25 |  |  | 28.41 | 12.2 | 12.2 | 4.7 | 2.86 | 8232 | 2.41 | 6287 | 261 | 325 | 15 | 312 | 95 | 34.56 | [15 empty] | 44573 | LOW7416GY |  |  |  | 50% FPC HD 10% C4 20% Reclaim 20% 50/50 | 50 |  |  |  |  | 10 |  | 20 |  | 20
10913 | 01.22.2022 | Follow-up | T-Shirt | HD | TE-2B | Memphis Yellow | 54 | 13 |  |  |  |  | 53.9375 |  |  | 33.83 | 13 | 13.1 | 7.7 | 5.07 | 9129 | 1.89 | 4391 | 278 | 485 | 10 | 500 | 101 | 27.94 | [15 empty] | 44573 | DGCOUPONS3 |  |  |  | 62.5% FPC HD 12.5% C4 20% 50/50 5% CACO
10913 | 01.22.2022 | Follow-up | T-Shirt | HD | TE-2C | WHITE | 54 | 13.5 |  |  |  |  | 54.125 |  |  | 30.63 | 11.7 | 11.6 | 3.9 | 2.98 | 6182 | 1.74 | 3682 | 190 | 432 | 15 | 353 | 82 | 36.42 | [15 empty] | 44573 | LAM1162 |  |  |  | 62.5% FPC HD 12.5% C4 20% 50/50 5% CACO
10913 | 01.22.2022 | Follow-up | T-Shirt | HD | CE-25 | WHITE | 66 | 17.7 |  |  |  |  | 66.5 |  |  | 52.27 | 16.3 | 16.3 | 7 | 5.15 | 8352 | 2.59 | 4552 | 304 | 546 | 10 | 426 | 98 | [16 empty] | 44573 | ROSS21X12X36 |  |  |  | 61% FPC HD 10% C4 20% 50/50 5% CACO 4% CACO
10913 | 01.22.2022 | Follow-up | T-Shirt | HD | TE-28 | COCOA KRAFT | 57 | 13 |  |  |  |  | 57 |  |  | 35.21 | 12.8 | 12.7 | 5.9 | 2.66 | 6337 | 2.78 | 4584 | 220 | 447 | 21 | 337 | 107 | [16 empty] | 44573 | ALB12720TX |  |  |  | 52% FPC HD 13% C4 20% RECL. 15% CACO
10913 | 01.22.2022 | Follow-up | T-Shirt | HD | TE-41 | WHITE | 54 | 14 |  |  |  |  | 54.5 |  |  | 37.22 | 14.2 | 14.1 | 4.6 | 3.58 | 8052 | 2.55 | 5330 | 276 | 496 | 14 | 434 | 94 | [16 empty] | 44573 | 1/6HDYOU2 |  |  |  | 68.53% FPC HD 10% C4 20% 50/50 1.47% MB
10913 | 01.22.2022 | Follow-up | T-Shirt | HD | TE-28 | WHITE | 54 | 13.5 |  |  |  |  | 54.25 |  |  | 35 | 13.4 | 13.3 | 4.9 | 3.47 | 6291 | 2.16 | 3934 | 2796 | 439 | 16 | 508 | 95 | 41.83 | [15 empty] | 44572 | LAM11621 |  |  |  | 62.5% FPC HD 12.5% C4 20% 50/50 5% CACO
10913 | 01.22.2022 | Follow-up | T-Shirt | HD | TE-29 | COCOA KRAFT | 54 | 13 |  |  |  |  | 53.9375 |  |  | 33.58 | 12.9 | 12.9 | 5.4 | 3.14 | 6849 | 2.01 | 3844 | 309 | 453 | 18 | 368 | 112 | [16 empty] | 44572 | INGLESLOV |  |  |  | 52% FPC HD 13% C4 20% RECL. 15% CACO | 62 |  |  |  |  | 10 |  | 28
10913 | 01.22.2022 | Follow-up | T-Shirt | HD | TE-2B | Memphis Yellow | 54 | 13 |  |  |  |  | 54.125 |  |  | 32.08 | 12.3 | 12.2 | 7 | 3.67 | 7633 | 2.03 | 3695 | 280 | 517 | 13 | 390 | 108 | [16 empty] | 44572 | DGCOUPONS3 |  |  |  | 62.5% FPC HD 12.5% C4 20% 50/50 5% CACO | 50 |  |  |  |  | 10 |  | 20 |  | 20
10913 | 01.22.2022 | Follow-up | T-Shirt | HD | TE-51 | GREY | 54 | 12.4 |  |  |  |  | 54.25 |  |  | 32.46 | 12.4 | 12.4 | 5.7 | 4.34 | 8066 | 1.58 | 3304 | 259 | 442 | 11 | 543 | <62 | [16 empty] | 44572 | FD11620 |  |  |  | 62.5% FPC HD 12.5% C4 20% 50/50 20% RECL.
10913 | 01.22.2022 | Follow-up | T-Shirt | HD | TE-52 | GREY | 54 | 12.4 |  |  |  |  | 54.0625 |  |  | 32.61 | 12.5 | 12.4 | 7 | 3.13 | 4959 | 2.1 | 4295 | 258 | 443 | 16 | 355 | 136 | 36.23 | [15 empty] | 44572 | FD11620 |  |  |  | 62.5% FPC HD 12.5% C4 20% 50/50 20% RECL.
10913 | 01.22.2022 | Follow-up | T-Shirt | HD | TE-2B | Memphis Yellow | 54 | 13 |  |  |  |  | 54 |  |  | 35.19 | 13.5 | 13.6 | 5.6 | 4.07 | 8327 | 2 | 4267 | 289 | 436 | 16 | 391 | 97 | 30.52 | [15 empty] | 44571 | DGCOUPONS3 |  |  |  | 62.5% FPC HD 12.5% C4 20% 50/50 5% CACO
10913 | 01.22.2022 | Follow-up | T-Shirt | HD | TE-2C | COCOA KRAFT | 57 | 13 |  |  |  |  | 57.5 |  |  | 37.76 | 13.6 | 13.6 | 5.2 | 3.26 | 7438 | 2.5 | 5959 | 294 | 457 | 26 | 274 | 100 | 35.95 | [15 empty] | 44571 | ALB12720AC |  |  |  | 52% FPC HD 13% C4 20% RECL. 15% CACO
10913 | 01.22.2022 | Follow-up | T-Shirt | HD | TE-29 | COCOA KRAFT | 54 | 13 |  |  |  |  | 53.9375 |  |  | 34.49 | 13.3 | 13.3 | 5.8 | 3.83 | 5923 | 2.21 | 4525 | 339 | 512 | 23 | 330 | 95 | [16 empty] | 44571 | INGLESLOV |  |  |  | 52% FPC HD 13% C4 20% RECL. 15% CACO
10913 | 01.22.2022 | Follow-up | T-Shirt | HD | TE-28 | WHITE | 54 | 13.5 |  |  |  |  | 54.125 |  |  | 35.1 | 13.5 | 13.4 | 5.6 | 4.13 | 7801 | 2.11 | 4405 | 296 | 479 | 22 | 372 | 158 | [16 empty] | 44571 | LAM11621 |  |  |  | 61% FPC HD 10% C4 20% 50/50 5% CACO 4% MB
10913 | 01.11.2022 | Follow-up | T-Shirt | HD | TE-41 | WHITE | 54 | 12.4 |  |  |  |  | 53.9375 |  |  | 30.96 | 11.9 | 11.8 | 4.4 | 3.85 | 8555 | 2.2 | 5365 | 284 | 457 | 19 | 277 | 127 | [16 empty] | 44571 | #SOTY2 |  |  |  | 68.53% FPC HD 10% C4 20% 50/50 1.47% MB | 62 |  |  |  |  | 10 |  | 28
10913 | 01.11.2022 | Follow-up | T-Shirt | HD | TE-2C | BUFF | 57 | 15 |  |  |  |  | 57.5 |  |  | 39.76 | 14.4 | 14.3 | 5.8 | 3.34 | 5477 | 3.02 | 4506 | 240 | 503 | 19 | 308 | 125 | 30.03 | [15 empty] | 44571 | SUNSETFOODS |  |  |  | 67.5% FPC HD 12.5% C4 20% 50/50 | 50 |  |  |  |  | 10 |  | 20 |  | 20
10913 | 01.11.2022 | Follow-up | T-Shirt | HD | TE-2B | WHITE | 57 | 15 |  |  |  |  | 57.25 |  |  | 40.99 | 14.9 | 14.9 | 5.2 | 5.02 | 7721 | 2.65 | 4818 | 301 | 449 | 15 | 288 | 131 | [16 empty] | 44571 | CREST12722 |  |  |  | 61% FPC HD 10% C4 20% 50/50 5% CACO 4% MB
10913 | 01.11.2022 | Follow-up | T-Shirt | HD | TE-31 | Memphis Yellow | 54 | 13 |  |  |  |  | 54.25 |  |  | 34.17 | 13.1 | 13.1 | 5.3 | 3.44 | 6517 | 2.46 | 4565 | 289 | 453 | 24 | 273 | 118 | 28.27 | [15 empty] | 44571 | DGCOUPONS3 |  |  |  | 67.5% FPC HD 12.5% C4 20% 50/50
10913 | 01.11.2022 | Follow-up | T-Shirt | HD | TE-41 | WHITE | 52 | 12 | 3 |  |  |  | 52.5 |  |  | 30.03 | 11.9 | 12 | 7.5 | 5.38 | 9791 | 2.16 | 3540 | 273 | 533 | 9 | 527 | <62 | [16 empty] | 44571 | RJTHANKYOU3 |  |  |  | 68.53% FPC HD 10% C4 20% 50/50 1.47% MB
10913 | 01.11.2022 | Follow-up | T-Shirt | HD | TE-55 | GREY | 48 | 14.5 |  |  |  |  | 48.0625 |  |  | 32.72 | 14.1 | 14.1 | 8.7 | 4.27 | 7237 | 3.77 | 4810 | 285 | 507 | 11 | 527 | 104 | [16 empty] | 44571 | MICGR16830-A |  |  |  | 50% FPC HD 10% C4 20% RECL. 20% 50/50
10913 | 01.11.2022 | Follow-up | T-Shirt | HD | TE-2C | COCOA KRAFT | 57 | 13 | 4 |  |  |  | 58 |  |  | 34.23 | 12.2 | 12 | 5.4 | 3.59 | 7984 | 2.08 | 4728 | 285 | 480 | 21 | 373 | 98 | 30.67 | [15 empty] | 44565 | ALB12720TX |  |  |  | 52% FPC HD 13% C4 20% RECL. 15% CACO
10913 | 01.11.2022 | Follow-up | T-Shirt | HD | TE-28 | COCOA KRAFT | 57 | 13 | 4 |  |  |  | 54.25 |  |  | 33.5 | 12.7 | 12.7 | 3.3 | 3.76 | 7678 | 2.33 | 4746 | 351 | 399 | 17 | 197 | 131 | [16 empty] | 44565 | INGLESLOV |  |  |  | 52% FPC HD 13% C4 20% RECL. 15% CACO
10913 | 01.11.2022 | Follow-up | T-Shirt | HD | TE-41 | WHITE | 51 | 13 | 1 |  |  |  | 50.9375 |  |  | 31.17 | 12.6 | 12.7 | 7.5 | 4.86 | 8250 | 2.09 | 3754 | 257 | 532 | 11 | 490 | <62 | [16 empty] | 44565 | RAIDSACK-CARE |  |  |  | 68.53% FPC HD 10% C4 20% 50/50 1.47% MB | 62 |  |  |  |  | 10 |  | 28
10913 | 01.11.2022 | Follow-up | T-Shirt | HD | TE-55 | BEIGE | 55.5 | 20.3 | 5 |  |  |  | 55.9375 |  |  | 52.71 | 19.5 | 19.2 | 8.1 | 5.59 | 7983 | 4.73 | 6313 | 338 | 385 | 25 | 325 | 182 | 38.5 | [15 empty] | 44565 | 33312 |  |  |  | 67% FPC HD 13% C4 15% RECL. 5% CACO | 50 |  |  |  |  | 10 |  | 20 |  | 20
10913 | 01.11.2022 | Follow-up | T-Shirt | HD | TE-55 | WHITE | 48 | 20.3 | 6 |  |  |  | 48.5 |  |  | 45.67 | 19.5 | 19.7 | 13.1 | 6.04 | 7704 | 3.39 | 4249 | 298 | 509 | 19 | 466 | 127 | [16 empty] | 44565 | JCP16828 |  |  |  | 67% FPC HD 13% C4 15% RECL. 5% CACO
10914 | 01.20.2022 | Follow-up | T-Shirt | HD | TE-2A | WHITE | 57 | 14 | 44579 |  |  |  | 57.25 |  |  | 38.91 | 14.1 | 14 | 9.4 | 3.67 | 6933 | 2.1 | 3451 | 282 | 486 | 17 | 477 | 89 | 31.69 | [20 empty] | 62.5% FPC HD 12.5% C4 20% 50/50 5% CaCO3 | 62 |  |  |  |  | 12 |  | 20 |  | 5
10914 | 01.20.2022 | Follow-up | T-Shirt | HD | TE-27/1 | WHITE | 57 | 14 | 44579 |  |  |  | 56.9375 |  |  | 38.11 | 13.9 | 13.9 | 8.4 | 3.64 | 6763 | 1.9 | 4547 | 325 | 434 | 21 | 398 | 121 | [21 empty] | 61% FPC HD 10% C4 20% 50/50 5% CaCO3 4% CACO
10914 | 01.20.2022 | Follow-up | T-Shirt | HD | TE-27 / 4 | WHITE | 57 | 14 | 44579 |  |  |  | 57.375 |  |  | 37.77 | 13.7 | 13.6 | 7.3 | 2.92 | 6314 | 2.08 | 4466 | 300 | 359 | 30 | 300 | 104 | [21 empty] | 61% FPC HD 10% C4 20% 50/50 5% CaCO3 4% CACO
10914 | 01.20.2022 | Follow-up | T-Shirt | HD | TE-31 / 4 | WHITE | 58 | 13 | 44579 |  |  |  | 58.5 |  |  | 34.31 | 12.2 | 12.2 | 5.1 | 3.01 | 7017 | 2.1 | 4910 | 298 | 423 | 19 | 270 | 131 | [17 empty] | HEBJRCOMP-C |  |  |  | 61% FPC HD 10% C4 20% 50/50 5% CaCO3 4% CACO
10914 | 01.20.2022 | Follow-up | T-Shirt | HD | TE-2A | WHITE | 57 | 14 | 44579 |  |  |  | 57.25 |  |  | 36.38 | 13.2 | 13.1 | 7.1 | 4.09 | 8125 | 1.83 | 2908 | 274 | 516 | 16 | 646 | <62 | [21 empty] | 62.5% FPC HD 12.5% C4 20% 50/50 5% CaCO3
10914 | 01.20.2022 | Follow-up | T-Shirt | HD | TE-2B / 4 | WHITE | 57 | 14 | 44565 |  |  |  | 57.25 |  |  | 39.1 | 14.2 | 14.1 | 8 | 4.09 | 8345 | 2.07 | 3974 | 278 | 428 | 15 | 381 | <62 | 40.89 | [20 empty] | 61% FPC HD 10% C4 20% 50/50 5% CaCO3 4% CACO
10914 | 01.20.2022 | Follow-up | T-Shirt | HD | TE-26 / 5 | WHITE | 57 | 14 | 44565 |  |  |  | 57.5 |  |  | 37.31 | 13.4 | 13.3 | 3.9 | 3.71 | 6937 | 2.17 | 4049 | 237 | 456 | 17 | 417 | 85 | [21 empty] | 61% FPC HD 10% C4 20% 50/50 5% CaCO3 4% CACO
10914 | 01.20.2022 | Follow-up | T-Shirt | HD | TE-27 | WHITE | 57 | 14 | 44565 |  |  |  | 57.5 |  |  | 38.17 | 13.7 | 13.8 | 7.2 | 3.91 | 7716 | 2.58 | 4203 | 317 | 475 | 26 | 359 | 133 | [21 empty] | 61% FPC HD 10% C4 20% 50/50 5% CaCO3 4% CACO
10914 | 01.20.2022 | Follow-up | T-Shirt | HD | TE-29/3 | WHITE | 58 | 13 | 44565 |  |  |  | 57.875 |  |  | 37.81 | 13.5 | 13.6 | 6.1 | 4.64 | 7950 | 2.56 | 4660 | 282 | 491 | 23 | 197 | 118 | [17 empty] | HEBJRCOMP-C |  |  |  | 61% FPC HD 10% C4 20% 50/50 5% CaCO3 4% CACO | 62 |  |  |  |  | 12 |  | 20 |  | 5
10914 | 01.20.2022 | Follow-up | T-Shirt | HD | TE-29/6 | WHITE | 57 | 14 | 44565 |  |  |  | 57.25 |  |  | 38.11 | 13.8 | 13.8 | 6.6 | 4.34 | 7879 | 2.52 | 5153 | 324 | 431 | 18 | 395 | 160 | 40.31 | [20 empty] | 61% FPC HD 10% C4 20% 50/50 5% CaCO3 4% CACO
10915 | 01.26.2022 | Follow-up | T-Shirt | HD | TE-54 | GREY | 54 | 14 | 44585 |  |  |  | 54.25 |  |  | 36.48 | 14 | 14.1 | 6.9 | 3.51 | 7484 | 1.99 | 3618 | 315 | 308 | 13 | 295 | 100 | [21 empty] | 50% FPC HD 10% C4 15% LLD Reclaim 25% 50/50 | 50 |  |  |  |  | 10 |  | 15 |  | 25
10915 | 01.26.2022 | Follow-up | T-Shirt | HD | TE-56 | GREY | 54 | 14 | 44585 |  |  |  | 53.9375 |  |  | 35.79 | 13.8 | 13.8 | 5.7 | 3.99 | 8941 | 2.53 | 4705 | 328 | 512 | 13 | 368 | <62 | [21 empty] | 50% FPC HD 10% C4 15% LLD Reclaim 25% 50/50
10915 | 01.26.2022 | Follow-up | T-Shirt | HD | TE-56 / 4 | GREY | 54 | 14 | 44585 |  |  |  | 54.5 |  |  | 36.16 | 13.8 | 13.8 | 6.9 | 3.96 | 7096 | 2.04 | 4173 | 346 | 429 | 13 | 325 | <62 | 43.22 | [20 empty] | 50% FPC HD 10% C4 15% LLD Reclaim 25% 50/50
10915 | 01.26.2022 | Follow-up | T-Shirt | HD | TE-57 / 1 | GREY | 54 | 14 | 44585 |  |  |  | 54 |  |  | 37.27 | 14.3 | 14.3 | 6 | 3.43 | 6730 | 2.23 | 4068 | 298 | 496 | 15 | 277 | 76 | [21 empty] | 50% FPC HD 10% C4 15% LLD Reclaim 25% 50/50
10915 | 01.26.2022 | Follow-up | T-Shirt | HD | TE-59 / 1 | GREY | 54 | 14 | 44585 |  |  |  | 54.25 |  |  | 36.2 | 13.9 | 13.9 | 8.4 | 2.29 | 6370 | 2.24 | 5833 | 306 | 410 | 12 | 303 | 100 | [21 empty] | 50% FPC HD 10% C4 15% LLD Reclaim 25% 50/50
10915 | 01.26.2022 | Follow-up | T-Shirt | HD | TE-52 | GREY | 54 | 14 | 44579 |  |  |  | 54.5 |  |  | 36.1 | 13.8 | 13.7 | 7.5 | 4.35 | 7356 | 2.43 | 3746 | 319 | 432 | 17 | 682 | 106 | 29.87 | [20 empty] | 50% FPC HD 10% C4 15% Reclaim 25% 50/50
10915 | 01.26.2022 | Follow-up | T-Shirt | HD | TE-53 | GREY | 54 | 14 | 44579 |  |  |  | 54.5 |  |  | 36.32 | 13.8 | 13.7 | 6.6 | 3.26 | 6435 | 2.49 | 4241 | 266 | 464 | 21 | 603 | 148 | [21 empty] | 50% FPC HD 10% C4 15% Reclaim 25% 50/50
10915 | 01.26.2022 | Follow-up | T-Shirt | HD | TE-56 | GREY | 54 | 14 | 44579 |  |  |  | 54.25 |  |  | 35.71 | 13.7 | 13.6 | 7.6 | 4.47 | 6671 | 1.95 | 3445 | 278 | 472 | 13 | 860 | <62 | [21 empty] | 50% FPC HD 10% C4 15% LLD Reclaim 25% 50/50
10915 | 01.26.2022 | Follow-up | T-Shirt | HD | TE-57 | GREY | 54 | 14 | 44579 |  |  |  | 54.0625 |  |  | 34.82 | 13.4 | 13.4 | 6.8 | 3.46 | 5334 | 2.55 | 4909 | 288 | 444 | 16 | 542 | 135 | [21 empty] | 50% FPC HD 10% C4 15% LLD Reclaim 25% 50/50 | 50 |  |  |  |  | 10 |  | 15 |  | 25
10915 | 01.26.2022 | Follow-up | T-Shirt | HD | TE-59 / 2 | GREY | 54 | 14 | 44579 |  |  |  | 54.5 |  |  | 36.59 | 13.9 | 13.9 | 7.4 | 2.87 | 6750 | 1.87 | 3353 | 265 | 439 | 21 | 641 | 103 | 41.28 | [20 empty] | 50% FPC HD 10% C4 15% LLD Reclaim 25% 50/50
10915 | 01.26.2022 | Follow-up | T-Shirt | HD | TE-53 | GREY | 54 | 14 | 44572 |  |  |  | 54.5 |  |  | 35.73 | 13.6 | 13.7 | 8.7 | 3.48 | 6557 | 2.25 | 4014 | 275 | 507 | 19 | 412 | 94 | 43.22 | [20 empty] | 50% FPC HD 10% C4 20% LLD Reclaim 20% 50/50
10915 | 01.26.2022 | Follow-up | T-Shirt | HD | TE-54 | GREY | 54 | 14 | 44572 |  |  |  | 54.25 |  |  | 36.19 | 1.8 | 13.8 | 7 | 3.79 | 6890 | 1.62 | 3963 | 228 | 404 | 19 | 568 | <59 | [21 empty] | 50% FPC HD 10% C4 20% LLD Reclaim 20% 50/50
10915 | 01.26.2022 | Follow-up | T-Shirt | HD | TE-55 | GREY | 54 | 14 | 44572 |  |  |  | 54.125 |  |  | 37.03 | 14.32 | 14.2 | 8.2 | 4.61 | 9385 | 2.39 | 3918 | 290 | 533 | 15 | 422 | <59 | 42.89 | [20 empty] | 50% FPC HD 10% C4 20% LLD Reclaim 20% 50/50
10915 | 01.26.2022 | Follow-up | T-Shirt | HD | TE-56 | GREY | 54 | 14 | 44572 |  |  |  | 54.5 |  |  | 36.52 | 13.9 | 13.8 | 7.9 | 4.51 | 8354 | 1.57 | 412 | 273 | 421 | 16 | 687 | <59 | 41.93 | [20 empty] | 50% FPC HD 10% C4 20% LLD Reclaim 20% 50/50
10915 | 01.26.2022 | Follow-up | T-Shirt | HD | TE-57 | GREY | 54 | 14 | 44572 |  |  |  | 54.25 |  |  | 36.1 | 13.8 | 13.8 | 7.3 | 4.21 | 7626 | 2.4 | 4868 | 328 | 519 | 17 | 557 | 119 | [21 empty] | 50% FPC HD 10% C4 20% LLD Reclaim 20% 50/50
10915 | 01.26.2022 | Follow-up | T-Shirt | HD | TE-51 | GREY | 54 | 14 | 44571 |  |  |  | 53.9375 |  |  | 32.4 | 12.5 | 12.4 | 6 | 4.25 | 8579 | 1.92 | 4026 | 253 | 396 | 15 | 396 | 85 | 27.73 | [20 empty] | 50% FPC HD 10% C4 20% Reclaim 20% 50/50
10915 | 01.26.2022 | Follow-up | T-Shirt | HD | TE-54 | GREY | 54 | 14 | 44571 |  |  |  | 53.9375 |  |  | 36.69 | 14.1 | 14 | 6.2 | 4.36 | 8375 | 2.18 | 3540 | 311 | 462 | 10 | 311 | <62 | [21 empty] | 50% FPC HD 10% C4 20% LLD Reclaim 20% 50/50 | 50 |  |  |  |  | 10 |  | 15 |  | 25
10915 | 01.26.2022 | Follow-up | T-Shirt | HD | TE-57 | GREY | 54 | 14 | 44571 |  |  |  | 54.5 |  |  | 36.4 | 13.9 | 13.9 | 8.9 | 4.35 | 7554 | 2.68 | 4340 | 317 | 487 | 17 | 369 | 205 | 42.72 | [20 empty] | 50% FPC HD 10% C4 20% LLD Reclaim 20% 50/50
10915 | 01.26.2022 | Follow-up | T-Shirt | HD | TE-58/4 | GREY | 54 | 14 | 44571 |  |  |  | 53.5 |  |  | 36.46 | 14.1 | 14.1 | 6.9 | 3.85 | 6758 | 2.23 | 4955 | 294 | 398 | 23 | 259 | 151 | [21 empty] | 50% FPC HD 10% C4 20% LLD Reclaim 20% 50/50
10915 | 01.26.2022 | Follow-up | T-Shirt | HD | TE-59 | GREY | 54 | 14 | 44571 |  |  |  | 54.25 |  |  | 35.79 | 13.7 | 13.6 | 8 | 5.68 | 7906 | 2.36 | 4377 | 278 | 479 | 24 | 539 | 91 | [21 empty] | 50% FPC HD 10% C4 20% LLD Reclaim 20% 50/50
10958 | 02.28.2022 | Follow-up | T-Shirt | HD | TE-53 | GREY | 54 | 14 |  |  |  |  | 54.25 |  |  | 36.82 | 14.1 | 14 | 5.4 | 3.5 | 6480 | 2.55 | 4566 | 317 | 445 | 11 | 180 | 110 | 41.2 | [15 empty] | 44594 | WALMT20-NW |  |  |  | 50% FPC HD 10% C4 20% Reclaim 20% 50/50 | 50 |  |  |  |  | 10 |  | 20 |  | 20
10958 | 02.28.2022 | Follow-up | T-Shirt | HD | TE-54 | GREY | 54 | 14 |  |  |  |  | 54.5 |  |  | 36.42 | 13.9 | 13.9 | 8.2 | 3.67 | 6935 | 2.14 | 3685 | 310 | 482 | 9 | 316 | 115 | [16 empty] | 44594 | WALMT20-NW |  |  |  | 50% FPC HD 10% C4 20% Reclaim 20% 50/50
10958 | 02.28.2022 | Follow-up | T-Shirt | HD | TE-56 | GREY | 54 | 14 |  |  |  |  | 54.25 |  |  | 36.4 | 13.9 | 13.8 | 4.7 | 2.37 | 5956 | 2.13 | 4362 | 287 | 478 | 10 | 361 | 97 | 41.15 | [15 empty] | 44594 | WALMT20-NW |  |  |  | 50% FPC HD 10% C4 20% Reclaim 20% 50/50
10958 | 02.28.2022 | Follow-up | T-Shirt | HD | TE-58 | GREY | 54 | 14 |  |  |  |  | 54.5 |  |  | 35.91 | 13.7 | 13.7 | 6 | 2.53 | 6019 | 2.36 | 4142 | 303 | 538 | 12 | 361 | 133 | 40.65 | [15 empty] | 44594 | WALMT20-NW |  |  |  | 50% FPC HD 10% C4 20% Reclaim 20% 50/50
10958 | 02.28.2022 | Follow-up | T-Shirt | HD | TE-59 | GREY | 54 | 14 |  |  |  |  | 54.25 |  |  | 38.33 | 14.7 | 14.7 | 7.5 | 4.57 | 6703 | 2.06 | 4490 | 199 | 443 | 12 | 311 | 100 | 44.38 | [15 empty] | 44594 | WALMT20-NW |  |  |  | 50% FPC HD 10% C4 20% Reclaim 20% 50/50
10958 | 02.28.2022 | Follow-up | T-Shirt | HD | TE-51 | GREY | 54 | 14 |  |  |  |  | 54.25 |  |  | 32 | 12.2 | 12.2 | 5.4 | 3.72 | 8247 | 2.18 | 5202 | 300 | 392 | 13 | 283 | 121 | [16 empty] | 44601 | WALMT20-NW |  |  |  | 50% FPC HD 10% C4 20% Reclaim 20% 50/50
10958 | 02.28.2022 | Follow-up | T-Shirt | HD | TE-56 | GREY | 54 | 14 |  |  |  |  | 54.25 |  |  | 35.21 | 13.5 | 13.4 | 7.5 | 3.49 | 7737 | 2.03 | 4946 | 269 | 455 | 14 | 280 | 128 | 40.26 | [15 empty] | 44601 | WALMT20-NW |  |  |  | 50% FPC HD 10% C4 20% Reclaim 20% 50/50
10958 | 02.28.2022 | Follow-up | T-Shirt | HD | TE-57 | GREY | 54 | 14 |  |  |  |  | 54.125 |  |  | 35.87 | 13.8 | 14 | 7.5 | 4.19 | 8225 | 1.81 | 4305 | 254 | 443 | 13 | 287 | 85 | [16 empty] | 44601 | WALMT20-NW |  |  |  | 50% FPC HD 10% C4 20% Reclaim 20% 50/50
10958 | 02.28.2022 | Follow-up | T-Shirt | HD | TE-58 | GREY | 54 | 14 |  |  |  |  | 54.5 |  |  | 35.57 | 13.5 | 13.5 | 5.6 | 3.4 | 7486 | 1.88 | 4091 | 282 | 414 | 14 | 344 | 89 | [16 empty] | 44594 | WALMT20-NW |  |  |  | 50% FPC HD 10% C4 LLD 20% Reclaim 20% 50/50 | 50 |  |  |  |  | 10 |  | 20 |  | 20
10958 | 02.28.2022 | Follow-up | T-Shirt | HD | TE-59 | GREY | 54 | 14 |  |  |  |  | 54.0625 |  |  | 36.26 | 13.9 | 13.9 | 7.7 | 4.05 | 7689 | 2.29 | 5585 | 283 | 514 | 13 | 294 | 98 | [16 empty] | 44594 | WALMT20-NW |  |  |  | 50% FPC HD 10% C4 LLD 20% Reclaim 20% 50/50
10958 | 02.28.2022 | Follow-up | T-Shirt | HD | TE51 | GREY | 54 | 14 |  |  |  |  | 53.5 |  |  | 31.7 | 12.3 | 12.2 | 4.9 | 2.77 | 5246 | 2.56 | 4597 | 233 | 432 | 18 | 365 | 112 | [16 empty] | 44614 | WALMT20-NW |  |  |  | 50% FPC HD 10% C4 20% Reclaim 20% 50/50
10958 | 02.28.2022 | Follow-up | T-Shirt | HD | TE-54 | GREY | 54 | 14 |  |  |  |  | 54.25 |  |  | 34.31 | 13.1 | 13.1 | 5.4 | 3.79 | 6666 | 2.23 | 3985 | 285 | 471 | 21 | 387 | 103 | [16 empty] | 44614 | WALMT20-NW |  |  |  | 55% FPC HD 10% C4 LLD 20% Reclaim 15% 50/50
10958 | 02.28.2022 | Follow-up | T-Shirt | HD | TE-56 | GREY | 54 | 14 |  |  |  |  | 54.5 |  |  | 35.11 | 13.4 | 13.3 | 5 | 4.12 | 6390 | 2.23 | 4133 | 290 | 464 | 18 | 424 | 121 | 42.66 | [15 empty] | 44614 | WALMT20-NW |  |  |  | 55% FPC HD 10% C4 LLD 20% Reclaim 15% 50/50
10958 | 02.28.2022 | Follow-up | T-Shirt | HD | TE-57 | GREY | 54 | 14 |  |  |  |  | 54.5 |  |  | 35.51 | 13.5 | 13.5 | 6.7 | 3.84 | 6526 | 2.28 | 4000 | 284 | 435 | 19 | 511 | <62 | [16 empty] | 44614 | WALMT20-NW |  |  |  | 55% FPC HD 10% C4 LLD 20% Reclaim 15% 50/50
10958 | 02.28.2022 | Follow-up | T-Shirt | HD | TE-59 | GREY | 54 | 14 |  |  |  |  | 54.5 |  |  | 35.99 | 13.7 | 14 | 8.4 | 3.38 | 8666 | 1.91 | 3862 | 271 | 463 | 9 | 595 | <59 | [16 empty] | 44614 | WALMT20-NW |  |  |  | 55% FPC HD 10% C4 LLD 20% Reclaim 15% 50/50
10958 | 02.28.2022 | Follow-up | T-Shirt | HD | TE-54 | GREY | 54 | 14 |  |  |  |  | 54.25 |  |  | 34.32 | 13.1 | 13 | 6.2 | 3.55 | 7230 | 2.14 | 3920 | 271 | 450 | 12 | 263 | <64 | [16 empty] | 44614 | WALMT20-NW |  |  |  | 55% FPC HD 10% C4 LLD 20% Reclaim 15% 50/50
10958 | 02.28.2022 | Follow-up | T-Shirt | HD | TE-56 | GREY | 54 | 14 |  |  |  |  | 54.25 |  |  | 36.3 | 13.9 | 13.8 | 5.9 | 2.98 | 7106 | 2.73 | 5586 | 293 | 463 | 13 | 285 | 98 | [16 empty] | 44614 | WALMT20-NW |  |  |  | 55% FPC HD 10% C4 LLD 20% Reclaim 15% 50/50 | 50 |  |  |  |  | 10 |  | 20 |  | 20
10958 | 02.28.2022 | Follow-up | T-Shirt | HD | TE-57 | GREY | 54 | 14 |  |  |  |  | 54.5 |  |  | 36.3 | 13.8 | 13.9 | 6.5 | 4.84 | 8350 | 1.8 | 4113 | 308 | 386 | 13 | 371 | <64 | 48.31 | [15 empty] | 44614 | WALMT20-NW |  |  |  | 55% FPC HD 10% C4 LLD 20% Reclaim 15% 50/50
10958 | 02.28.2022 | Follow-up | T-Shirt | HD | TE-58 | GREY | 54 | 14 |  |  |  |  | 54.25 |  |  | 37.19 | 14.2 | 14.2 | 6.4 | 4.53 | 9738 | 2.24 | 5475 | 314 | 435 | 13 | 434 | 167 | [16 empty] | 44614 | WALMT20-NW |  |  |  | 55% FPC HD 10% C4 LLD 20% Reclaim 15% 50/50
10958 | 02.28.2022 | Follow-up | T-Shirt | HD | TE-59 | GREY | 54 | 14 |  |  |  |  | 54.25 |  |  | 35.78 | 13.7 | 13.7 | 6.9 | 3.56 | 8279 | 2.12 | 4947 | 295 | 421 | 18 | 313 | 116 | [16 empty] | 44614 | WALMT20-NW |  |  |  | 55% FPC HD 10% C4 LLD 20% Reclaim 15% 50/50
10957 | 02.28.2022 | Follow-up | T-Shirt | HD | TE-2A | WHITE | 57 | 14 |  |  |  |  | 56.9375 |  |  | 39.18 | 14.3 | 14.3 | 7.4 | 3.24 | 6465 | 2.57 | 5035 | 311 | 499 | 13 | 357 | 107 | 36.42 | [15 empty] | 44594 | HEB1/7COMP-C |  |  |  | 62.5% FPC HD 12.5% C4 20% 50/50 5% CaCO3 | 68 |  |  |  |  | 12 |  | 20
10957 | 02.28.2022 | Follow-up | T-Shirt | HD | TE-27 | WHITE | 57 | 14 | 1 |  |  |  | 57.25 |  |  | 37.87 | 13.7 | 13.7 | 5.9 | 4.07 | 7320 | 2.5 | 4695 | 319 | 514 | 15 | 326 | 92 | [16 empty] | 44594 | HEB1/7COMP-C |  |  |  | 60.65% FPC HD 10% C4 20% 50/50 5% CaCO3 4.35% MB | 61 |  |  |  |  | 10 |  | 20 |  | 5 | 4
10957 | 02.28.2022 | Follow-up | T-Shirt | HD | TE-27 | WHITE | 57 | 14 | 4 |  |  |  | 57.25 |  |  | 40.66 | 14.7 | 14.7 | 6.7 | 3.73 | 7462 | 2.5 | 6429 | 338 | 469 | 15 | 317 | <62 | [16 empty] | 44594 | HEB1/7COMP-C |  |  |  | 60.65% FPC HD 10% C4 20% 50/50 5% CaCO3 4.35% MB
10957 | 02.28.2022 | Follow-up | T-Shirt | HD | TE-29 | WHITE | 57 | 14 | 1 |  |  |  | 57.125 |  |  | 36.41 | 13.2 | 13.3 | 5.9 | 3.64 | 6899 | 2.12 | 4493 | 300 | 413 | 12 | 319 | 187 | [16 empty] | 44594 | HEB1/7COMP-C |  |  |  | 60.65% FPC HD 10% C4 20% 50/50 5% CaCO3 4.35% MB
10957 | 02.28.2022 | Follow-up | T-Shirt | HD | TE-29 | WHITE | 57 | 14 | 4 |  |  |  | 57.0625 |  |  | 36.11 | 13.1 | 13.1 | 6.5 | 3.87 | 6762 | 2.5 | 4835 | 304 | 450 | 15 | 306 | 113 | [16 empty] | 44594 | HEB1/7COMP-C |  |  |  | 60.65% FPC HD 10% C4 20% 50/50 5% CaCO3 4.35% MB
10957 | 02.28.2022 | Follow-up | T-Shirt | HD | TE-2A | WHITE | 57 | 14 |  |  |  |  | 57.25 |  |  | 38.95 | 14.1 | 14.1 | 9.3 | 3.85 | 6525 | 2.35 | 3791 | 300 | 501 | 14 | 309 | 79 | 42.13 | [15 empty] | 44606 | HEB1/7COMP-C |  |  |  | 62.5% FPC HD 12.5% C4 15% 50/50 10% CaCO3
10957 | 02.28.2022 | Follow-up | T-Shirt | HD | TE-2C | WHITE | 57 | 14 |  |  |  |  | 57.9375 |  |  | 37.73 | 13.5 | 13.5 | 7 | 4.37 | 7944 | 2.14 | 4210 | 299 | 479 | 13 | 327 | 116 | [16 empty] | 44606 | HEB1/7COMP-C |  |  |  | 60.65% FPC HD 10% C4 15% 50/50 10% CaCO3
10957 | 02.28.2022 | Follow-up | T-Shirt | HD | TE-26 | WHITE | 57 | 14 | 1 |  |  |  | 57.5 |  |  | 39.5 | 14.3 | 14.3 | 5.5 | 3.8 | 6909 | 1.87 | 3754 | 332 | 435 | 13 | 527 | 95 | 43.84 | [15 empty] | 44606 | HEB1/7COMP-C |  |  |  | 60.65% FPC HD 10% C4 15% 50/50 10% CaCO3
10957 | 02.28.2022 | Follow-up | T-Shirt | HD | TE-27 | WHITE | 57 | 14 |  |  |  |  | 57.5 |  |  | 36.97 | 13.3 | 13.3 | 5.2 | 2.88 | 6526 | 1.29 | 3001 | 244 | 302 | 13 | 435 | 121 | [16 empty] | 44606 | HEB1/7COMP-C |  |  |  | 60.65% FPC HD 10% C4 15% 50/50 10% CaCO3 | 68 |  |  |  |  | 12 |  | 20
10957 | 02.28.2022 | Follow-up | T-Shirt | HD | TE-55 | WHITE | 57 | 14 |  |  |  |  | 57.25 |  |  | 38.59 | 14 | 13.9 | 8.4 | 3.99 | 7279 | 1.98 | 2955 | 282 | 380 | 13 | 362 | 97 | [16 empty] | 44594 | HEB1/7COMP-C |  |  |  | 62% FPC HD 13% C4 20% 50/50 5% CaCO3 | 61 |  |  |  |  | 10 |  | 20 |  | 5 | 4
10957 | 02.28.2022 | Follow-up | T-Shirt | HD | TE-2A | WHITE | 57 | 14 |  |  |  |  | 57.25 |  |  | 34.4 | 12.5 | 12.4 | 7.6 | 3.64 | 8134 | 1.8 | 4203 | 300 | 425 | 15 | 276 | 137 | [16 empty] | 44601 | HEB1/7COMP-C |  |  |  | 60.65% FPC HD 10% C4 20% 50/50 5% CaCO3 4.35% MB
10957 | 02.28.2022 | Follow-up | T-Shirt | HD | TE-27 | WHITE | 58 | 13 |  |  |  |  | 58.5 |  |  | 34 89 | 12.4 | 12.4 | 5.1 | 3.49 | 8504 | 2.07 | 4616 | 296 | 457 | 16 | 319 | 127 | [16 empty] | 44601 | HEBJRCOMP-C |  |  |  | 60.65% FPC HD 10% C4 20% 50/50 5% CaCO3 4.35% MB
10957 | 02.28.2022 | Follow-up | T-Shirt | HD | TE-29 | WHITE | 57 | 14 |  |  |  |  | 57.5 |  |  | 38.74 | 14 | 13.9 | 9.5 | 3.46 | 8335 | 1.82 | 4439 | 275 | 406 | 15 | 313 | 131 | 41.6 | [15 empty] | 44601 | HEB1/7COMP-C |  |  |  | 60.65% FPC HD 10% C4 20% 50/50 5% CaCO3 4.35% MB
10957 | 02.28.2022 | Follow-up | T-Shirt | HD | TE-2A | WHITE | 57 | 14 |  |  |  |  | 57.5 |  |  | 39.17 | 14.1 | 14 | 10.9 | 4.77 | 9347 | 2.05 | 5226 | 300 | 436 | 13 | 335 | 110 | [16 empty] | 44603 | HEB1/7COMP-C |  |  |  | 62.5% FPC HD 12.5% C4 15% 50/50 10% CaCO3
10957 | 02.28.2022 | Follow-up | T-Shirt | HD | TE-29 | WHITE | 57 | 14 |  |  |  |  | 57.25 |  |  | 38.58 | 14 | 14 | 8.4 | 3.11 | 6911 | 2.09 | 3800 | 284 | 475 | 15 | 293 | 130 | [16 empty] | 44603 | HEB1/7COMP-C |  |  |  | 60.65% FPC HD 10% C4 15% 50/50 10% CaCO3
10957 | 02.28.2022 | Follow-up | T-Shirt | HD | TE-2C | WHITE | 57 | 14 |  |  |  |  | 57.5 |  |  | 39.61 | 14.3 | 14.2 | 5 | 3.75 | 7653 | 2.67 | 4229 | 291 | 414 | 20 | 241 | 170 | [16 empty] | 44614 | HEB1/7COMP-C |  |  |  | 67.5% FPC HD 12.5% C4 15% 50/50 5% CaCO3
10957 | 02.28.2022 | Follow-up | T-Shirt | HD | TE-26 | WHITE | 57 | 14 | 1 |  |  |  | 57.5 |  |  | 38.65 | 14 | 13.9 | 5.1 | 3.76 | 8361 | 2.09 | 4096 | 296 | 438 | 18 | 312 | 116 | [16 empty] | 44614 | HEB1/7COMP-C |  |  |  | 63.1% FPC HD 12.5% C4 15% 50/50 5% CaCO3 4.4% MB | 68 |  |  |  |  | 12 |  | 20
10957 | 02.28.2022 | Follow-up | T-Shirt | HD | TE-26 | WHITE | 57 | 14 | 4 |  |  |  | 57.375 |  |  | 38.24 | 13.8 | 13.7 | 5.2 | 3.75 | 8344 | 1.9 | 3893 | 321 | 420 | 18 | 320 | 118 | 45.2 | [15 empty] | 44614 | HEB1/7COMP-C |  |  |  | 63.1% FPC HD 12.5% C4 15% 50/50 5% CaCO3 4.4% MB | 61 |  |  |  |  | 10 |  | 20 |  | 5 | 4
10957 | 02.28.2022 | Follow-up | T-Shirt | HD | CE-25 | WHITE | 57 | 14 |  |  |  |  | 57.125 |  |  | 35.73 | 12.8 | 12.8 | 6.3 | 3.99 | 7159 | 2.27 | 4637 | 313 | 480 | 21 | 377 | 107 | 32.29 | [15 empty] | 44614 | HEB1/7COMP-C |  |  |  | 63.1% FPC HD 12.5% C4 15% 50/50 5% CaCO3 4.4% MB
10957 | 02.28.2022 | Follow-up | T-Shirt | HD | TE-27 | WHITE | 57 | 14 |  |  |  |  | 58.5 |  |  | 37.91 | 13.5 | 13.6 | 7 | 4.56 | 8134 | 2.26 | 4706 | 310 | 420 | 22 | 302 | 109 | [16 empty] | 44614 | HEBJRCOMP-C |  |  |  | 67.5% FPC HD 12.5% C4 15% 50/50 5% CaCO3
10927 | 02.28.2022 | Follow-up | T-Shirt | HD | TE-29 | WHITE | 54 | 13 |  |  |  |  | 53.9375 |  |  | 32.21 | 12.4 | 12.5 | 5.7 | 3.92 | 7992 | 1.66 | 3872 | 277 | 440 | 15 | 503 | <62 | [16 empty] | 44616 | #SOTY2 |  |  |  | 63.1% FPC HD 12.5% C4 15% Reclaim 5% CaCO3 4.4% MB | 63 |  |  |  |  | 12 |  | 15 |  | 5 | 4
10927 | 02.28.2022 | Follow-up | T-Shirt | HD | TE-29 | WHITE | 54 | 13 | 4 |  |  |  | 53.9375 |  |  | 32.41 | 12.5 | 12.4 | 6.5 | 3.68 | 8558 | 2.4 | 3816 | 213 | 540 | 14 | 327 | 80 | 42.79 | [15 empty] | 44616 | #SOTY2 |  |  |  | 63.1% FPC HD 12.5% C4 15% Reclaim 5% CaCO3 4.4% MB
10927 | 02.28.2022 | Follow-up | T-Shirt | HD | TE-41 | WHITE | 54 | 13.5 |  |  |  |  | 54.25 |  |  | 36.23 | 13.9 | 13.9 | 8.7 | 4.29 | 9982 | 2.07 | 4611 | 278 | 510 | 11 | 369 | <62 | [16 empty] | 44616 | LAM11621 |  |  |  | 66.05% FPC HD 12.5% C4 15% Reclaim 5% CaCO3 1.45% MB
10927 | 02.28.2022 | Follow-up | T-Shirt | HD | TE-42 | WHITE | 51 | 13 |  |  |  |  | 51.0625 |  |  | 31.85 | 12.9 | 12.8 | 6.1 | 3.71 | 7434 | 2.2 | 3553 | 312 | 448 | 12 | 267 | 97 | [16 empty] | 44616 | RAIDSACK-CARE |  |  |  | 66.05% FPC HD 12.5% C4 15% Reclaim 5% CaCO3 1.45% MB
10927 | 02.28.2022 | Follow-up | T-Shirt | HD | TE-55 | BLACK | 54 | 22 | 6 |  |  |  | 54.5 |  |  | 55.79 | 21.3 | 21.3 | 10.4 | 4.23 | 5072 | 4.17 | 4558 | 278 | 481 | 17 | 329 | 169 | 92.75 | [15 empty] | 44616 | 1/6 HDNPR-Z |  |  |  | ??
10927 | 02.28.2022 | Follow-up | T-Shirt | HD | TE-2C | WHITE | 60 | 14 |  |  |  |  | 60.875 |  |  | 37.8 | 12.9 | 12.8 | 7.1 | 2.57 | 6420 | 2.28 | 4658 | 226 | 477 | 13 | 295 | 112 | 33.85 | [15 empty] | 44594 | 1/8-HDTYOU2 |  |  |  | 67.5% FPC HD 12.5% C4 20% Reclaim
10927 | 02.28.2022 | Follow-up | T-Shirt | HD | CE-25 | WHITE | 66 | 17.7 | 1 |  |  |  | 66.25 |  |  | 53.54 | 16.8 | 16.9 | 11.2 | 5.05 | 8142 | 3.18 | 4431 | 308 | 605 | 22 | 402 | <59 | [16 empty] | 44594 | ROSS21X12X36 |  |  |  | 66.05% FPC HD 12.5% C4 15% Reclaim 5% CaCO3 1.45% MB
10927 | 02.28.2022 | Follow-up | T-Shirt | HD | TE-28 | COCOA KRAFT | 57 | 13 | 1 |  |  |  | 57.125 |  |  | 34.88 | 12.7 | 12.6 | 6 | 3.34 | 9033 | 2.24 | 4713 | 314 | 514 | 22 | 325 | 110 | [16 empty] | 44594 | ALB12720AC |  |  |  | 52% FPC HD 13% C4 20% Reclaim 15% CaCO3 | 52 |  |  |  |  | 13 |  | 20 |  | 15
10927 | 02.28.2022 | Follow-up | T-Shirt | HD | TE-35 | GREY | 54 | 13 |  |  |  |  | 54.25 |  |  | 34.91 | 13.4 | 13.3 | 8.2 | 4.67 | 8180 | 2.23 | 4561 | 299 | 417 | 18 | 250 | 124 | 37.11 | [15 empty] | 44594 | LOW11620GY |  |  |  | 62.5% FPC HD 10% C4 50/50% Reclaim | 63 |  |  |  |  | 12 |  | 15 |  | 5 | 4
10927 | 02.28.2022 | Follow-up | T-Shirt | HD | TE-41 | WHITE | 54 | 12.5 | 1 |  |  |  | 54.25 |  |  | 33.99 | 13 | 12.9 | 5.2 | 3.54 | 8018 | 2.11 | 4601 | 287 | 453 | 17 | 349 | 109 | [16 empty] | 44594 | NONPR11A |  |  |  | 68.53% FPC HD 10% C4 50/50% Reclaim 1.47% MB
10927 | 02.28.2022 | Follow-up | T-Shirt | HD | TE-2B | WHITE | 54 | 13.5 | 1 |  |  |  | 54.625 |  |  | 34.19 | 13 | 12.9 | 6.8 | 3.95 | 8777 | 2.29 | 4676 | 275 | 481 | 14 | 395 | 118 | 27.55 | [15 empty] | 44601 | LAM11621 |  |  |  | 60.65% FPC HD 10% C4 20% 50/50 5% CaCO3 4.35% MB
10927 | 02.28.2022 | Follow-up | T-Shirt | HD | TE-34 | GREY | 54 | 12.4 |  |  |  |  | 54.25 |  |  | 30.89 | 11.8 | 11.7 | 7.5 | 3.71 | 7888 | 1.86 | 4331 | 281 | 381 | 16 | 286 | 161 | 27.75 | [15 empty] | 44601 | FD11620 |  |  |  | 62.5% FPC HD 10% C4 50/50% Reclaim
10927 | 02.28.2022 | Follow-up | T-Shirt | HD | CE-41 | GREY | 54 | 13 |  |  |  |  | 54.25 |  |  | 34.41 | 13.2 | 13.2 | 6 | 4.24 | 8668 | 2.01 | 4914 | 245 | 483 | 18 | 436 | <62 | 30.97 | [15 empty] | 44601 | LOW11020GY |  |  |  | 62.5% FPC HD 10% C4 50/50% Reclaim
10927 | 02.28.2022 | Follow-up | T-Shirt | HD | TE-51 | GREY | 54 | 12.4 |  |  |  |  | 54.5 |  |  | 31.48 | 12 | 12 | 7.2 | 3.75 | 8880 | 1.91 | 4988 | 246 | 428 | 14 | 385 | 113 | [16 empty] | 44601 | FD11620 |  |  |  | 50% FPC HD 10% C4 20% 50/50 20% REC.
10927 | 02.28.2022 | Follow-up | T-Shirt | HD | TE-52 | GREY | 54 | 12.4 |  |  |  |  | 54 |  |  | 31.61 | 12.1 | 12.3 | 6.9 | 3.56 | 7563 | 2.07 | 5061 | 289 | 436 | 21 | 346 | 151 | [16 empty] | 44601 | FD11620 |  |  |  | 50% FPC HD 10% C4 20% 50/50 20% REC.
10927 | 02.28.2022 | Follow-up | T-Shirt | HD | TE-53 | GREY | 54 | 12.4 |  |  |  |  | 54.5 |  |  | 30.92 | 11.8 | 11.7 | 6 | 3.44 | 8513 | 1.89 | 5130 | 271 | 408 | 18 | 353 | 175 | [16 empty] | 44601 | FD11620 |  |  |  | 50% FPC HD 10% C4 20% 50/50 20% REC. | 52 |  |  |  |  | 13 |  | 20 |  | 15
10927 | 02.28.2022 | Follow-up | T-Shirt | HD | CE-25 | WHITE | 66 | 17.7 |  |  |  |  | 66.25 |  |  | 51.18 | 16 | 16 | 11.4 | 6 | 8546 | 2.73 | 4471 | 294 | 539 | 17 | 615 | <62 | 35.69 | [15 empty] | 44601 | ROSS21X12X36 |  |  |  | 60.65% FPC HD 10% C4 20% 50/50 5% CaCO3 4.35% MB | 63 |  |  |  |  | 12 |  | 15 |  | 5 | 4
10927 | 02.28.2022 | Follow-up | T-Shirt | HD | TE-28 | COCOA KRAFT57 | 57 | 13 |  |  |  |  | 56.9375 |  |  | 34.87 | 12.7 | 12.7 | 7.2 | 4.69 | 9016 | 2.11 | 4839 | 324 | 507 | 20 | 381 | <59 | [16 empty] | 44601 | ALB12720AC |  |  |  | 52% FPC HD 13% C4 15%CACO 20% REC.
10927 | 02.28.2022 | Follow-up | T-Shirt | HD | TE-35 | GREY | 54 | 13 |  |  |  |  | 53.5 |  |  | 34.03 | 13.2 | 13.1 | 7.3 | 2.54 | 7096 | 2.44 | 4619 | 268 | 472 | 20 | 221 | 154 | 42.54 | [15 empty] | 44601 | LOW11020GY |  |  |  | 62.5% FPC HD 10% C4 27.5% 50/50%
10927 | 02.28.2022 | Follow-up | T-Shirt | HD | TE-41 | WHITE | 51 | 13 |  |  |  |  | 51.9375 |  |  | 31.99 | 12.8 | 12.7 | 7.3 | 3.26 | 7410 | 2.22 | 4739 | 258 | 472 | 14 | 400 | 124 | [16 empty] | 44601 | RAIDSACK-CARE |  |  |  | 68.53% FPC HD 10% C4 20% 50/50 1.47% MB
10927 | 02.28.2022 | Follow-up | T-Shirt | HD | TE-42 | WHITE | 52.5 | 13 |  |  |  |  | 53.0625 |  |  | 30.9 | 12.1 | 12.1 | 5.7 | 3.75 | 8732 | 1.95 | 5000 | 270 | 431 | 20 | 327 | 170 | [16 empty] | 44601 | TONYNEW7 |  |  |  | 68.53% FPC HD 10% C4 20% 50/50 1.47% MB
10927 | 02.28.2022 | Follow-up | T-Shirt | HD | TE-2B | GREY | 54 | 12.4 |  |  |  |  | 54.25 |  |  | 22.46 | 12.4 | 12.3 | 7.3 | 3.7 | 8530 | 2.06 | 4593 | 244 | 453 | 14 | 444 | 91 | [16 empty] | 44603 | FD11620 |  |  |  | 62.5% FPC HD 10% C4 27.5% 50/50%
10927 | 02.28.2022 | Follow-up | T-Shirt | HD | TE-2C | WHITE | 60 | 14 |  |  |  |  | 60.5 |  |  | 40.28 | 13.8 | 13.9 | 5.2 | 3.63 | 8272 | 2.31 | 5502 | 277 | 425 | 16 | 318 | 116 | 40.23 | [15 empty] | 44603 | 1/8HDYOU2 |  |  |  | 67.5% FPC HD 12.5% C4 20% 50/50
10927 | 02.28.2022 | Follow-up | T-Shirt | HD | TE-35 | GREY | 54 | 13 |  |  |  |  | 54.875 |  |  | 33.36 | 12.5 | 12.6 | 6.3 | 3.98 | 7804 | 1.9 | 4549 | 242 | 422 | 17 | 390 | 88 | 39.98 | [15 empty] | 44603 | LOW11020GY |  |  |  | 62.5% FPC HD 10% C4 27.5% 50/50% | 52 |  |  |  |  | 13 |  | 20 |  | 15
10927 | 02.18.2022 | Follow-up | T-Shirt | HD | TE-42 | WHITE | 54 | 12.5 | 2 |  |  |  | 54.5 |  |  | 30.86 | 11.7 | 11.7 | 7 | 3.86 | 8414 | 2.03 | 5394 | 276 | 409 | 21 | 316 | 175 | [16 empty] | 44603 | COOKOUTBAG |  |  |  | 68.53% FPC HD 10% C4 20% 50/50 1.47% MB | 63 |  |  |  |  | 12 |  | 15 |  | 5 | 4
10927 | 02.18.2022 | Follow-up | T-Shirt | HD | TE-52 | GREY | 54 | 13 |  |  |  |  | 54 |  |  | 35.52 | 13.7 | 13.6 | 6.8 | 3.76 | 7427 | 2.2 | 4782 | 268 | 408 | 15 | 313 | 113 | [16 empty] | 44603 | FD11620 |  |  |  | 62.5% FPC HD 10% C4 27.5% 50/50
10927 | 02.18.2022 | Follow-up | T-Shirt | HD | TE-31 | GREY | 54 | 13 |  |  |  |  | 54.5 |  |  | 32.69 | 12.4 | 12.4 | 4.6 | 4.19 | 10237 | 2.12 | 4483 | 260 | 439 | 13 | 329 | 98 | 30.78 | [15 empty] | 44606 | FD11620 |  |  |  | 62.5% FPC HD 10% C4 27.5% 50/50
10927 | 02.18.2022 | Follow-up | T-Shirt | HD | TE-32 | GREY | 54 | 13 |  |  |  |  | 54.25 |  |  | 32.98 | 12.6 | 12.6 | 6.8 | 3.37 | 7500 | 2.96 | 3921 | 275 | 414 | 18 | 342 | 167 | [16 empty] | 44606 | FD11620 |  |  |  | 62.5% FPC HD 10% C4 27.5% 50/50
10927 | 02.18.2022 | Follow-up | T-Shirt | HD | TE-33 | GREY | 54 | 13 |  |  |  |  | 54.25 |  |  | 32.23 | 12.3 | 12.3 | 5.6 | 3.97 | 7426 | 2.17 | 4269 | 264 | 485 | 12 | 404 | 115 | [16 empty] | 44606 | FD11620 |  |  |  | 62.5% FPC HD 10% C4 27.5% 50/50
10927 | 02.18.2022 | Follow-up | T-Shirt | HD | TE-34 | GREY | 54 | 12.4 |  |  |  |  | 54.25 |  |  | 32.09 | 12.3 | 12.3 | 6.1 | 3.58 | 7034 | 1.89 | 3720 | 232 | 453 | 13 | 363 | 110 | 30.24 | [15 empty] | 44606 | FD11620 |  |  |  | 62.5% FPC HD 10% C4 27.5% 50/50
10927 | 02.18.2022 | Follow-up | T-Shirt | HD | TE-51 | GREY | 54 | 12.4 |  |  |  |  | 54.5 |  |  | 31.65 | 12.1 | 12.1 | 5.2 | 3.02 | 6697 | 1.91 | 4459 | 246 | 427 | 14 | 419 | <62 | [16 empty] | 44606 | FD11620 |  |  |  | 50% FPC HD 10% C4 20% 50/50 20% REC.
10927 | 02.18.2022 | Follow-up | T-Shirt | HD | TE-2B | WHITE | 52.5 | 12 |  |  |  |  | 53.125 |  |  | 27.77 | 10.8 | ?? | ?? | 2.24 | 6576 | 1.4 | 4250 | 203 | 408 | 10 | 428 | 91 | 29.56 | [15 empty] | 44606 | RJTHANKYOU3 |  |  |  | 60.53% FPC HD 10% C4 15% 50/50 10% CACO | 52 |  |  |  |  | 13 |  | 20 |  | 15
10927 | 02.18.2022 | Follow-up | T-Shirt | HD | CE-25 | WHITE | 57 | 25.4 |  |  |  |  | 56.9375 |  |  | 69.97 | 25.6 | 25.9 | 11.4 | 6.5 | 7091 | 4.62 | 4872 | 379 | 576 | 29 | 379 | 112 | [16 empty] | 44606 | 1/6LDDLUX2 |  |  |  | 68.53% FPC HD 10% C4 20% 50/50 1.47% MB | 63 |  |  |  |  | 12 |  | 15 |  | 5 | 4
10927 | 02.18.2022 | Follow-up | T-Shirt | HD | TE-28 | COCOA KRAFT | 57 | 13 | 5 |  |  |  | 57.875 |  |  | 34.98 | 12.5 | 12.5 | 8.3 | 3.42 | 7960 | 1.64 | 3691 | 292 | 392 | 31 | 369 | 112 | [16 empty] | 44606 | ALB12720AC |  |  |  | 52% FPC HD 13% C4 20% REC. 15% CACO
10927 | 02.18.2022 | Follow-up | T-Shirt | HD | TE-29 | WHITE | 54 | 13.5 |  |  |  |  | 53.9375 |  |  | 35.08 | 13.5 | 13.5 | 3.6 | 3.33 | 7183 | 2.32 | 4747 | 295 | 437 | 20 | 270 | 158 | [16 empty] | 44606 | LAM11621 |  |  |  | 62.5% FPC HD 12.5% C4 15% 50/50 10% CACO
10927 | 02.18.2022 | Follow-up | T-Shirt | HD | CE-41 | GREY | 54 | 13 |  |  |  |  | 53.9375 |  |  | 36.8 | 14.2 | 14.1 | 4.2 | 5.05 | 9186 | 2.41 | 4725 | 285 | 492 | 17 | 381 | 106 | 31.54 | [15 empty] | 44606 | LOW11620GY |  |  |  | 60.65% FPC HD 10% C4 15% 50/50 10% CACO
10927 | 02.18.2022 | Follow-up | T-Shirt | HD | TE-28 | COCOA KRAFT | 57 | 13 | 1 |  |  |  | 56.9375 |  |  | 35.43 | 12.9 | 12.8 | 4.7 | 3.71 | 6610 | 2.25 | 3874 | 325 | 523 | 24 | 431 | 94 | 30.6 | [15 empty] | 44610 | ALB12720AC |  |  |  | 47.5% FPC HD 10% C4 27.5% REC. 15% CACO
10927 | 02.18.2022 | Follow-up | T-Shirt | HD | TE-29 | WHITE | 54 | 13.5 | 1 |  |  |  | 54 |  |  | 34.25 | 13.2 | 13.1 | 8.9 | 3.81 | 7325 | 1.77 | 4594 | 266 | 401 | 20 | 396 | 184 | [16 empty] | 44610 | LAM11621 |  |  |  | 62.5% FPC HD 12.5% C4 20% 50/50 5% CACO
10927 | 02.18.2022 | Follow-up | T-Shirt | HD | TE-51 | GREY | 54 | 12.4 |  |  |  |  | 54.5 |  |  | 32.18 | 12.3 | 12.2 | 7.4 | 3.61 | 6694 | 1.88 | 3235 | 207 | 477 | 13 | 448 | 106 | 31.1 | [15 empty] | 44610 | FD11620 |  |  |  | 50% FPC HD 10% C4 20% 50/50 20% REC.
10927 | 02.18.2022 | Follow-up | T-Shirt | HD | TE-52 | GREY | 54 | 12.4 |  |  |  |  | 54.875 |  |  | 31.57 | 11.9 | 11.8 | 8.1 | 3.58 | 6653 | 2.09 | 4035 | 272 | 519 | 19 | 309 | 223 | [16 empty] | 44610 | FD11620 |  |  |  | 50% FPC HD 10% C4 20% 50/50 20% REC. | 52 |  |  |  |  | 13 |  | 20 |  | 15
10927 | 02.18.2022 | Follow-up | T-Shirt | HD | TE-53 | GREY | 54 | 12.4 |  |  |  |  | 54.25 |  |  | 33.64 | 12.9 | 12.8 | 10.7 | 3.49 | 8122 | 2.16 | 4240 | 278 | 451 | 18 | 364 | 119 | [16 empty] | 44610 | FD11620 |  |  |  | 50% FPC HD 10% C4 20% 50/50 20% REC. | 63 |  |  |  |  | 12 |  | 15 |  | 5 | 4
10927 | 02.18.2022 | Follow-up | T-Shirt | HD | TE-2B | WHITE | 57 | 19 |  |  |  |  | 57.9375 |  |  | 57.57 | 20.7 | 20.4 | 9.4 | 6.72 | 7827 | 3.73 | 7760 | 350 | 491 | 27 | 260 | 137 | [16 empty] | 44614 | JCP127RS |  |  |  | 67.5% FPC HD 12.5% C4 15% 50/50 10% CACO
10927 | 02.18.2022 | Follow-up | T-Shirt | HD | TE-28 | COCOA KRAFT | 57 | 13 |  |  |  |  | 58 |  |  | 38.72 | 13.9 | 13.9 | 6.1 | 4.6 | 9302 | 2.06 | 4621 | 325 | 391 | 24 | 328 | 104 | 36.48 | [15 empty] | 44614 | ALB12720AC |  |  |  | 50% FPC HD 10% C4 25% REC. 15% CACO
10927 | 02.18.2022 | Follow-up | T-Shirt | HD | TE-29 | WHITE | 54 | 13.5 |  |  |  |  | 54 |  |  | 34.59 | 13.3 | 13.3 | 5.2 | 3.94 | 8258 | 1.96 | 4460 | 288 | 519 | 13 | 483 | 109 | [16 empty] | 44614 | ROSS12620-C |  |  |  | 63.10% FPC HD 12.5% C4 15% 50/50 5% CACO 4.4% MB
10927 | 02.18.2022 | Follow-up | T-Shirt | HD | TE-53 | GREY | 54 | 12.4 |  |  |  |  | 52.25 |  |  | 33.24 | 13.2 | 13.2 | 6.3 | 5.86 | 8778 | 1.78 | 4337 | 296 | 306 | 13 | 475 | <62 | [16 empty] | 44614 | FD11620 |  |  |  | 55% FPC HD 10% C4 15% 50/50 20% REC.
10927 | 02.18.2022 | Follow-up | T-Shirt | HD | TE-55 | BLACK | 54 | 22 |  |  |  |  | 54.5 |  |  | 57.83 | 22.1 | 22.1 | 8.7 | 5.56 | 7508 | 5.94 | 7528 | 340 | 378 | 20 | 235 | 133 | 95.08 | [15 empty] | 44614 | 1/6HDNPR2 |  |  |  | ???
10927 | 02.18.2022 | Follow-up | T-Shirt | HD | TE-27 | COCOA KRAFT | 57 | 13 |  |  |  |  | 57.5 |  |  | 35.63 | 12.9 | 13 | 5.9 | 3.97 | 8626 | 2.05 | 4216 | 301 | 544 | 18 | 561 | <62 | 26.91 | [15 empty] | 44616 | ALB12720AC |  |  |  | 50% FPC HD 10% C4 25% REC. 15% CACO
10927 | 02.18.2022 | Follow-up | T-Shirt | HD | TE-29 | WHITE | 54 | 13.5 | 1 |  |  |  | 54.25 |  |  | 34.69 | 13.3 | 13.2 | 5.3 | 4.69 | 9205 | 3.31 | 6476 | 279 | 347 | 19 | 418 | 100 | [16 empty] | 44616 | LAM11621 |  |  |  | 63.10% FPC HD 12.5% C4 15% 50/50 5% CACO 4.4% MB | 52 |  |  |  |  | 13 |  | 20 |  | 15
10927 | 02.25.2022 | Follow-up | T-Shirt | HD | TE-31 | GREY | 54 | 12.4 |  |  |  |  | 54.5 |  |  | 31.45 | 12 | 11.9 | 7.5 | 2.55 | 6742 | 1.74 | 2769 | 292 | 386 | 22 | 279 | 164 | 31.51 | [15 empty] | 44616 | FD11620 |  |  |  | 70% FPC HD 10% C4 15% 50/50 5% CACO | 63 |  |  |  |  | 12 |  | 15 |  | 5 | 4
10927 | 02.25.2022 | Follow-up | T-Shirt | HD | TE-29 | WHITE | 52.5 | 12 | 1 |  |  |  | 52.5 |  |  | 29.76 | 11.8 | 11.8 | 5.6 | 3.31 | 8059 | 2.06 | 4214 | 265 | 478 | 14 | 432 | 131 | [16 empty] | 44616 | RJTHANKYOU |  |  |  | 67.5% FPC HD 12.5% C4 15% 50/50 10% CACO
10927 | 02.25.2022 | Follow-up | T-Shirt | HD | TE-42 | WHITE | 48 | 15 |  |  |  |  | 48.875 |  |  | 44.93 | 19.1 | 19 | 7.6 | 5.73 | 8210 | 3.58 | 4473 | 336 | 550 | 22 | 557 | 146 | [16 empty] | 44616 | RAIDXL-CARE |  |  |  | 66.05% FPC HD 12.5% C4 15% 50/50 5% CACO 1.45% MB
10981 | 03.29.2022 | Follow-up | T-Shirt | HD | TE-16 | WHITE | 57 | 14 | 44648 |  |  |  | 56.9375 |  |  | 37.67 | 13.7 | 13.7 | 9.8 | 3.3 | 6750 | 2.13 | 4970 | 277 | 463 | 16 | 422 | 90 | [21 empty] | 63.55% FPC HD 10% C4 20% 50/50 15% CaCO3 1.45% MB | 64 |  |  |  |  | 10 |  | 20 |  | 15 | 1
10981 | 03.29.2022 | Follow-up | T-Shirt | HD | TE-26 | WHITE | 57 | 14 | 44648 |  |  |  | 57.875 |  |  | 37.89 | 13.6 | 13.5 | 5.4 | 3.82 | 7083 | 2.34 | 4785 | 312 | 467 | 13 | 332 | 126 | 40.28 | [20 empty] | 60.65% FPC HD 10% C4 20% 50/50 5% CaCO3 4.35% MB
10981 | 03.29.2022 | Follow-up | T-Shirt | HD | TE-29 | WHITE | 57 | 14 | 44648 |  |  |  | 57.25 |  |  | 36.5 | 13.2 | 13.1 | 7.2 | 4.39 | 7979 | 2.51 | 4847 | 306 | 507 | 17 | 377 | 110 | [21 empty] | 62.5% FPC HD 12.5% C4 20% 50/50 5% CaCO3
10981 | 03.29.2022 | Follow-up | T-Shirt | HD | TE-2C | WHITE | 57 | 14 | 44648 |  |  |  | 57.25 |  |  | 40.9 | 14.8 | 14.7 | 9.2 | 3.98 | 7236 | 2.78 | 5098 | 335 | 488 | 16 | 314 | 138 | [21 empty] | 60.65% FPC HD 10% C4 20% 50/50 5% CaCO3 4.35% MB
10981 | 03.29.2022 | Follow-up | T-Shirt | HD | TE-2B | WHITE | 57 | 14 | 44636 |  |  |  | 57.875 |  |  | 37.7 | 13.5 | 13.6 | 7.2 | 3.91 | 8721 | 2.49 | 4530 | 264 | 532 | 11 | 381 | <64 | 36.25 | [20 empty] | 66% FPC HD 10% C4 15% 50/50 5% CaCO3 4% MB
10981 | 03.29.2022 | Follow-up | T-Shirt | HD | TE-2B/4 | WHITE | 57 | 14 | 44636 |  |  |  | 57.25 |  |  | 36.59 | 13.3 | 13.4 | 6.9 | 2.74 | 8554 | 2.02 | 5406 | 233 | 469 | 16 | 374 | 110 | [21 empty] | 66% FPC HD 10% C4 15% 50/50 5% CaCO3 4% MB
10981 | 03.29.2022 | Follow-up | T-Shirt | HD | TE-16 / 1 | WHITE | 57 | 14 | 44636 |  |  |  | 57.5 |  |  | 38.71 | 14 | 13.9 | 5.4 | 3.22 | 7968 | 2.01 | 4085 | 318 | 474 | 25 | 328 | 112 | [21 empty] | 60.55% FPC HD 13% C4 15% 50/50 10% CaCO3 1.45% MB
10981 | 03.29.2022 | Follow-up | T-Shirt | HD | TE-26 / 1 | WHITE | 57 | 14 | 44636 |  |  |  | 57.875 |  |  | 38.65 | 13.9 | 13.8 | 6.5 | 3.23 | 7520 | 2.06 | 4398 | 292 | 459 | 15 | 305 | 97 | [21 empty] | 66% FPC HD 10% C4 15% 50/50 5% CaCO3 4% MB
10981 | 03.29.2022 | Follow-up | T-Shirt | HD | TE-29 / 1 | WHITE | 57 | 14 | 44636 |  |  |  | 57.25 |  |  | 37.59 | 13.6 | 13.7 | 6.3 | 3.88 | 8453 | 2.55 | 5430 | 305 | 426 | 13 | 282 | 150 | 36.42 | [20 empty] | 62.5% FPC HD 12.5% C4 20% 50/50 5% CaCO3 | 64 |  |  |  |  | 10 |  | 20 |  | 15 | 1
10981 | 03.29.2022 | Follow-up | T-Shirt | HD | TE-2B | WHITE | 57 | 14 | 44627 |  |  |  | 57.25 |  |  | 38.03 | 13.8 | 13.9 | 9.7 | 3.4 | 5440 | 2.29 | 3526 | 239 | 471 | 16 | 338 | 121 | 34.97 | [20 empty] | 61.75% FPC HD 10% C4 20% 50/50 5% CaCO3 3.25% MB
10981 | 03.29.2022 | Follow-up | T-Shirt | HD | TE-2C | WHITE | 57 | 14 | 44627 |  |  |  | 57.125 |  |  | 39.68 | 14.4 | 14.4 | 8.7 | 4.16 | 6819 | 2.38 | 4175 | 303 | 423 | 18 | 310 | 139 | [21 empty] | 61.75% FPC HD 10% C4 20% 50/50 5% CaCO3 3.25% MB
10981 | 03.29.2022 | Follow-up | T-Shirt | HD | TE-16 / 4 | WHITE | 57 | 14 | 44627 |  |  |  | 57.0625 |  |  | 38.44 | 14 | 14 | 6.4 | 3.5 | 5750 | 2.14 | 3407 | 297 | 492 | 14 | 373 | 109 | [21 empty] | 68.53% FPC HD 10% C4 20% 50/50 1.47% MB
10981 | 03.29.2022 | Follow-up | T-Shirt | HD | TE-26/3 | WHITE | 57 | 14 | 44627 |  |  |  | 57.125 |  |  | 38.88 | 14.1 | 14 | 4.2 | 2.56 | 4677 | 1.89 | 3720 | 300 | 433 | 18 | 342 | 125 | 40.47 | [20 empty] | 61.75% FPC HD 10% C4 20% 50/50 5% CaCO3 3.25% MB
10981 | 03.29.2022 | Follow-up | T-Shirt | HD | TE-29 | WHITE | 57 | 14 | 44627 |  |  |  | 57.25 |  |  | 38.27 | 13.9 | 13.8 | 7.4 | 3.14 | 5561 | 2.47 | 4390 | 306 | 454 | 20 | 286 | 163 | [21 empty] | 61.75% FPC HD 10% C4 20% 50/50 5% CaCO3 3.25% MB
10982 | 3.22.2022 | Follow-up | T-Shirt | HD | TE-53 | GREY | 54 | 14 | 44636 |  |  |  | 54.25 |  |  | 35.66 | 13.6 | 13.5 | 6.8 | 4.87 | 9870 | 2.34 | 4874 | 290 | 452 | 12 | 338 | 107 | 42.88 | [20 empty] | 55% FPC HD 10% C4 20% Reclaim 15% 50/50 | 55 |  |  |  |  | 10 |  | 20 |  | 15
10982 | 3.22.2022 | Follow-up | T-Shirt | HD | TE-54 | GREY | 54 | 14 | 44636 |  |  |  | 54.5 |  |  | 35.17 | 13.4 | 13.3 | 3.9 | 3.96 | 9220 | 2.34 | 4601 | 277 | 459 | 13 | 314 | 97 | [21 empty] | 55% FPC HD 10% C4 20% Reclaim 15% 50/50
10982 | 3.22.2022 | Follow-up | T-Shirt | HD | TE-58 / 1 | GREY | 54 | 14 | 44636 |  |  |  | 53.9375 |  |  | 36.69 | 14.1 | 14.2 | 7.8 | 3.89 | 6174 | 2.21 | 4182 | 272 | 340 | 12 | 347 | 115 | [21 empty] | 55% FPC HD 10% C4 20% Reclaim 15% 50/50
10982 | 3.22.2022 | Follow-up | T-Shirt | HD | TE-58 / 5 | GREY | 54 | 14 | 44636 |  |  |  | 35 86 |  |  | 35.86 | 13.7 | 13.6 | 7.7 | 3.75 | 9894 | 1.99 | 5102 | 254 | 444 | 13 | 361 | <62 | [21 empty] | 55% FPC HD 10% C4 20% Reclaim 15% 50/50
10982 | 3.22.2022 | Follow-up | T-Shirt | HD | TE-59 / 2 | GREY | 54 | 14 | 44636 |  |  |  | 54.5 |  |  | 34.75 | 13.2 | 13.1 | 7.2 | 4.16 | 10532 | 2.61 | 6371 | 255 | 449 | 14 | 344 | 119 | [21 empty] | 55% FPC HD 10% C4 20% Reclaim 15% 50/50
10982 | 3.22.2022 | Follow-up | T-Shirt | HD | TE-51 | GREY | 54 | 14 | 44627 |  |  |  | 54.25 |  |  | 35.78 | 13.7 | 13.6 | 3.9 | 4.61 | 9039 | 2.16 | 4719 | 282 | 484 | 20 | 385 | 76 | [21 empty] | 50% FPC HD 10% C4 20% Reclaim 20% 50/50
10982 | 3.22.2022 | Follow-up | T-Shirt | HD | TE-53 | GREY | 54 | 14 | 44627 |  |  |  | 53.9375 |  |  | 35.97 | 13.8 | 13.8 | 7.8 | 2.61 | 6855 | 2.62 | 4170 | 228 | 477 | 16 | 248 | 149 | 40.82 | [20 empty] | 50% FPC HD 10% C4 20% Reclaim 20% 50/50
10982 | 3.22.2022 | Follow-up | T-Shirt | HD | TE-54/6 | GREY | 54 | 14 | 44627 |  |  |  | 54.5 |  |  | 36.59 | 13.9 | 13.9 | 6.4 | 4.58 | 8779 | 2.27 | 4656 | 270 | 512 | 15 | 370 | 92 | 38.91 | [20 empty] | 50% FPC HD 10% C4 20% Reclaim 20% 50/50
10982 | 3.22.2022 | Follow-up | T-Shirt | HD | TE-56/5 | GREY | 54 | 14 | 44627 |  |  |  | 54.0625 |  |  | 36.86 | 14.2 | 14.7 | 9.8 | 3.91 | 7971 | 1.95 | 3081 | 248 | 485 | 14 | 504 | 142 | [21 empty] | 50% FPC HD 10% C4 20% Reclaim 20% 50/50 | 55 |  |  |  |  | 10 |  | 20 |  | 15
10982 | 3.22.2022 | Follow-up | T-Shirt | HD | TE-57 / 1 | GREY | 54 | 14 | 44627 |  |  |  | 54.375 |  |  | 35.79 | 13.7 | 13.9 | 8.2 | 4.61 | 10463 | 2.4 | 4630 | 289 | 499 | 11 | 363 | 104 | [21 empty] | 50% FPC HD 10% C4 20% Reclaim 20% 50/50
10982 | 3.22.2022 | Follow-up | T-Shirt | HD | TE-51 | GREY | 54 | 14 | 44623 |  |  |  | 54.25 |  |  | 36.55 | 13.9 | 13.8 | 8.2 | 5.08 | 7576 | 2.07 | 3826 | 207 | 460 | 10 | 347 | 103 | 41.98 | [20 empty] | 50% FPC HD 10% C4 20% Reclaim 20% 50/50
10982 | 3.22.2022 | Follow-up | T-Shirt | HD | T-56 / 4 | GREY | 54 | 14 | 44623 |  |  |  | 54.5 |  |  | 36.52 | 13.9 | 13.9 | 6.2 | 5.01 | 7171 | 2.35 | 3222 | 281 | 515 | 16 | 389 | 186 | [21 empty] | 50% FPC HD 10% C4 20% Reclaim 20% 50/50
10982 | 3.22.2022 | Follow-up | T-Shirt | HD | TE-57 / 4 | GREY | 54 | 14 | 44623 |  |  |  | 54.25 |  |  | 36.31 | 13.9 | 13.8 | 5.1 | 4.22 | 6817 | 2.09 | 3262 | 313 | 440 | 15 | 367 | 138 | [21 empty] | 50% FPC HD 10% C4 20% Reclaim 20% 50/50
10982 | 3.22.2022 | Follow-up | T-Shirt | HD | TE-58 / 1 | GREY | 54 | 14 | 44623 |  |  |  | 54.25 |  |  | 36.25 | 13.9 | 14 | 9.4 | 3.82 | 5869 | 2.09 | 3321 | 284 | 438 | 11 | 316 | 107 | 40.51 | [20 empty] | 50% FPC HD 10% C4 20% Reclaim 20% 50/50
10982 | 3.22.2022 | Follow-up | T-Shirt | HD | TE-59 / 1 | GREY | 54 | 14 | 44627 |  |  |  | 54.25 |  |  | 37 | 140.2 | 14.2 | 8.3 | 3.4 | 5958 | 2.17 | 3301 | 293 | 442 | 25 | 440 | 107 | [21 empty] | 50% FPC HD 10% C4 20% Reclaim 20% 50/50
10999 | 04.29.2022 | Follow-up | T-Shirt | HD | TE-54 | GREY | 54 | 14 | 2 |  |  |  | 54 |  |  | 35.69 | 13.7 | 13.8 | 6.2 | 3.825 | 8146 | 2.452 | 5322 | 338 | 488 | 12 | 273 | 187 | 39.17 | [15 empty] | 44655 | WALMT20-NW | TSEW65 |  |  | 45% FPC HD 10% C4 20% LLD Reclaim 25% CaCO3 | 45 |  |  |  |  | 10 |  | 20 |  | 25
10999 | 04.29.2022 | Follow-up | T-Shirt | HD | TE-56 | GREY | 54 | 14 | 1 |  |  |  | 54.0625 |  |  | 36.5 | 14 | 14.3 | 9.9 | 3.862 | 6906 | 1.71 | 4088 | 314 | 321 | 14 | 355 | 200 | 45 | [15 empty] | 44655 | WALMT20-NW | TSEW65 |  |  | 45% FPC HD 10% C4 20% LLD Reclaim 25% CaCO3
10999 | 04.29.2022 | Follow-up | T-Shirt | HD | TE-58 | GREY | 54 | 14 | 2 |  |  |  | 54.16667 |  |  | 35.94 | 13.8 | 13.7 | 6.5 | 4.515 | 8685 | 3.23 | 4283 | 335 | 486 | 19 | 293 | 184 | 45.93 | [15 empty] | 44655 | WALMT20-NW | TSEW65 |  |  | 45% FPC HD 10% C4 20% LLD Reclaim 25% CaCO3
10999 | 04.29.2022 | Follow-up | T-Shirt | HD | TE-53 | GREY | 54 | 14 |  |  |  |  | 53.9375 |  |  | 38.25 | 14.7 | 14.7 | 4.4 | 5.217 | 8555 | 2.635 | 4243 | 324 | 544 | 11 | 394 | 162 | 42.88 | [15 empty] | 44657 | WALMT20-NW | TSEW65 |  |  | 45% FPC HD 10% C4 20% Reclaim 25% CaCO3
10999 | 04.29.2022 | Follow-up | T-Shirt | HD | TE-54 | GREY | 54 | 14 |  |  |  |  | 54.5 |  |  | 35.37 | 13.5 | 13.8 | 5.2 | 4.335 | 7909 | 2.24 | 5198 | 308 | 385 | 15 | 389 | 222 | 43.18 | [15 empty] | 44657 | WALMT20-NW | TSEW68 |  |  | 45% FPC HD 10% C4 20% LLD Reclaim 25% CaCO3
10999 | 04.29.2022 | Follow-up | T-Shirt | HD | TE-56 | GREY | 54 | 14 |  |  |  |  | 54.5625 |  |  | 36.35 | 13.8 | 13.9 | 4.7 | 3.485 | 7765 | 2.22 | 4736 | 300 | 461 | 15 | 355 | 153 | 47.01 | [15 empty] | 44657 | WALMT20-NW | TSEW65 |  |  | 45% FPC HD 10% C4 20% LLD Reclaim 25% CaCO3
10999 | 04.29.2022 | Follow-up | T-Shirt | HD | TE-59 | GREY | 54 | 14 |  |  |  |  | 54.4375 |  |  | 37.15 | 14.2 | 14.2 | 7 | 4.648 | 7863 | 1.99 | 4710 | 318 | 395 | 15 | 362 | 156 | 42.8 | [15 empty] | 44657 | WALMT20-NW | TSEW65 |  |  | 45% FPC HD 10% C4 20% LLD Reclaim 25% CaCO3
10999 | 04.29.2022 | Follow-up | T-Shirt | HD | TE-52 | GREY | 54 | 14 |  |  |  |  | 54.4375 |  |  | 35.48 | 13.5 | 13.4 | 5.6 | 4.02 | 7012 | 1.952 | 4466 | 309 | 432 | 17 | 287 | 156 | 49.72 | [15 empty] | 44662 | WALMT20-NW | TSEW68 |  |  | 45% FPC HD 10% C4 20% Reclaim 25% CaCO3
10999 | 04.29.2022 | Follow-up | T-Shirt | HD | TE-53 | GREY | 54 | 14 |  |  |  |  | 54.375 |  |  | 34.01 | 13 | 13.1 | 6 | 4.117 | 6978 | 2.473 | 4577 | 317 | 479 | 16 | 276 | 177 | 36.16 | [15 empty] | 44662 | WALMT20-NW | TSEW68 |  |  | 45% FPC HD 10% C4 20% Reclaim 25% CaCO3 | 45 |  |  |  |  | 10 |  | 20 |  | 25
10999 | 04.29.2022 | Follow-up | T-Shirt | HD | TE-56 | GREY | 54 | 14 |  |  |  |  | 53.9375 |  |  | 36.03 | 13.9 | 14.4 | 6.1 | 2.92 | 7442 | 1.567 | 3455 | 282 | 382 | 10 | 466 | 144 | 44.72 | [15 empty] | 44662 | WALMT20-NW | TSEW65 |  |  | 45% FPC HD 10% C4 20% LLD Reclaim 25% CaCO3
10999 | 04.29.2022 | Follow-up | T-Shirt | HD | TE-58 | GREY | 54 | 14 |  |  |  |  | 54.5 |  |  | 36.64 | 14 | 13.9 | 7.5 | 3.482 | 6570 | 2.353 | 5070 | 297 | 456 | 19 | 273 | 140 | 49.99 | [15 empty] | 44662 | WALMT20-NW | TSEW65 |  |  | 45% FPC HD 10% C4 20% LLD Reclaim 25% CaCO3
10999 | 04.29.2022 | Follow-up | T-Shirt | HD | TE-59 | GREY | 54 | 14 |  |  |  |  | 54.1875 |  |  | 36 | 13.8 | 14 | 7.8 | 4.785 | 8247 | 2.282 | 4306 | 337 | 469 | 22 | 280 | 153 | 40.52 | [15 empty] | 44662 | WALMT20-NW | TSEW65 |  |  | 45% FPC HD 10% C4 20% Reclaim 25% CaCO3
10999 | 04.29.2022 | Follow-up | T-Shirt | HD | TE-54 | GREY | 54 | 14 |  |  |  |  | 54 |  |  | 35.11 | 13.5 | 13.6 | 7 | 3.962 | 7018 | 2.165 | 3877 | 307 | 478 | 15 | 334 | 146 | 41.62 | [15 empty] | 44671 | WALMT20-NW | TSEW68 |  |  | 45% FPC HD 10% C4 20% LLD Reclaim 25% CaCO3
10999 | 04.29.2022 | Follow-up | T-Shirt | HD | TE-55 | GREY | 54 | 14 |  |  |  |  | 54 |  |  | 36.4 | 14 | 14.1 | 9.1 | 3.893 | 6386 | 2.35 | 3743 | 312 | 410 | 15 | 248 | 170 | 41.64 | [15 empty] | 44671 | WALMT20-NW | TSEW65 |  |  | 45% FPC HD 10% C4 20% LLD Reclaim 25% CaCO3
10999 | 04.29.2022 | Follow-up | T-Shirt | HD | TE-56 | GREY | 54 | 14 |  |  |  |  | 54.5625 |  |  | 35.36 | 13.5 | 13.5 | 8.1 | 2.785 | 5774 | 1.918 | 3723 | 314 | 386 | 15 | 334 | 150 | 41.82 | [15 empty] | 44671 | WALMT20-NW | TSEW65 |  |  | 45% FPC HD 10% C4 20% LLD Reclaim 25% CaCO3
10999 | 04.29.2022 | Follow-up | T-Shirt | HD | TE-54 | GREY | 54 | 14 | 7 |  |  |  | 54.0625 |  |  | 35.54 | 13.6 | 13.8 | 4.7 | 3.915 | 6528 | 2.617 | 4154 | 299 | 507 | 13 | 252 | 165 | 37.45 | [15 empty] | 44676 | WALMT20-NW | TSEW68 |  |  | 45% FPC HD 10% C4 20% Reclaim 25% CaCO3
10999 | 04.29.2022 | Follow-up | T-Shirt | HD | TE-55 | GREY | 54 | 14 | 5 |  |  |  | 54 |  |  | 36.59 | 14.1 | 14.2 | 6.6 | 4.5 | 8181 | 2.657 | 5007 | 275 | 546 | 9 | 391 | 135 | 39.82 | [15 empty] | 44676 | WALMT20-NW | TSEW68 |  |  | 45% FPC HD 10% C4 20% Reclaim 25% CaCO3 | 45 |  |  |  |  | 10 |  | 20 |  | 25
10999 | 04.29.2022 | Follow-up | T-Shirt | HD | TE-56 | GREY | 54 | 14 | 6 |  |  |  | 54.0625 |  |  | 35.98 | 13.8 | 13.9 | 5.9 | 3.388 | 6639 | 2.33 | 4232 | 323 | 487 | 15 | 246 | 170 | 38.16 | [15 empty] | 44676 | WALMT20-NW | TSEW65 |  |  | 45% FPC HD 10% C4 20% LLD Reclaim 25% CaCO3
10999 | 04.29.2022 | Follow-up | T-Shirt | HD | TE-59 | GREY | 54 | 14 |  |  |  |  | 54.4375 |  |  | 35.8 | 13.7 | 13.8 | 7.3 | 3.703 | 6025 | 2.125 | 3984 | 307 | 459 | 17 | 306 | 194 | 41.67 | [15 empty] | 44676 | WALMT20-NW | TSEW65 |  |  | 45% FPC HD 10% C4 20% LLD Reclaim 25% CaCO3
10999 | 04.29.2022 | Follow-up | T-Shirt | HD | TE-53 | GREY | 54 | 14 |  |  |  |  | 54.5 |  |  | 35.31 | 13.4 | 13.3 | 8.9 | 3.86 | 6667 | 1.9 | 4528 | 339 | 354 | 13 | 248 | 141 | [16 empty] | 44669 | WALMT20-NW | TSEW65 |  |  | 45% FPC HD 10% C4 20% Reclaim 25% CaCO3
10999 | 04.29.2022 | Follow-up | T-Shirt | HD | TE-54 | GREY | 54 | 14 |  |  |  |  | 54.125 |  |  | 34.91 | 13.4 | 13.4 | 7 | 3.26 | 6084 | 2.2 | 3300 | 273 | 506 | 14 | 303 | <64 | 37.76 | [15 empty] | 44669 | WALMT20-NW | TSEW68 |  |  | 45% FPC HD 10% C4 20% LLD Reclaim 25% CaCO3
10999 | 04.29.2022 | Follow-up | T-Shirt | HD | TE-55 | GREY | 54 | 14 |  |  |  |  | 53.9375 |  |  | 35.87 | 13.8 | 13.8 | 9.2 | 3.68 | 6455 | 2.16 | 4518 | 287 | 378 | 20 | 270 | 159 | [16 empty] | 44669 | WALMT20-NW | TSEW65 |  |  | 45% FPC HD 10% C4 20% LLD Reclaim 25% CaCO3
10999 | 04.29.2022 | Follow-up | T-Shirt | HD | TE-56 | GREY | 54 | 14 |  |  |  |  | 54.5 |  |  | 35.62 | 13.6 | 13.5 | 8.1 | 3.85 | 6646 | 2.19 | 3602 | 303 | 449 | 15 | 310 | 138 | [16 empty] | 44669 | WALMT20-NW | TSEW65 |  |  | 45% FPC HD 10% C4 20% LLD Reclaim 25% CaCO3
10999 | 04.29.2022 | Follow-up | T-Shirt | HD | TE-52 | GREY | 54 | 14 |  |  |  |  | 54.5 |  |  | 36.02 | 13.7 | 13.7 | 7.1 | 4.24 | 5538 | 2.61 | 3631 | 301 | 566 | 11 | 400 | 100 | 42.94 | [15 empty] | 44664 | WALMT20-NW | TSEW68 |  |  | 45% FPC HD 10% C4 20% Reclaim 25% CaCO3
10999 | 04.30.2022 | Follow-up | T-Shirt | HD | TE-54 | GREY | 54 | 14 |  |  |  |  | 54.5 |  |  | 35.87 | 13.7 | 13.7 | 6.5 | 3.23 | 6413 | 2.3 | 3444 | 286 | 482 | 13 | 456 | 109 | 46.04 | [15 empty] | 44664 | WALMT20-NW | TSEW68 |  |  | 45% FPC HD 10% C4 20% Reclaim 25% CaCO3 | 45 |  |  |  |  | 10 |  | 20 |  | 25
10999 | 04.30.2022 | Follow-up | T-Shirt | HD | TE-55 | GREY | 54 | 14 | 4 |  |  |  | 54.125 |  |  | 35.57 | 13.6 | 13.6 | 9.3 | 3.43 | 7442 | 2.68 | 4710 | 280 | 471 | 16 | 257 | 148 | [16 empty] | 44664 | WALMT20-NW | TSEW65 |  |  | 45% FPC HD 10% C4 20% Reclaim 25% CaCO3
10999 | 04.30.2022 | Follow-up | T-Shirt | HD | TE-56 | GREY | 54 | 14 |  |  |  |  | 54.9375 |  |  | 35.26 | 13.3 | 13.3 | 7.5 | 3.75 | 5980 | 1.8 | 2964 | 299 | 376 | 11 | 292 | 120 | [16 empty] | 44664 | WALMT20-NW | TSEW65 |  |  | 45% FPC HD 10% C4 20% LLD Reclaim 25% CaCO3
10999 | 04.30.2022 | Follow-up | T-Shirt | HD | TE-59 | GREY | 54 | 14 |  |  |  |  | 54.25 |  |  | 35.96 | 13.8 | 13.8 | 8.3 | 3.95 | 7892 | 2.47 | 4015 | 300 | 535 | 20 | 298 | <64 | [16 empty] | 44664 | WALMT20-NW | TSEW65 |  |  | 45% FPC HD 10% C4 20% Reclaim 25% CaCO3
1098 | 04.30.2022 | Follow-up | T-Shirt | HD | TE-16 | WHITE | 57 | 14 | 44676 |  |  |  | 57.125 |  |  | 38.18 | 13.9 | 14 | 5.9 | 3.197 | 7278 | 2.155 | 4217 | 283 | 513 | 12 | 370 | 146 | 42.08 | [20 empty] | 63.55% FPC HD 10% C4 20% Reclaim 5% CaCO3 1.45% MB | 64 |  |  |  |  | 10 |  | 20 |  | 5 | 1
1098 | 04.30.2022 | Follow-up | T-Shirt | HD | TE-26 | WHITE | 57 | 14 | 44676 |  |  |  | 56.5625 |  |  | 37.57 | 13.8 | 13.9 | 5.4 | 4.357 | 7362 | 1.902 | 3378 | 325 | 467 | 11 | 393 | 164 | 41.04 | [20 empty] | 60.7% FPC HD 10% C4 20% Reclaim 5% CaCO3 4.3% MB
1098 | 04.30.2022 | Follow-up | T-Shirt | HD | TE-16 (B) | WHITE | 57 | 14 | 44662 |  |  |  | 56.875 |  |  | 36.73 | 13.4 | 13.9 | 7 | 3.24 | 6915 | 1.998 | 4172 | 298 | 458 | 14 | 327 | 153 | 39.5 | [20 empty] | 63.55% FPC HD 10% C4 20% Reclaim 5% CaCO3 1.45% MB
1098 | 04.30.2022 | Follow-up | T-Shirt | HD | TE-26 (B) | WHITE | 57 | 14 | 44662 |  |  |  | 56.9375 |  |  | 37.32 | 13.7 | 13.8 | 4.4 | 3.57 | 7502 | 2.195 | 4673 | 317 | 484 | 13 | 271 | 155 | 38.09 | [20 empty] | 60.7% FPC HD 10% C4 20% Reclaim 5% CaCO3 4.3% MB
1098 | 04.30.2022 | Follow-up | T-Shirt | HD | TE-27 (B) | WHITE | 57 | 14 | 44662 |  |  |  | 56.5625 |  |  | 37.95 | 13.8 | 14 | 7 | 3.43 | 7751 | 1.69 | 3375 | 291 | 391 | 14 | 340 | 153 | 38.05 | [20 empty] | 60.7% FPC HD 10% C4 20% Reclaim 5% CaCO3 4.3% MB
1098 | 04.30.2022 | Follow-up | T-Shirt | HD | TE-16 | WHITE | 57 | 14 | 44664 |  |  |  | 57.125 |  |  | 37.93 | 13.8 | 13.7 | 5 | 1.938 | 3738 | 2.163 | 4174 | 448 | 530 | 12 | 584 | 117 | 40.76 | [20 empty] | 63.55% FPC HD 10% C4 20% Reclaim 5% CaCO3 1.45% MB
1098 | 04.30.2022 | Follow-up | T-Shirt | HD | TE-26 | WHITE | 57 | 14 | 44664 |  |  |  | 57.0625 |  |  | 38.54 | 13.8 | 14.1 | 6 | 3.195 | 6611 | 2.095 | 4151 | 310 | 478 | 15 | 339 | 155 | 43.86 | [20 empty] | 60.7% FPC HD 10% C4 20% Reclaim 5% CaCO3 4.3% MB
1098 | 04.30.2022 | Follow-up | T-Shirt | HD | TE-2C / 4 | WHITE | 57 | 14 | 44664 |  |  |  | 57.0625 |  |  | 37.16 | 13.3 | 13.5 | 4.6 | 3.24 | 7680 | 2.123 | 3932 | 309 | 453 | 15 | 285 | 162 | 40.64 | [20 empty] | 60.7% FPC HD 10% C4 20% Reclaim 5% CaCO3 4.3% MB
1098 | 04.30.2022 | Follow-up | T-Shirt | HD | TE-2C | WHITE | 57 | 14 | 44671 |  |  |  | 57 |  |  | 38.99 | 14.2 | 14.5 | 6.4 | 3.715 | 6632 | 1.718 | 2905 | 285 | 408 | 16 | 265 | 149 | 44.48 | [20 empty] | 60.7% FPC HD 10% C4 20% 50/50% 5% CaCO3 4.3% MB | 64 |  |  |  |  | 10 |  | 20 |  | 5 | 1
1098 | 04.30.2022 | Follow-up | T-Shirt | HD | TE-26 (B) | WHITE | 57 | 14 | 44671 |  |  |  | 57.0625 |  |  | 36.5 | 13.3 | 13.6 | 5.3 | 3.9 | 6610 | 2.165 | 3938 | 295 | 486 | 12 | 302 | 150 | 40.88 | [20 empty] | 60.7% FPC HD 10% C4 20% 50/50% 5% CaCO3 4.3% MB
1098 | 04.30.2022 | Follow-up | T-Shirt | HD | TE-2C | WHITE | 57 | 14 | 44669 |  |  |  | 57 |  |  | 37.7 | 13.7 | 13.7 | 7.2 | 3.96 | 7471 | 1.67 | 2985 | 264 | 352 | 11 | 354 | <64 | 41.48 | [20 empty] | 6.7% FPC HD 10% C4 20% 50/50% 5% CaCO3 4.3% MB
1098 | 04.30.2022 | Follow-up | T-Shirt | HD | TE-16 | WHITE | 57 | 14 | 44669 |  |  |  | 57.25 |  |  | 38.35 | 13.9 | 13.9 | 10.1 | 3.19 | 6355 | 1.81 | 3300 | 274 | 478 | 15 | 482 | 79 | [21 empty] | 63.55% FPC HD 10% C4 20% 50/50 5% CaCO3 1.45% MB
1098 | 04.30.2022 | Follow-up | T-Shirt | HD | TE-26 | WHITE | 57 | 14 | 44669 |  |  |  | 57.5 |  |  | 38.8 | 14 | 14 | 5.9 | 3.55 | 6887 | 2.32 | 4152 | 310 | 485 | 18 | 353 | 161 | [21 empty] | 60.7% FPC HD 10% C4 20% 50/50% 5% CaCO3 4.3% MB
1098 | 04.30.2022 | Follow-up | T-Shirt | HD | TE-28 | WHITE | 57 | 14 | 44669 |  |  |  | 57.25 |  |  | 35.55 | 12.9 | 12.9 | 5.3 | 2.54 | 4709 | 2.2 | 3812 | 2.12 | 451 | 20 | 340 | 79 | [21 empty] | 60.7% FPC HD 10% C4 20% 50/50% 5% CaCO3 4.3% MB
1098 | 04.30.2022 | Follow-up | T-Shirt | HD | TE-16 | WHITE | 57 | 14 | 44657 |  |  |  | 57.9375 |  |  | 37.99 | 13.6 | 14 | 9 | 3.7 | 7895 | 1.99 | 3684 | 314 | 390 | 31 | 468 | 132 | [21 empty] | 63.55% FPC HD 10% C4 20% 50/50 5% CaCO3 1.45% MB
1098 | 04.30.2022 | Follow-up | T-Shirt | HD | TE-26 | WHITE | 57 | 14 |  |  |  |  | 57.9375 |  |  | 39.03 | 14 | 13.9 | 3.4 | 3.71 | 7898 | 2.38 | 4786 | 293 | 512 | 17 | 264 | 118 | [21 empty] | 60.7% FPC HD 10% C4 20% 50/50 5% CaCO3 4.3% MB
1098 | 04.30.2022 | Follow-up | T-Shirt | HD | TE-29 | WHITE | 57 | 14 | 44657 |  |  |  | 57.25 |  |  | 38.66 | 14 | 14 | 3.7 | 3.86 | 7911 | 2.41 | 5016 | 304 | 470 | 13 | 206 | 144 | [21 empty] | 60.7% FPC HD 10% C4 20% 50/50% 5% CaCO3 4.3% MB | 64 |  |  |  |  | 10 |  | 20 |  | 5 | 1
1098 | 04.30.2022 | Follow-up | T-Shirt | HD | TE-25 (5) | WHITE | 58 | 13 | 44657 |  |  |  | 58.5 |  |  | 35.28 | 12.5 | 12.5 | 5.9 | 3.56 | 8002 | 2.5 | 4799 | 322 | 487 | 12 | 487 | 121 | [17 empty] | HEBJRCOMP-C |  |  |  | 63.55% FPC HD 10% C4 20% 50/50 5% CaCO3 1.45% MB
10997 | 04.29.2022 | Follow-up | T-Shirt | HD | TE-2A | GREY | 54 | 12 | 1 |  |  |  | 54.375 |  |  | 34.32 | 13.2 | 13.5 | 5.4 | 4.198 | 8312 | 2.205 | 4492 | 292 | 469 | 16 | 302 | 166 | 31.2 | [15 empty] | 44655 | LOW11620GY | TSEW73 |  |  | 65% FPC HD 10% C4 15% 50/50 10% CaCO3 | 65 |  |  |  |  | 10 |  | 15 |  | 10
10997 | 04.29.2022 | Follow-up | T-Shirt | HD | TE-33 | GREY | 54 | 12 | 2 |  |  |  | 54 |  |  | 32.56 | 12.6 | 12.8 | 4.2 | 4.167 | 8611 | 2.332 | 4860 | 316 | 475 | 9 | 470 | 127 | 23.3 | [15 empty] | 44655 | FD11670 | TSEW73 |  |  | 65% FPC HD 10% C4 15% 50/50 10% CaCO3
10997 | 04.29.2022 | Follow-up | T-Shirt | HD | TE-41 | WHITE | 54 | 13 | 1 |  |  |  | 54.5 |  |  | 33.73 | 12.9 | 13.2 | 5.5 | 4.517 | 9226 | 2.2 | 4642 | 301 | 500 | 14 | 368 | 145 | 25.9 | [15 empty] | 44655 | RANCHMK2C | TSWS62 |  |  | 63.55% FPC HD 10% C4 20% 50/50 5% CaCO3 1.45% MB
10997 | 04.29.2022 | Follow-up | T-Shirt | HD | TE-42 | WHITE | 54 | 13.5 | 2 |  |  |  | 54.5 |  |  | 34.78 | 13.3 | 13.6 | 6.4 | 3.803 | 8168 | 2.455 | 5158 | 298 | 525 | 14 | 346 | 139 | 25.6 | [15 empty] | 44655 | SAL11619 | TSWS62 |  |  | 63.55% FPC HD 10% C4 20% 50/50 5% CaCO3 1.45% MB
10997 | 04.29.2022 | Follow-up | T-Shirt | HD | TE-57 | BEIGE | 55.5 | 20.3 | 1 |  |  |  | 55.875 |  |  | 51.52 | 19.2 | 19.3 | 8.1 | 5.365 | 7320 | 3.392 | 4882 | 348 | 509 | 18 | 256 | 193 | 44.1 | [15 empty] | 44655 | 33312 | TSI557 |  |  | 62% FPC HD 13% C4 20% 50/50 5% CaCO3
10997 | 04.29.2022 | Follow-up | T-Shirt | HD | TE-52 (B) | GRAY | 54 | 12.4 |  |  |  |  | 54.9375 |  |  | 32.24 | 12.2 | 12.3 | 6.3 | 4.783 | 8507 | 1.925 | 3883 | 319 | 417 | 13 | 239 | 192 | 44.14 | [15 empty] | 44657 | FD11620 | TSEW68 |  |  | 55% FPC HD 10% C4 15% 50/50 20% Recl.
10997 | 04.29.2022 | Follow-up | T-Shirt | HD | TE-27 (B) | WHITE | 57 | 16.5 |  |  |  |  | 57 |  |  | 40.89 | 14.9 | 15.2 | 9.3 | 4.035 | 7699 | 2.43 | 4100 | 345 | 520 | 15 | 402 | 126 | 44.65 | [15 empty] | 44657 | HOBBY12722B | TDLWS61 |  |  | 60.7% FPC HD 10% C4 20% 50/50 5% CaCO3 4.3% MB (C/F)LD
10997 | 04.29.2022 | Follow-up | T-Shirt | HD | TE-28 (B) | COCOA KRAFT | 57 | 13 |  |  |  |  | 57.125 |  |  | 34.09 | 12.4 | 12.7 | 5 | 3.438 | 8536 | 2.365 | 5031 | 356 | 450 | 22 | 222 | 198 | 32.56 | [15 empty] | 44657 | ALB12720AC | TSAC42 |  |  | 50% FPC HD 10% C4 25% RECL. 15% CaCO3
10997 | 04.29.2022 | Follow-up | T-Shirt | HD | TE-42 | WHITE | 54 | 13.5 |  |  |  |  | 54.0625 |  |  | 35.1 | 13.5 | 13.5 | 5.5 | 4.38 | 7682 | 2.405 | 4445 | 338 | 511 | 26 | 271 | 177 | 27.99 | [15 empty] | 44657 | SAL11619 | TSWS62 |  |  | 63.55% FPC HD 10% C4 20% 50/50 5% CaCO3 1.45% MB | 65 |  |  |  |  | 10 |  | 15 |  | 10
10997 | 04.29.2022 | Follow-up | T-Shirt | HD | TE-31 | GREY | 54 | 12.4 |  |  |  |  | 54.125 |  |  | 31.96 | 12.3 | 12.1 | 6.8 | 4.907 | 9952 | 2.232 | 5733 | 296 | 497 | 11 | 323 | 165 | 27.26 | [15 empty] | 44657 | FD11670 | TSEW73 |  |  | 65% FPC HD 10% C4 15% 50/50 10% CaCO3
10997 | 04.29.2022 | Follow-up | T-Shirt | HD | TE-29 (B) | WHITE | 50 | 14.5 |  |  |  |  | 50.0625 |  |  | 34.18 | 14.2 | 14.4 | 4.2 | 4.575 | 8970 | 2.277 | 4499 | 302 | 504 | 13 | 388 | 143 | 37.62 | [15 empty] | 44662 | FIVEBLULRG | TLDWS61 |  |  | 60.7% FPC HD 10% C4 20% 50/50 5% CaCO3 4.3% MB (C/F)LD
10997 | 04.29.2022 | Follow-up | T-Shirt | HD | TE-2A | WHITE | 54 | 13 | 4 |  |  |  | 54.0625 |  |  | 33.72 | 12.9 | 13.4 | 6.6 | 3.702 | 8507 | 1.952 | 5374 | 254 | 505 | 9 | 483 | 119 | 37.31 | [15 empty] | 44662 | FIVEBLUMED | TSWS62 |  |  | 60.7% FPC HD 10% C4 20% 50/50 5% CaCO3 4.3% MB
10997 | 04.29.2022 | Follow-up | T-Shirt | HD | TE-28 (B) | COCOA KRAFT | 57 | 13 |  |  |  |  | 57.125 |  |  | 36.22 | 13.2 | 13.5 | 4.6 | 3.448 | 8857 | 2.315 | 6085 | 343 | 461 | 18 | 278 | 128 | 32.24 | [15 empty] | 44662 | ALB12720AC | TSAC42 |  |  | 50% FPC HD 10% C4 25% RECL. 15% CaCO3
10997 | 04.29.2022 | Follow-up | T-Shirt | HD | TE-57 | WHITE | 56 | 14.4 | 5 |  |  |  | 53.9375 |  |  | 37.48 | 14.4 | 14.6 | 5.8 | 5.045 | 7295 | 2.055 | 3111 | 332 | 351 | 18 | 338 | 149 | 40.56 | [15 empty] | 44662 | EXC11621 | TMWS63 |  |  | 65% FPC HD 10% C4 20% 50/50 5% CACO
10997 | 04.29.2022 | Follow-up | T-Shirt | HD | TE-35 | GREY | 54 | 13 |  |  |  |  | 54 |  |  | 34.49 | 13.3 | 13.6 | 4.6 | 3.768 | 7239 | 2.04 | 3868 | 308 | 439 | 16 | 351 | 144 | 35.64 | [15 empty] | 44662 | LOW11620 | TSEW73 |  |  | 65% FPC HD 10% C4 15% 50/50 10% CaCO3
10997 | 04.29.2022 | Follow-up | T-Shirt | HD | TE-28 | COCOA KRAFT | 57 | 13 |  |  |  |  | 57.0625 |  |  | 34.34 | 12.5 | 12.7 | 4.6 | 3.15 | 7318 | 1.82 | 4745 | 295 | 440 | 15 | 357 | 117 | 33.63 | [15 empty] | 44664 | ALB12720AC | TSAC42 |  |  | 50% FPC HD 10% C4 25% RECL. 15% CaCO3
10997 | 04.29.2022 | Follow-up | T-Shirt | HD | TE-29 | COCOA KRAFT | 54 | 13 |  |  |  |  | 53.5625 |  |  | 32.87 | 12.7 | 12.9 | 6.2 | 3.15 | 7154 | 2.063 | 4330 | 332 | 496 | 16 | 404 | 126 | 37.17 | [15 empty] | 44664 | INGLESLOV | TSAC42 |  |  | 50% FPC HD 10% C4 25% RECL. 15% CaCO3 | 65 |  |  |  |  | 10 |  | 15 |  | 10
10997 | 04.29.2022 | Follow-up | T-Shirt | HD | TE-27 | Memphis Yellow | 61.5 | 15 |  |  |  |  | 61 |  |  | 43.2 | 14.7 | 15.2 | 6.6 | 4.367 | 6793 | 2.7 | 3948 | 332 | 504 | 20 | 249 | 153 | 35.97 | [15 empty] | 44664 | SSAVER15 | TSY551 |  |  | 62.5% FPC HD 12.5% C4 20% 50/50 5% CaCO3
10997 | 04.29.2022 | Follow-up | T-Shirt | HD | TE-31 | GREY | 54 | 12.4 |  |  |  |  | 54 |  |  | 32.37 | 12.4 | 12.8 | 7.5 | 3.558 | 6722 | 2.013 | 3737 | 255 | 487 | 12 | 435 | 96 | 22.8 | [15 empty] | 44664 | FD11620 | TSEW73 |  |  | 65% FPC HD 10% C4 15% 50/50 10% CaCO3
10997 | 04.29.2022 | Follow-up | T-Shirt | HD | TE-41 | WHITE | 54 | 13.5 | 4 |  |  |  | 54.5 |  |  | 33.46 | 12.7 | 13.1 | 6.8 | 3.543 | 6461 | 2.048 | 3585 | 271 | 548 | 11 | 539 | 83 | 26.78 | [15 empty] | 44664 | SAL11619 | TSWS62 |  |  | 63.55% FPC HD 10% C4 20% 50/50 5% CaCO3 1.45% MB
10997 | 04.29.2022 | Follow-up | T-Shirt | HD | TE-29 | COCOA KRAFT | 54 | 13 |  |  |  |  | 54.5 |  |  | 33.87 | 12.9 | 13.1 | 11 | 3.705 | 7926 | 2.002 | 4111 | 357 | 505 | 15 | 396 | 98 | 35.76 | [15 empty] | 44669 | INGLGSLOV | TSAC42 |  |  | 50% FPC HD 10% C4 25% RECL. 15% CaCO3
10997 | 04.29.2022 | Follow-up | T-Shirt | HD | TE-2A | WHITE | 54 | 13.5 | 3 |  |  |  | 54.125 |  |  | 34.52 | 13.2 | 13.6 | 6.3 | 3.195 | 8057 | 1.31 | 2807 | 267 | 373 | 12 | 492 | <59 | 39.92 | [15 empty] | 44669 | ROSS12620-C | TSWS62 |  |  | 62.5% FPC HD 12.5% C4 20% 50/50 5% CaCO3
10997 | 04.29.2022 | Follow-up | T-Shirt | HD | TE-41 | WHITE | 54 | 13.5 | 4 |  |  |  | 53.875 |  |  | 34.73 | 13.4 | 13.8 | 3.9 | 3.475 | 6847 | 2.047 | 4095 | 319 | 462 | 19 | 297 | 146 | 29.25 | [15 empty] | 44669 | SAL11619 | TSWS62 |  |  | 63.55% FPC HD 10% C4 20% 50/50 5% CaCO3 1.45% MB
10997 | 04.29.2022 | Follow-up | T-Shirt | HD | TE-57 | WHITE | 54 | 14.4 | 4 |  |  |  | 52.1875 |  |  | 41.02 | 16.1 | 16.8 | 7.3 | 4.248 | 5059 | 2.38 | 4327 | 330 | 447 | 17 | 334 | 174 | 41.39 | [15 empty] | 44669 | EXC11621 | TSWS62 |  |  | 65% FPC HD 10% C4 20% 50/50 5% CaCO3
10997 | 04.30.2022 | Follow-up | T-Shirt | HD | TE-51 | GREY | 54 | 12.4 |  |  |  |  | 54.0625 |  |  | 31.45 | 12.1 | 12.7 | 8.2 | 3.513 | 8370 | 1.732 | 4127 | 286 | 476 | 11 | 442 | 140 | 27.8 | [15 empty] | 44669 | FD11620 | TSEW68 |  |  | 50% FPC HD 10% C4 20% Reclaim 20% 50/50 | 50 |  |  |  |  | 10 |  | 20 |  | 20
10997 | 04.30.2022 | Follow-up | T-Shirt | HD | TE-28 (B) | KRAFT | 57 | 14 |  |  |  |  | 56.875 |  |  | 37.53 | 13.7 | 13.9 | 8 | 4.245 | 7784 | 1.885 | 3785 | 293 | 510 | 15 | 541 | 110 | 29.63 | [15 empty] | 44671 | PUB26722C | TSAK42 |  |  | 50% FPC HD 10% C4 25% Reclaim 15% CACO
10997 | 04.30.2022 | Follow-up | T-Shirt | HD | TE-2A | WHITE | 54 | 13.5 | 4 |  |  |  | 53.875 |  |  | 33.26 | 12.8 | 12.8 | 5.3 | 4.245 | 7326 | 1.86 | 3048 | 294 | 549 | 13 | 492 | 104 | 42.67 | [15 empty] | 44671 | ROSS12620-C |  |  |  | 60.7% FPC HD 10% C4 20% 50/50 5% CaCO3 4.3% MB | 61 |  |  |  |  | 10 |  | 50 |  | 5 | 4
10997 | 04.30.2022 | Follow-up | T-Shirt | HD | TE-2C | WHITE | 60 | 14 | 4 |  |  |  | 60.125 |  |  | 38.85 | 13.4 | 13.7 | 8.2 | 4.072 | 6994 | 1.982 | 3540 | 322 | 461 | 12 | 320 | 155 | 39.35 | [15 empty] | 44671 | 1/8-HDTYOU2 |  |  |  | 60.7% FPC HD 10% C4 20% 50/50 5% CaCO3 4.3% MB
10997 | 04.30.2022 | Follow-up | T-Shirt | HD | TE-41 | WHITE | 54 | 13.5 | 4 |  |  |  | 54.1875 |  |  | 34.62 | 13.3 | 13.7 | 6.2 | 4.645 | 7567 | 1.618 | 3061 | 300 | 374 | 14 | 409 | 137 | 26.03 | [15 empty] | 44671 | SAL11619 |  |  |  | 63.55% FPC HD 10% C4 20% 50/50 5% CaCO3 1.45% MB
10997 | 04.30.2022 | Follow-up | T-Shirt | HD | TE-57 | WHITE | 54 | 14.4 |  |  |  |  | 54.125 |  |  | 36.75 | 14.1 | 14.3 | 4.8 | 3.535 | 6110 | 2.277 | 3732 | 274 | 470 | 14 | 373 | 170 | 40.38 | [15 empty] | 44671 | EXC11621 |  |  |  | 65% FPC HD 10% C4 20% 50/50 5% CaCO3
10997 | 04.30.2022 | Follow-up | T-Shirt | HD | CE-41 | GREY | 54 | 12.4 | 1 |  |  |  | 54.375 |  |  | 30.82 | 12.1 | 12.4 | 7.1 | 4.018 | 8195 | 1.65 | 3328 | 177 | 258 | 9 | 305 | <64 | 38.4 | [15 empty] | 44664 | FD11620 | TSEW70 |  |  | 65% FPC HD 10% C4 25% 50/50
10997 | 04.30.2022 | Follow-up | T-Shirt | HD | TE-55 | GREY | 54 | 14 | 4 |  |  |  | 54.375 |  |  | 35.42 | 13.9 | 14.1 | 7.2 | 3.67 | 6196 | 1.682 | 2921 | 246 | 285 | 13 | 148 | 159 | 41.4 | [15 empty] | 44664 | WALMT20-NW |  |  |  | 50% FPC HD 10% C4 LLD 20% Reclaim 20% 50/50
10997 | 04.30.2022 | Follow-up | T-Shirt | HD | TE-42 | WHITE | 52.5 | 12 |  |  |  |  | 54.0625 |  |  | 30.03 | 12.1 | 12.5 | 8.1 | 3.995 | 8271 | 1.65 | 3415 | 276 | 428 | 13 | 550 | 123 | 24.6 | [15 empty] | 44664 | RJTHANKYOU3 |  |  |  | 63.55% FPC HD 10% C4 20% 50/50 5% CaCO3 1.45% MB | 50 |  |  |  |  | 10 |  | 20 |  | 20
10997 | 04.30.2022 | Follow-up | T-Shirt | HD | CE-25 | WHITE | 57 | 15.2 | 1 |  |  |  | 57.125 |  |  | 40.83 | 15.1 | 15.4 | 8.2 | 4.072 | 6547 | 2.33 | 3784 | 303 | 485 | 12 | 402 | 147 | 30.4 | [15 empty] | 44664 | BEAL12722A |  |  |  | 60.7% FPC HD 10% C4 20% 50/50 5% CaCO3 4.3% MB
10997 | 04.30.2022 | Follow-up | T-Shirt | HD | TE-57 | WHITE | 54 | 14 |  |  |  |  | 55 |  |  | 37.33 | 14.3 | 14.7 | 9.3 | 4.298 | 5889 | 2.228 | 3950 | 284 | 495 | 12 | 501 | 157 | 38.5 | [15 empty] | 44664 | EXC11621 |  |  |  | 65% FPC HD 10% C4 20% 50/50 5% CaCO3 | 61 |  |  |  |  | 10 |  | 50 |  | 5 | 4
10997 | 04.30.2022 | Follow-up | T-Shirt | HD | TE-28 | KRAFT | 57 | 14 |  |  |  |  | 56.5625 |  |  | 37.76 | 13.9 | 14 | 7.1 | 4.173 | 7579 | 2.63 | 4967 | 345 | 473 | 20 | 264 | 155 | 29.96 | [15 empty] | 44676 | PUB267220 |  |  |  | 50% FPC HD 10% C4 25% RECL. 15% CaCO3
10997 | 04.30.2022 | Follow-up | T-Shirt | HD | TE-29 | COCOA KRAFT | 57 | 13 |  |  |  |  | 57.0625 |  |  | 36.16 | 13.2 | 13.5 | 5.2 | 4.183 | 8034 | 2.202 | 4266 | 324 | 528 | 14 | 351 | 120 | 29.2 | [15 empty] | 44676 | ALB12720AC |  |  |  | 50% FPC HD 10% C4 25% RECL. 15% CaCO3
10997 | 04.30.2022 | Follow-up | T-Shirt | HD | TE-27 | WHITE | 54 | 13.5 |  |  |  |  | 53.875 |  |  | 35.25 | 13.6 | 13.8 | 4.1 | 4.765 | 8011 | 2.232 | 3489 | 302 | 550 | 16 | 354 | 125 | 34.51 | [15 empty] | 44676 | ROSS12620-C |  |  |  | 65.7% FPC HD 10% C4 15% 50/50 5% CaCO3 4.3% MB
10997 | 04.30.2022 | Follow-up | T-Shirt | HD | TE-57 | WHITE | 54 | 14.4 | 5 |  |  |  | 54.5 |  |  | 36.39 | 13.9 | 14 | 4.6 | 4.178 | 7182 | 2.367 | 4144 | 308 | 482 | 17 | 298 | 167 | 41.73 | [15 empty] | 44676 | EXC11621 |  |  |  | 65% FPC HD 10% C4 20% 50/50 5% CaCO3
10997 | 04.30.2022 | Follow-up | T-Shirt | HD | TE-31 | GREY | 54 | 12.4 | 4 |  |  |  | 54.125 |  |  | 31.6 | 12.1 | 12.3 | 6.4 | 3.955 | 8046 | 2.157 | 4632 | 317 | 450 | 11 | 271 | 194 | 30.29 | [15 empty] | 44676 | FD11620 |  |  |  | 65% FPC HD 10% C4 25% 50/50
10997 | 04.30.2022 | Follow-up | T-Shirt | HD | TE-2A | WHITE | 50 | 14.5 |  |  |  |  | 50.25 |  |  | 35.26 | 14.6 | 14.5 | 7.6 | 4.54 | 9344 | 2.01 | 3805 | 249 | 519 | 10 | 661 | <64 | [16 empty] | 44676 | FIVEBLULRG |  |  |  | 63.55% FPC HD 10% C4 20% 50/50 5% CaCO3 1.45% MB | 50 |  |  |  |  | 10 |  | 20 |  | 20
10997 | 04.30.2022 | Follow-up | T-Shirt | HD | TE-2B | KRSFT | 57 | 14 |  |  |  |  | 57.125 |  |  | 37 | 13.4 | 13.3 | 9.6 | 5.33 | 8964 | 2.45 | 4549 | 354 | 515 | 14 | 293 | 118 | [16 empty] | 44676 | PUB26272220 |  |  |  | 50% FPC HD 10% C4 25% RECL. 15% CaCO3
10997 | 04.30.2022 | Follow-up | T-Shirt | HD | CE-25 | WHITE | 57 | 25.4 |  |  |  |  | 57.5 |  |  | 71.71 | 25.9 | 25.8 | 14.9 | 7.41 | 7885 | 4.2 | 3486 | 379 | 481 | 17 | 476 | 109 | [16 empty] | 44676 | 1/6-LDDLUX2 |  |  |  | 63.55% FPC HD 10% C4 20% 50/50 5% CaCO3 1.45% MB | 61 |  |  |  |  | 10 |  | 50 |  | 5 | 4
10997 | 04.30.2022 | Follow-up | T-Shirt | HD | CE-41 | GREY | 44 | 12.9 | 1 |  |  |  | 44.125 |  |  | 26.7 | 12.6 | 12.5 | 7.1 | 3.03 | 7941 | 2.15 | 3001 | 263 | 411 | 15 | 891 | <59 | [16 empty] | 44676 | FD15728 |  |  |  | 65% FPC HD 10% C4 25% 50/50
10997 | 04.30.2022 | Follow-up | T-Shirt | HD | TE-57 | BEIGE | 55.5 | 20.3 | 5 |  |  |  | 56.5 |  |  | 51.92 | 19.1 | 19.2 | 9.2 | 5.45 | 7683 | 3.39 | 5384 | 360 | 445 | 24 | 289 | 204 | [16 empty] | 44676 | 33312 |  |  |  | 65% FPC HD 10% C4 20% 50/50 5% CaCO3
10997 | 04.30.2022 | Follow-up | T-Shirt | HD | CE-25 | WHITE | 57 | 25.4 | 1 |  |  |  | 56.9375 |  |  | 70.1 | 25.6 | 25.3 | 8.6 | 7.36 | 8465 | 4.61 | 5366 | 390 | 559 | 18 | 442 | 99 | 43.4 | [15 empty] | 44676 | 1/6-LLDLUX2 |  |  |  | 63.55% FPC HD 10% C4 20% 50/50 5% CaCO3 1.45% MB
10997 | 04.30.2022 | Follow-up | T-Shirt | HD | TE-41 | WHITE | 54 | 13.5 | 4 |  |  |  | 54.125 |  |  | 33.33 | 12.8 | 12.8 | 4.9 | 4.31 | 8795 | 2.43 | 5202 | 278 | 497 | 16 | 311 | 115 | 24.63 | [15 empty] | 44676 | SAL11619 |  |  |  | 68.5% FPC HD 10% C4 15% 50/50 5% CaCO3 1.45% MB
10980 | 03.29.2022 | Follow-up | T-Shirt | HD | TE-35 | GREY | 54 | 13 | 2 |  |  |  | 54.25 |  |  | 34.8 | 13.3 | 13.3 | 6.7 | 4.77 | 9152 | 2.12 | 4443 | 266 | 531 | 13 | 271 | 116 | 30.01 | [15 empty] | 44648 | LOW11620GY |  |  |  | 65% FPC HD 10% C4 20%50/50 5% CaCO3 | 65 |  |  |  |  | 10 |  | 20 |  | 5
10980 | 03.29.2022 | Follow-up | T-Shirt | HD | TE-54 | GREY | 54 | 14 | 1 |  |  |  | 54.5 |  |  | 35.85 | 13.7 | 13.7 | 10 | 4.77 | 8701 | 1.76 | 3064 | 305 | 428 | 14 | 289 | 115 | [16 empty] | 44648 | WALMT20-NW |  |  |  | 50% FPC HD 10% C4 20% Reclaim 20% 50/50 | 50 |  |  |  |  | 10 |  | 20 |  | 20
10980 | 03.29.2022 | Follow-up | T-Shirt | HD | TE-56 | GREY | 54 | 14 | 1 |  |  |  | 54.5 |  |  | 36.26 | 13.8 | 13.8 | 6.8 | 4.72 | 9833 | 2.27 | 4280 | 288 | 499 | 12 | 250 | 88 | [16 empty] | 44648 | WALMT20-NW |  |  |  | 50% FPC HD 10% C4 20% Reclaim 20% 50/50
10980 | 03.29.2022 | Follow-up | T-Shirt | HD | TE-57 | BEIGE | 55.5 | 20.3 | 1 |  |  |  | 55.9375 |  |  | 54.17 | 20.5 | 20.3 | 15.6 | 5.38 | 6736 | 3.83 | 5554 | 350 | 466 | 17 | 263 | 250 | 43.95 | [15 empty] | 44648 | 33312 |  |  |  | 62% FPC HD 13% C4 20% 50/50 5% CaCO3 | 62 |  |  |  |  | 13 |  | 20 |  | 5
10980 | 03.29.2022 | Follow-up | T-Shirt | HD | TE-2C | WHITE | 50 | 19 |  |  |  |  | 50.0625 |  |  | 44.42 | 182 | 18.1 | 6.4 | 5.59 | 7079 | 2.95 | 4282 | 329 | 498 | 22 | 443 | 102 | 43.08 | [15 empty] | 44648 | HOBBY169308 |  |  |  | 60.65% FPC HD 10% C4 20% 50/50 5% CaCO3 4.35% MB | 61 |  |  |  |  | 10 |  | 20 |  | 5 | 4
10980 | 03.29.2022 | Follow-up | T-Shirt | HD | TE-29 | GREY | 54 | 12.4 |  |  |  |  | 54.125 |  |  | 30.74 | 11.8 | 11.7 | 5.1 | 3.06 | 6138 | 2.13 | 5138 | 260 | 460 | 15 | 391 | 109 | 33.22 | [15 empty] | 44648 | FD11620 |  |  |  | 62.5% FPC HD 12.5% C4 20% 50/50 5% CaCO3 | 62 |  |  |  |  | 12 |  | 20 |  | 5
10980 | 03.29.2022 | Follow-up | T-Shirt | HD | TE-42 | WHITE | 54 | 13.5 | 4 |  |  |  | 54.25 |  |  | 34.75 | 13.2 | 13.1 | 7 | 3.29 | 7662 | 2.07 | 4058 | 318 | 457 | 18 | 350 | 131 | [16 empty] | 44648 | SAV11619 |  |  |  | 63.55% FPC HD 10% C4 20% Reclaim 5% CaCO3 1.45% MB | 64 |  |  |  |  | 10 |  | 20 |  | 5 | 1
10980 | 03.29.2022 | Follow-up | T-Shirt | HD | TE-53 | GREY | 54 | 14 |  |  |  |  | 54.125 |  |  | 36.27 | 13.9 | 13.9 | 7.9 | 5.9 | 9361 | 2.64 | 5387 | 347 | 459 | 16 | 321 | 129 | [16 empty] | 44648 | WALMT20-NW |  |  |  | 50% FPC HD 10% C4 20% Reclaim 20% 50/50
10980 | 03.30.2022 | Follow-up | T-Shirt | HD | TE-58 | GREY | 54 | 14 | 5 |  |  |  | 54.0625 |  |  | 36.51 | 14 | 13.9 | 7.7 | 4.34 | 7116 | 2.32 | 3178 | 334 | 442 | 13 | 306 | 100 | [16 empty] | 44648 | walmt20-nw |  |  |  | 50% FPC HD 10% C4 20% Reclaim 20% 50/50 | 50 |  |  |  |  | 10 |  | 20 |  | 20
10980 | 03.30.2022 | Follow-up | T-Shirt | HD | CE-25 | WHITE | 60 | 16.5 |  |  |  |  | 60.125 |  |  | 45.07 | 15.6 | 15.6 | 8.6 | 3.58 | 7316 | 2.16 | 4601 | 251 | 481 | 16 | 271 | 106 | 33.07 | [15 empty] | 44636 | BURK201030Z |  |  |  | 60.65% FPC HD 10% C4 20% 50/50 5% CaCO3 4.35% MB | 61 |  |  |  |  | 10 |  | 20 |  | 5 | 4
10980 | 03.30.2022 | Follow-up | T-Shirt | HD | TE-28 | COCOA KRAFT | 54 | 13 | 1 |  |  |  | 53.875 |  |  | 32.22 | 12.4 | 12.4 | 6 | 3.17 | 8601 | 2.03 | 6572 | 316 | 490 | 12 | 278 | <64 | [16 empty] | 44636 | INGLESLOV |  |  |  | 50% FPC HD 10% C4 25% Reclaim 15% CaCO3 | 50 |  |  |  |  | 10 |  | 25 |  | 15
10980 | 03.30.2022 | Follow-up | T-Shirt | HD | TE-29 | GREY | 54 | 12.4 |  |  |  |  | 54.25 |  |  | 32.99 | 12.6 | 12.9 | 4.6 | 3.28 | 8418 | 1.8 | 4508 | 293 | 423 | 14 | 314 | 150 | 25.65 | [15 empty] | 44636 | FD11620 |  |  |  | 62.5% FPC HD 12.5% C4 20%50/50 5% CaCO3 | 62 |  |  |  |  | 12 |  | 20 |  | 5
10980 | 03.30.2022 | Follow-up | T-Shirt | HD | TE-41 | WHITE | 54 | 13 | 1 |  |  |  | 54.5 |  |  | 32.28 | 12.3 | 12.3 | 6.5 | 4.13 | 8670 | 2.01 | 5757 | 302 | 475 | 14 | 305 | 113 | [16 empty] | 44636 | SOTY2 |  |  |  | 63.55% FPC HD 10% C4 20% 50/50 5% CaCO3 1.45% MB | 64 |  |  |  |  | 10 |  | 20 |  | 5 | 1
10980 | 03.30.2022 | Follow-up | T-Shirt | HD | TE-57 | BEIGE | 55.5 | 20.3 | 1 |  |  |  | 56.0625 |  |  | 50.42 | 18.7 | 18.7 | 10.9 | 5.87 | 8919 | 3.52 | 5177 | 331 | 488 | 19 | 279 | 127 | [16 empty] | 44636 | 33312 |  |  |  | 62% FPC HD 13% C4 20% 50/50 5% CaCO3 | 62 |  |  |  |  | 13 |  | 20 |  | 5
10980 | 03.30.2022 | Follow-up | T-Shirt | HD | TE-2A | WHITE | 54 | 13.5 | 1 |  |  |  | 53.9375 |  |  | 34.62 | 13.3 | 13.3 | 10.5 | 3.87 | 8403 | 1.62 | 3387 | 276 | 442 | 14 | 280 | 150 | [16 empty] | 44636 | ROSS12620-C |  |  |  | 60.65% FPC HD 10% C4 20% 50/50 5% CaCO3 4.35% MB
10980 | 03.30.2022 | Follow-up | T-Shirt | HD | TE-2C | WHITE | 54 | 13.5 |  |  |  |  | 53.25 |  |  | 35.23 | 13.7 | 13.2 | 6 | 4.32 | 8015 | 2.29 | 4091 | 257 | 542 | 15 | 335 | <64 | 25.89 | [15 empty] | 44636 | LAM11621 |  |  |  | 60.65% FPC HD 10% C4 20% 50/50 5% CaCO3 4.35% MB
10980 | 03.17.2022 | Follow-up | T-Shirt | HD | TE-27 | COCOA KRAFT | 57 | 13 |  |  |  |  | 57.25 |  |  | 33.61 | 12.2 | 12.1 | 9.5 | 3.18 | 7077 | 1.93 | 3394 | 263 | 510 | 13 | 276 | <64 | [16 empty] | 44636 | ALB12720AC |  |  |  | 50% FPC HD 10% C4 25% Reclaim 15% CaCO3 | 50 |  |  |  |  | 10 |  | 25 |  | 15
10980 | 03.17.2022 | Follow-up | T-Shirt | HD | TE-41 | WHITE | 54 | 13 |  |  |  |  | 54.125 |  |  | 31.9 | 12.2 | 12.1 | 7.4 | 3.73 | 9325 | 1.46 | 3576 | 305 | 392 | 13 | 366 | 188 | [16 empty] | 44636 | SOTY2 |  |  |  | 63.55% FPC HD 10% C4 20% 50/50 5% CaCO3 1.45% MB | 61 |  |  |  |  | 10 |  | 20 |  | 5 | 4
10980 | 03.17.2022 | Follow-up | T-Shirt | HD | TE-57 | BEIGE | 55.5 | 20.3 | 2 |  |  |  | 56 |  |  | 52.64 | 19.5 | 19.4 | 11.8 | 5.41 | 8224 | 3.14 | 4627 | 325 | 484 | 19 | 307 | 138 | 42.34 | [15 empty] | 44636 | 33312 |  |  |  | 62% FPC HD 13% C4 20% 50/50 5% CaCO3 | 62 |  |  |  |  | 13 |  | 20 |  | 5
10980 | 03.17.2022 | Follow-up | T-Shirt | HD | TE-2A | WHITE | 57 | 25.4 |  |  |  |  | 57.25 |  |  | 70.36 | 25.6 | 25.4 | 13.4 | 6.45 | 7055 | 4.22 | 4489 | 397 | 550 | 14 | 201 | 85 | [16 empty] | 44629 | 1/6-LDDLUX2 |  |  |  | 60.65% FPC HD 10% C4 20% 50/50 5% CaCO3 4.35% MB | 61 |  |  |  |  | 10 |  | 20 |  | 5 | 4
10980 | 03.17.2022 | Follow-up | T-Shirt | HD | TE-2B | WHITE | 60 | 12.5 | 5 |  |  |  | 60.25 |  |  | 33.95 | 11.7 | 11.8 | 8.6 | 3.26 | 6150 | 2.08 | 5861 | 399 | 516 | 14 | 362 | 188 | 35.46 | [15 empty] | 44629 | #THW3 |  |  |  | 60.65% FPC HD 10% C4 20% 50/50 5% CaCO3 4.35% MB
10980 | 03.17.2022 | Follow-up | T-Shirt | HD | CE-25 | WHITE | 66 | 17.7 |  |  |  |  | 65.5 |  |  | 51.29 | 16.3 | 16.5 | 6.3 | 4.46 | 7097 | 2.73 | 4565 | 297 | 487 | 12 | 229 | 134 | 37.21 | [15 empty] | 44629 | ROSS21X12X36 |  |  |  | 60.65% FPC HD 10% C4 20% 50/50 5% CaCO3 4.35% MB
10980 | 03.17.2022 | Follow-up | T-Shirt | HD | TE-28 | COCOA KRAFT | 57 | 13 |  |  |  |  | 57.25 |  |  | 34.64 | 12.6 | 12.6 | 3.9 | 3.3 | 6744 | 2.64 | 5872 | 331 | 378 | 14 | 270 | 89 | [16 empty] | 44629 | ALB12720AC |  |  |  | 50% FPC HD 10% C4 25% Reclaim 15% CaCO3
10980 | 03.17.2022 | Follow-up | T-Shirt | HD | TE-41 | WHITE | 54 | 13.5 |  |  |  |  | 54.25 |  |  | 33.56 | 12.8 | 12.9 | 4.8 | 4.96 | 8850 | 2.64 | 4786 | 296 | 538 | 21 | 250 | 188 | [16 empty] | 44629 | ROSS12620-C |  |  |  | 63.55% FPC HD 10% C4 20% 50/50 5% CaCO3 1.45% MB
10980 | 03.15.2022 | Follow-up | T-Shirt | HD | TE-31 | GREY | 54 | 12.4 |  |  |  |  | 33.26 |  |  | 33.26 | 12.7 | 12.6 | 9.6 | 3.41 | 6179 | 1.36 | 2240 | 281 | 455 | 14 | 488 | 100 | [16 empty] | 44622 | FD11620 |  |  |  | 62.5% HD 20% 50/50 12.5% C4 5% CACO
10980 | 03.15.2022 | Follow-up | T-Shirt | HD | TE-34 | GREY | 54 | 12.4 |  |  |  |  | 54 |  |  | 31.63 | 12.2 | 12.1 | 4.6 | 3.16 | 6205 | 1.59 | 3122 | 277 | 453 | 16 | 416 | 97 | [16 empty] | 44622 | FD11620 |  |  |  | 62.5% HD 20% 50/50 12.5% C4 5% CACO
10980 | 03.15.2022 | Follow-up | T-Shirt | HD | TE-35 | GREY | 54 | 12.4 |  |  |  |  | 54.25 |  |  | 34.24 | 13.1 | 13.1 | 6.3 | 3.15 | 6808 | 1.86 | 4150 | 272 | 511 | 17 | 442 | 113 | 34.4 | [15 empty] | 44622 | FD11620 |  |  |  | 62.5% HD 20% 50/50 12.5% C4 5% CACO
10980 | 03.15.2022 | Follow-up | T-Shirt | HD | TE-51 | GREY | 54 | 12.4 |  |  |  |  | 54.0625 |  |  | 32.21 | 12.4 | 12.4 | 8.4 | 4.26 | 7184 | 2.13 | 4140 | 281 | 438 | 13 | 364 | 91 | 39.23 | [15 empty] | 44622 | FD11620 |  |  |  | 50% HD 25% 50/50 10% C4 15% CACO
10980 | 03.15.2022 | Follow-up | T-Shirt | HD | TE-53 | GREY | 54 | 12.4 |  |  |  |  | 54.125 |  |  | 31.73 | 12.2 | 12.1 | 5.1 | 3.35 | 6577 | 2.27 | 4317 | 266 | 414 | 12 | 185 | 127 | [16 empty] | 44622 | FD11620 |  |  |  | 50% HD 25% 50/50 10% C4 15% CACO
10980 | 03.15.2022 | Follow-up | T-Shirt | HD | CE-25 | WHITE | 66 | 17.7 | 1 |  |  |  | 66 |  |  | 49.59 | 15.6 | 15.5 | 6.4 | 5.26 | 7140 | 2.31 | 3837 | 302 | 486 | 35 | 477 | 155 | [16 empty] | 44622 | ROSS21X12X36 |  |  |  | 63.1% HD 12.5% C4 15% 50/50 5% CACO 4.4% MB
10980 | 03.15.2022 | Follow-up | T-Shirt | HD | TE-27 | GREY | 54 | 12.4 | 1 |  |  |  | 54.9375 |  |  | 31.1 | 11.7 | 11.6 | 5.8 | 3.36 | 6154 | 1.73 | 3605 | 203 | 421 | 19 | 442 | 100 | 29.6 | [15 empty] | 44622 | FD11620 |  |  |  | 67.5% HD 12.5% C4 15% 50/50 5% CACO
10980 | 03.15.2022 | Follow-up | T-Shirt | HD | TE-29 | WHITE | 54 | 13.5 | 1 |  |  |  | 54.25 |  |  | 35.72 | 13.7 | 13.8 | 4.8 | 4.32 | 7211 | 2.54 | 3988 | 294 | 510 | 16 | 361 | 80 | 33.36 | [15 empty] | 44622 | LAM11621 |  |  |  | 63.1% HD 12.5% C4 15% 50/50 5% CACO 4.4% MB
10980 | 03.09.2022 | Follow-up | T-Shirt | HD | TE-41 | WHITE | 52.5 | 13 |  |  |  |  | 52.25 |  |  | 31.64 | 12.6 | 12.6 | 5.8 | 2.75 | 5419 | 1.91 | 3741 | 255 | 421 | 18 | 389 | 106 | [16 empty] | 44622 | TONYNEW7 |  |  |  | 66.05% HD 15% 50/50 12.5% C4 5% CACO 1.45% MB
10980 | 03.09.2022 | Follow-up | T-Shirt | HD | TE-33 | GREY | 54 | 12.4 |  |  |  |  | 53.9375 |  |  | 32.23 | 12.4 | 12.4 | 7.8 | 3.64 | 8100 | 1.82 | 3641 | 271 | 454 | 17 | 393 | 94 | 26.14 | [15 empty] | 44627 | FD11620 |  |  |  | 62.5% HD 20% 50/50 12.5% C4 5% CACO
10980 | 03.09.2022 | Follow-up | T-Shirt | HD | TE-34 | GREY | 54 | 13 |  |  |  |  | 53.9375 |  |  | 32.44 | 12.5 | 12.6 | 6.8 | 4.17 | 9951 | 1.73 | 3707 | 269 | 474 | 17 | 254 | 101 | [16 empty] | 44627 | LOW11620GY |  |  |  | 62.5% HD 20% 50/50 12.5% C4 5% CACO
10980 | 03.09.2022 | Follow-up | T-Shirt | HD | TE-35 | GREY | 54 | 12.4 |  |  |  |  | 54.25 |  |  | 33.81 | 12.9 | 12.9 | 5.7 | 3.76 | 7382 | 2.07 | 4079 | 287 | 440 | 21 | 305 | 137 | [16 empty] | 44627 | FD11620 |  |  |  | 62.5% HD 20% 50/50 12.5% C4 5% CACO
10980 | 03.09.2022 | Follow-up | T-Shirt | HD | TE-51 | GREY | 54 | 12.4 |  |  |  |  | 54.25 |  |  | 31.83 | 12.2 | 12.2 | 6.5 | 2.97 | 6475 | 2.67 | 5782 | 296 | 394 | 12 | 522 | <62 | [16 empty] | 44627 | FD11620 |  |  |  | 50% HD 10% C4 20 % Rec. 20% 50/50
10980 | 03.09.2022 | Follow-up | T-Shirt | HD | TE-52 | GREY | 54 | 12.4 |  |  |  |  | 54.5 |  |  | 31.22 | 11.9 | 11.9 | 7.5 | 2.88 | 6416 | 1.89 | 4197 | 273 | 470 | 19 | 441 | 134 | 32.74 | [15 empty] | 44627 | FD11620 |  |  |  | 50% HD 10% C4 20 % Rec. 20% 50/50
11014 | 05.28.2022 | Follow-up | T-Shirt | HD | TE-53 | GREY | 54 | 14 | 44697 |  |  |  |  | 54.5625 |  | 36.17 | 13.8 | 13.7 | 6.2 | 3.655 | 7284 | 2.398 | 5117 | 336 | 445 | 18 | 236 | 174 | 35.31 | [20 empty] | 45% HD 10% C4 25% LLD REC. 20% 50/50
11014 | 05.28.2022 | Follow-up | T-Shirt | HD | TE-54 | GREY | 54 | 14 | 1 (5/16) |  |  |  |  | 54.4375 |  | 36.24 | 13.8 | 13.9 | 7.3 | 4.447 | 9078 | 2.002 | 4018 | 319 | 428 | 15 | 305 | 174 | 35.31 | [20 empty] | 45% HD 10% C4 25% LLD REC. 20% 50/50
11014 | 05.28.2022 | Follow-up | T-Shirt | HD | TE-56 | GREY | 54 | 14 | 1 (5/16) |  |  |  |  | 54.625 |  | 38.17 | 14.5 | 14.8 | 8.8 | 4 | 7595 | 2.162 | 3552 | 285 | 525 | 13 | 375 | 159 | 41.83 | [20 empty] | 45% HD 10% C4 25% LLD REC. 20% 50/50
11014 | 05.28.2022 | Follow-up | T-Shirt | HD | TE-57 | GREY | 54 | 14 | 1 (5/16) |  |  |  |  | 54.9375 |  | 35.24 | 13.3 | 13.6 | 5.8 | 4.65 | 8610 | 2.21 | 4333 | 319 | 522 | 14 | 438 | 138 | 42.48 | [20 empty] | 45% HD 10% C4 25% LLD REC. 20% 50/50
11014 | 05.28.2022 | Follow-up | T-Shirt | HD | TE-52 | GREY | 54 | 14 | 44699 |  |  |  |  | 54.125 |  | 36.68 | 14.1 | 14.2 | 5.8 | 4.643 | 7853 | 2.49 | 4693 | 308 | 464 | 17 | 192 | 192 | 45.08 | [20 empty] | 45% HD 10% C4 25% LLD REC. 20% 50/50
11014 | 05.30.2022 | Follow-up | T-Shirt | HD | TE-58 | GREY | 54 | 14 | 4 (5/18) |  |  |  | 54 |  |  | 36.47 | 14 | 14.2 | 8.4 | 4.362 | 7547 | 2.4 | 4473 | 340 | 426 | 22 | 160 | 218 | 35.91 | [20 empty] | 45%HD 10% C4 20% 50/50 25 LLD REC.
11014 | 05.30.2022 | Follow-up | T-Shirt | HD | TE-54 | GREY | 54 | 14 | 2 (5/23) |  |  |  | 54 |  |  | 35.77 | 13.8 | 14.1 | 4.2 | 5.593 | 9031 | 2.502 | 4498 | 333 | 468 | 18 | 240 | 179 | 39.56 | [20 empty] | 45%HD 10% C4 20% 50/50 25 LLD REC.
11014 | 05.30.2022 | Follow-up | T-Shirt | HD | TE-56 | GREY | 54 | 14 | 2 (5/23) |  |  |  | 54.0625 |  |  | 36.78 | 14.1 | 14.5 | 9 | 4.29 | 7247 | 2.447 | 4081 | 321 | 547 | 16 | 365 | 165 | 48.37 | [20 empty] | 45%HD 10% C4 20% 50/50 25 LLD REC.
11014 | 05.30.2022 | Follow-up | T-Shirt | HD | TE-58 | GREY | 54 | 14 | 44704 |  |  |  | 54 |  |  | 36.46 | 14 | 14.3 | 5.9 | 3.593 | 7199 | 2.398 | 4359 | 325 | 467 | 19 | 266 | 197 | 39.25 | [20 empty] | 45%HD 10% C4 20% 50/50 25 LLD REC.
11014 | 05.30.2022 | Follow-up | T-Shirt | HD | TE-59 | GREY | 54 | 14 | 44704 |  |  |  | 54.0625 |  |  | 36.61 | 14.1 | 14.4 | 5.8 | 3.587 | 7038 | 2.157 | 3861 | 327 | 495 | 19 | 388 | 167 | 48.68 | [20 empty] | 45%HD 10% C4 20% 50/50 25 LLD REC.
11014 | 05.30.2022 | Follow-up | T-Shirt | HD | TE-59 | GREY | 54 | 14 | 44699 |  |  |  | 54.125 |  |  | 35.86 | 13.8 | 14 | 7.7 | 3.652 | 7614 | 2.09 | 4546 | 313 | 391 | 15 | 204 | 167 | 39.49 | [20 empty] | 45%HD 10% C4 20% 50/50 25 LLD REC.
11014 | 05.30.2022 | Follow-up | T-Shirt | HD | TE-51 | GREY | 54 | 14 | 44706 |  |  |  | 54.5 |  |  | 35.95 | 13.7 | 13.9 | 7 | 4.175 | 8017 | 2.645 | 4772 | 267 | 541 | 12 | 299 | 164 | 30.93 | [20 empty] | 45%HD 10% C4 20% 50/50 25 LLD REC.
11014 | 05.30.2022 | Follow-up | T-Shirt | HD | TE-52 | GREY | 54 | 14 | 44706 |  |  |  | 54.4375 |  |  | 36.1 | 13.8 | 14 | 8.9 | 4.8 | 8405 | 2.52 | 4606 | 325 | 463 | 16 | 255 | 171 | 36.54 | [20 empty] | 45%HD 10% C4 20% 50/50 25 LLD REC.
11014 | 05.31.2022 | Follow-up | T-Shirt | HD | TE-53 | GREY | 54 | 14 |  |  |  |  | 54.5 |  |  | 36.22 | 13.8 | 13.9 | 5.5 | 4.515 | 7776 | 2.263 | 4053 | 311 | 503 | 14 | 387 | 158 | 36.23 | [20 empty] | 45%HD 10% C4 20% 50/50 25 LLD REC.
11014 | 05.31.2022 | Follow-up | T-Shirt | HD | TE-54 | GREY | 54 | 14 | 1 (5/25) |  |  |  | 54 |  |  | 36.48 | 14 | 14.3 | 9.3 | 4.453 | 7510 | 2.348 | 4350 | 308 | 467 | 17 | 365 | 185 | 39.22 | [20 empty] | 45%HD 10% C4 20% 50/50 25 LLD REC.
11014 | 05.31.2022 | Follow-up | T-Shirt | HD | TE-53 | GREY | 54 | 14 | 44685 |  |  |  | 54.0625 |  |  | 36.37 | 14 | 14 | 6.5 | 3.99 | 8792 | 2.03 | 4110 | 350 | 435 | 16 | 255 | 100 | 38.02 | [20 empty] | 45%HD 10% C4 20% 50/50 25 LLD REC.
11014 | 05.31.2022 | Follow-up | T-Shirt | HD | TE-56 | GREY | 54 | 14 | 44685 |  |  |  | 54.9375 |  |  | 36.8 | 13.9 | 13.8 | 9 | 4.48 | 8978 | 2.26 | 4880 | 317 | 470 | 12 | 372 | <64 | 40.87 | [20 empty] | 45%HD 10% C4 20% 50/50 25 LLD REC.
11014 | 05.31.2022 | Follow-up | T-Shirt | HD | TE-58 | GREY | 54 | 14 | 44685 |  |  |  | 54.125 |  |  | 36.77 | 14.1 | 14 | 9.3 | 3.44 | 7319 | 2.26 | 5524 | 309 | 444 | 16 | 315 | 94 | [21 empty] | 45%HD 10% C4 20% 50/50 25 LLD REC.
11014 | 05.31.2022 | Follow-up | T-Shirt | HD | TE-59 | GREY | 54 | 14 | 44685 |  |  |  | 53.9375 |  |  | 36.05 | 13.9 | 14 | 8.6 | 3.47 | 9385 | 2.51 | 6140 | 344 | 478 | 15 | 423 | 160 | [21 empty] | 45%HD 10% C4 20% 50/50 25 LLD REC.
11014 | 05.31.2022 | Follow-up | T-Shirt | HD | TE-54 | GREY | 54 | 14 | 1 (5/09) |  |  |  | 54.5 |  |  | 35.75 | 13.6 | 13.5 | 10.1 | 3.52 | 6819 | 2.4 | 5106 | 308 | 461 | 19 | 323 | 96 | 40.39 | [20 empty] | 45%HD 10% C4 20% 50/50 25 LLD REC.
11014 | 05.31.2022 | Follow-up | T-Shirt | HD | TE-55 | GREY | 54 | 14 | 1 (5/09) |  |  |  | 54.125 |  |  | 37.16 | 14.3 | 14.3 | 6.7 | 3.32 | 8551 | 2.66 | 6346 | 313 | 426 | 14 | 230 | 162 | [21 empty] | 45%HD 10% C4 20% 50/50 25 LLD REC.
11014 | 05.30.2022 | Follow-up | T-Shirt | HD | TE-56 | GREY | 54 | 14 | 1 (5/09) |  |  |  | 54.125 |  |  | 36.46 | 14 | 13.9 | 7.4 | 5.31 | 9467 | 2.78 | 6275 | 328 | 441 | 17 | 333 | 78 | [21 empty] | 45%HD 10% C4 20% 50/50 25 LLD REC.
11014 | 05.30.2022 | Follow-up | T-Shirt | HD | TE-55 | GREY | 54 | 14 | 1 (5/11) |  |  |  | 54.0625 |  |  | 36.62 | 14.1 | 14 | 6.5 | 5.27 | 11514 | 2.35 | 5872 | 328 | 386 | 17 | 306 | 156 | 46.48 | [20 empty] | 45%HD 10% C4 20% 50/50 25 LLD REC.
11014 | 05.30.2022 | Follow-up | T-Shirt | HD | E-58 | GREY | 54 | 14 | 2 (5/11) |  |  |  | 54.9375 |  |  | 37.19 | 14.1 | 14 | 7.6 | 3.97 | 7644 | 2.19 | 4469 | 304 | 439 | 22 | 338 | 136 | [21 empty] | 45%HD 10% C4 20% 50/50 25 LLD REC.
11014 | 05.30.2022 | Follow-up | T-Shirt | HD | TE-56 | GREY | 54 | 14 | 1 (5/25) |  |  |  | 54.875 |  |  | 36.73 | 13.9 | 13.9 | 6.6 | 5.145 | 9169 | 2.498 | 3851 | 330 | 543 | 14 | 340 | 152 | 38 | [20 empty] | 45%HD 10% C4 20% 50/50 25 LLD REC.
11014 | 05.30.2022 | Follow-up | T-Shirt | HD | TE-57 | GREY | 54 | 14 | 1 (5/25) |  |  |  | 54.0625 |  |  | 35.49 | 13.6 | 13.8 | 7.1 | 4.058 | 6439 | 2.25 | 4230 | 230 | 452 | 17 | 358 | 164 | 43.22 | [20 empty] | 45%HD 10% C4 20% 50/50 25 LLD REC.
11014 | 05.30.2022 | Follow-up | T-Shirt | HD | TE-59 | GREY | 54 | 14 | 1 (5/25) |  |  |  | 54.5 |  |  | 36.92 | 14.1 | 14.2 | 7.7 | 4.605 | 7549 | 2.412 | 4364 | 330 | 497 | 13 | 354 | 167 | 41.56 | [20 empty] | 45%HD 10% C4 20% 50/50 25 LLD REC.
11013 | 05.30.2022 | Follow-up | T-Shirt | HD | TE-16 | WHITE | 57 | 14 | 44699 |  |  |  | 57.1875 |  |  | 37.86 | 13.7 | 13.9 | 6.2 | 3.435 | 7234 | 2.505 | 4737 | 280 | 528 | 17 | 355 | 158 | 38.5 | [20 empty] | 63.55% HD 20% 50/50 10% C4 5% CACO 1.45% MB
11013 | 05.30.2022 | Follow-up | T-Shirt | HD | TE-26 | WHITE | 57 | 14 | 44699 |  |  |  | 57.1875 |  |  | 37.88 | 13.8 | 14.1 | 5.3 | 3.62 | 7523 | 2.572 | 4768 | 321 | 522 | 16 | 363 | 156 | 40.88 | [20 empty] | 60.7% HD 20% 50/50 10% C4 5% CACO 4.3% MB
11013 | 05.30.2022 | Follow-up | T-Shirt | HD | TE-54 | WHITE | 57 | 14 | 44699 |  |  |  | 57.0625 |  |  | 38.02 | 13.8 | 13.9 | 4.8 | 4.84 | 9001 | 2.938 | 5242 | 324 | 517 | 15 | 303 | 162 | 34.87 | [20 empty] | 65% HD 10% C4 25% 50/50
11013 | 05.30.2022 | Follow-up | T-Shirt | HD | TE-2B | WHITE | 57 | 14 | 1 (5/23) |  |  |  | 57.5 |  |  | 37.41 | 13.5 | 13.6 | 5.3 | 3.875 | 9010 | 2.232 | 4377 | 317 | 460 | 15 | 329 | 161 | 42.79 | [20 empty] | 60.7% HD 20% 50/50 10% C4 5% CACO 4.3% MB
11013 | 05.30.2022 | Follow-up | T-Shirt | HD | TE-16 | WHITE | 57 | 14 | 44683 |  |  |  | 57 |  |  | 39.1 | 14.2 | 14 | 9.4 | 3.728 | 6550 | 2.505 | 4118 | 237 | 490 | 16 | 347 | 147 | 37.86 | [20 empty] | 68.55% HD 15% 50/50 10% C4 5% CACO 1.45% MB
11013 | 05.30.2022 | Follow-up | T-Shirt | HD | TE-31 | WHITE | 57 | 14 | 44683 |  |  |  | 56.5625 |  |  | 39.37 | 14.5 | 14.3 | 6.5 | 4.842 | 7786 | 2.712 | 4772 | 340 | 452 | 27 | 217 | 228 | 42.48 | [20 empty] | 65.7% HD 15% 50/50 10% C4 5% CACO 4.3% MB
11013 | 05.30.2022 | Follow-up | T-Shirt | HD | TE-16 | WHITE | 57 | 14 | 44706 |  |  |  | 57.5 |  |  | 38.11 | 13.8 | 13.6 | 8.5 | 4.285 | 6927 | 2.4 | 3993 | 288 | 509 | 16 | 295 | 156 | 34.03 | [20 empty] | 63.55% HD 20% 50/50 10% C4 5% CACO 1.45% MB
11013 | 05.30.2022 | Follow-up | T-Shirt | HD | TE-26 | WHITE | 57 | 14 | 44706 |  |  |  | 57.4375 |  |  | 37.72 | 13.6 | 14 | 4.5 | 3.825 | 7547 | 2.126 | 3842 | 325 | 471 | 13 | 334 | 144 | 37.62 | [20 empty] | 60.7% HD 20% 50/50 10% C4 5% CACO 4.3% MB
11013 | 05.29.2022 | Follow-up | T-Shirt | HD | TE-26 | WHITE | 57 | 14 | 1 (5/25) |  |  |  | 57.4375 |  |  | 37.43 | 13.5 | 13.6 | 5 | 4.72 | 7872 | 2.527 | 4468 | 306 | 499 | 12 | 233 | 174 | 42.34 | [20 empty] | 60.7% HD 20% 50/50 10% C4 5% CACO 4.3% MB
11013 | 05.29.2022 | Follow-up | T-Shirt | HD | TE-16 | WHITE | 57 | 14 | 44685 |  |  |  | 57.25 |  |  | 38.84 | 14.1 | 14.1 | 5.7 | 4.39 | 8261 | 2.24 | 5758 | 302 | 424 | 16 | 387 | 103 | 42.61 | [20 empty] | 63.55% HD 20% 50/50 10% C4 5% CACO 1.45% MB
11013 | 05.29.2022 | Follow-up | T-Shirt | HD | TE-26 | WHITE | 57 | 14 | 44685 |  |  |  | 57.125 |  |  | 38.85 | 14.1 | 14 | 7.4 | 3.25 | 7772 | 2.04 | 3835 | 307 | 437 | 20 | 299 | 145 | [21 empty] | 60.7% HD 20% 50/50 10% C4 5% CACO 4.3% MB
11013 | 05.29.2022 | Follow-up | T-Shirt | HD | TE-31 | WHITE | 58 | 13 | 2 (5/11) |  |  |  | 58.5 |  |  | 35.43 | 12.06 | 12.5 | 7.4 | 4.08 | 9534 | 2.11 | 4700 | 300 | 469 | 14 | 229 | 126 | 33.37 | [16 empty] | HEBJRCOMP-C |  |  |  | 62.5% HD 20% 50/50 12.5% C4 5% CACO
11013 | 05.29.2022 | Follow-up | T-Shirt | HD | TE-16 | WHITE | 57 | 14 | 44697 |  |  |  | 57.5 |  |  | 38.8 | 14 | 13.9 | 7.1 | 3.97 | 7314 | 2.5 | 5324 | 275 | 498 | 16 | 370 | 96 | [21 empty] | 63.55% HD 20% 50/50 10% C4 5% CACO 1.45% MB
11013 | 05.29.2022 | Follow-up | T-Shirt | HD | TE-15 | WHITE | 57 | 14 | 44697 |  |  |  | 57.25 |  |  | 38.58 | 14 | 14 | 6 | 4.6 | 7810 | 2.35 | 4135 | 308 | 512 | 19 | 382 | 169 | [21 empty] | 63.55% HD 20% 50/50 10% C4 5% CACO 1.45% MB
11014 | 05.12.2022 | Follow-up | T-Shirt | HD | TE-52 | GREY | 54 | 14 | 44683 |  |  |  | 54.0625 |  |  | 36.08 | 13.9 | 14 | 5.5 | 4.105 | 7082 | 2.42 | 3966 | 310 | 482 | 19 | 262 | 203 | 46.7 | [20 empty] | 45% HD 10% C4 25% REC. 20% 50/50
11014 | 05.12.2022 | Follow-up | T-Shirt | HD | TE-55 | GREY | 54 | 14 | 44683 |  |  |  | 54.125 |  |  | 35.72 | 13.7 | 14 | 10.6 | 5.362 | 7553 | 2.52 | 3816 | 331 | 537 | 15 | 363 | 168 | 38.97 | [20 empty] | 45% HD 10% C4 25% REC. 20% 50/50
11014 | 05.12.2022 | Follow-up | T-Shirt | HD | TE-56 | GREY | 54 | 14 | 5 (5/02) |  |  |  | 54.0625 |  |  | 35.05 | 13.5 | 13.6 | 5.2 | 3.845 | 7111 | 2.44 | 3941 | 285 | 516 | 15 | 290 | 177 | 36.37 | [20 empty] | 45% HD 10% C4 25% REC. 20% 50/50
11014 | 05.12.2022 | Follow-up | T-Shirt | HD | TE-58 | GREY | 54 | 14 | 44683 |  |  |  | 54.1875 |  |  | 35.87 | 13.7 | 14.1 | 8.3 | 4.26 | 6692 | 2.337 | 3592 | 333 | 446 | 17 | 293 | 233 | 39.16 | [20 empty] | 45% HD 10% C4 25% REC. 20% 50/50
11030 | 06.30.2022 | Follow-up | T-Shirt | HD | TE-16 | WHITE | 57 | 14 | 44741 |  |  |  | 57 |  |  | 36.74 | 13.4 | 13.6 | 10.8 | 4.535 | 7199 | 2.49 | 3884 | 313 | 512 | 15 | 303 | 164 | 43.63 | [20 empty] | 63.55% HD 20% 50/50 10% C4 5% CACO 1.45% MB
11030 | 06.30.2022 | Follow-up | T-Shirt | HD | TE-2A | WHITE | 58 | 13 | 44741 |  |  |  | 57.4375 |  |  | 33.96 | 12.1 | 12.2 | 3.7 | 4.058 | 8115 | 1.808 | 4016 | 282 | 494 |  | 10 | 368 | 144 | 37.36 | [15 empty] | HEBJRCOMP-C |  |  |  | 60.7% HD 20% 50/50 10% C4 5% CACO 4.3% MB
11030 | 06.30.2022 | Follow-up | T-Shirt | HD | TE-2C | WHITE | 57 | 14 | 5 (6/08) |  |  |  | 57.0625 |  |  | 37.08 | 13.5 | 13.9 | 9.5 | 5.21 | 8615 | 2.605 | 4286 | 316 | 555 | 10 | 380 | 138 | 36.16 | [20 empty] | 60.7% HD 20% 50/50 10% C4 5% CACO 4.3% MB
11030 | 06.30.2022 | Follow-up | T-Shirt | HD | TE-26 | WHITE | 57 | 14 | 44720 |  |  |  | 57.125 |  |  | 37.03 | 13.5 | 14 | 7.7 | 5.405 | 8003 | 2.44 | 4357 | 316 | 574 | 12 | 332 | 174 | 40.49 | [20 empty] | 60.7% HD 20% 50/50 10% C4 5% CACO 4.3% MB
11030 | 06.30.2022 | Follow-up | T-Shirt | HD | TE-55 | WHITE | 57 | 14 | 4 (6/08) |  |  |  | 57.5625 |  |  | 37.79 | 13.6 | 13.9 | 7.9 | 5.6 | 9500 | 2.265 | 3428 | 297 | 557 | 10 | 400 | 132 | 33.1 | [20 empty] | 65% HD 25% 50/50 10% C4
11030 | 06.30.2022 | Follow-up | T-Shirt | HD | TE-2C | WHITE | 58 | 13 | 2 (6/06) |  |  |  | 58 |  |  | 34.73 | 12.4 | 12.7 | 5 | 4.79 | 9390 | 2.25 | 4326 | 321 | 516 | 12 | 302 | 155 | 38.6 | [16 empty] | HEBJRCOMP-C |  |  |  | 60.7% HD 20% 50/50 10% C4 5% CACO 4.3% MB
11030 | 06.30.2022 | Follow-up | T-Shirt | HD | TE-26 | WHITE | 57 | 14 | 44718 |  |  |  | 57.5 |  |  | 37.49 | 13.5 | 13.9 | 6.5 | 3.837 | 7989 | 2.087 | 4029 | 324 | 507 | 14 | 366 | 158 | 41.99 | [20 empty] | 60.7% HD 20% 50/50 10% C4 5% CACO 4.3% MB
11030 | 06.30.2022 | Follow-up | T-Shirt | HD | TE-32 | WHITE | 57 | 14 | 44727 |  |  |  | 57.125 |  |  | 38.4 | 14 | 13.9 | 8.1 | 5.873 | 8042 | 2.645 | 4012 | 307 | 504 | 14 | 309 | 152 | 36.84 | [20 empty] | 60.7% HD 20% 50/50 10% C4 5% CACO 4.3% MB
11030 | 06.28.2022 | Follow-up | T-Shirt | HD | TE-56 | WHITE | 57 | 14 | 44727 |  |  |  | 57.9375 |  |  | 40.33 | 14.5 | 14.5 | 7.4 | 7.675 | 8596 | 2.7 | 3500 | 338 | 541 | 14 | 365 | 137 | 34.74 | [20 empty] | 70% HD 20% 50/50 10% C4
11030 | 06.28.2022 | Follow-up | T-Shirt | HD | TE-2B | WHITE | 57 | 14 | 44732 |  |  |  | 57.5 |  |  | 36.96 | 13.3 | 13.6 | 5.8 | 5.207 | 7334 | 2.513 | 4076 | 300 | 501 | 13 | 308 | 188 | 40.81 | [20 empty] | 60.7% HD 20% 50/50 10% C4 5% CACO 4.3% MB
11030 | 06.28.2022 | Follow-up | T-Shirt | HD | TE-32 | WHITE | 57 | 14 | 44727 |  |  |  | 57 |  |  | 36.69 | 13.04 | 13.6 | 6.8 | 5.495 | 7361 | 2.357 | 3413 | 296 | 518 | 16 | 351 | 164 | 35.25 | [20 empty] | 65.5% HD 15% 50/50 12.5% C4 5% CACO 2% MB
11030 | 06.28.2022 | Follow-up | T-Shirt | HD | TE-33 | WHITE | 58 | 13 | 44732 |  |  |  | 58 |  |  | 35.26 | 12.6 | 12.9 | 5.6 | 4.05 | 6778 | 2.2 | 3291 | 260 | 500 | 11 | 355 | 161 | 28.88 | [16 empty] | HEBJRCOMP-C |  |  |  | 60.7% HD 20% 50/50 10% C4 5% CACO 4.3% MB
11030 | 06.28.2022 | Follow-up | T-Shirt | HD | CE-25 | WHITE | 57 | 14 | 1 (6/27) |  |  |  | 57 |  |  | 39.3 | 14.3 | 14.5 | 8.1 | 5.752 | 8220 | 2.478 | 3489 | 306 | 588 | 13 | 414 | 131 | 39.24 | [20 empty] | 60.7% HD 20% 50/50 10% C4 5% CACO 4.3% MB
11030 | 06.28.2022 | Follow-up | T-Shirt | HD | TE-32 | WHITE | 57 | 14 | 4 (6/27) |  |  |  | 57.0625 |  |  | 37.73 | 13.7 | 14 | 5.5 | 4.468 | 7271 | 2.55 | 4137 | 296 | 465 | 16 | 283 | 179 | 35.22 | [20 empty] | 60% HD 20% 50/50 12.5% C4 5% CACO 2.5% MB
11030 | 06.28.2022 | Follow-up | T-Shirt | HD | TE-33 | WHITE | 57 | 14 | 4 (6/27) |  |  |  | 57 |  |  | 39.03 | 14.2 | 14.2 | 7.1 | 4.885 | 7271 | 2.55 | 4137 | 296 | 465 | 16 | 283 | 179 | 35.22 | [20 empty] | 60% HD 20% 50/50 12.5% C4 5% CACO 2.5% MB
11030 | 06.28.2022 | Follow-up | T-Shirt | HD | TE-2C | WHITE | 57 | 14 | 44718 |  |  |  | 57.25 |  |  | 36.9 | 13.4 | 13.4 | 5.2 | 3.52 | 7790 | 1.65 | 3526 | 313 | 384 | 17 | 269 | 142 | 36.2 | [20 empty] | 60.7% HD 20% 50/50 10% C4 5% CACO 4.3% MB
11030 | 06.27.2022 | Follow-up | T-Shirt | HD | TE-16 | WHITE | 57 | 14 | 44718 |  |  |  | 57.25 |  |  | 38.3 | 13.9 | 13.9 | 6.6 | 3.83 | 7495 | 2.54 | 5299 | 307 | 525 | 18 | 268 | 121 | [21 empty] | 63.55% HD 20% 50/50 10% C4 5% CACO 1.45% MB
11030 | 06.27.2022 | Follow-up | T-Shirt | HD | CE-25 | WHITE | 57 | 14 | 44718 |  |  |  | 57.0625 |  |  | 37.16 | 13.5 | 13.4 | 5.9 | 3.48 | 7921 | 2.87 | 5039 | 304 | 530 | 13 | 350 | 111 | 38.91 | [20 empty] | 60.7% HD 20% 50/50 10% C4 5% CACO 4.3% MB
11030 | 06.27.2022 | Follow-up | T-Shirt | HD | TE-26 | WHITE | 57 | 14 | 1 (6/06) |  |  |  | 57.9375 |  |  | 37.17 | 13.3 | 13 | 7.7 | 3.76 | 7382 | 2.19 | 4204 | 307 | 450 | 25 | 402 | 111 | [21 empty] | 60.7% HD 20% 50/50 10% C4 5% CACO 4.3% MB
11030 | 06.27.2022 | Follow-up | T-Shirt | HD | TE-26 | WHITE | 57 | 14 | 3 (6/06) |  |  |  | 57.875 |  |  | 37.61 | 13.5 | 13.4 | 6.6 | 5.24 | 9049 | 2.33 | 4740 | 306 | 487 | 15 | 342 | 120 | [21 empty] | 60.7% HD 20% 50/50 10% C4 5% CACO 4.3% MB
11030 | 06.27.2022 | Follow-up | T-Shirt | HD | TE-2C | WHITE | 57 | 14 | 44725 |  |  |  | 57.0625 |  |  | 36.11 | 13.1 | 13.2 | 5.9 | 3.41 | 6987 | 2.39 | 4892 | 281 | 437 | 18 | 224 | 127 | [21 empty] | 65.7% HD 15% 50/50 10% C4 5% CACO 4.3% MB
11030 | 06.27.2022 | Follow-up | T-Shirt | HD | TE-26 | WHITE | 57 | 14 | 44725 |  |  |  | 57.875 |  |  | 36.76 | 13.2 | 13.1 | 7.8 | 3.8 | 8085 | 1.78 | 3260 | 317 | 406 | 21 | 344 | 122 | [21 empty] | 65.7% HD 15% 50/50 10% C4 5% CACO 4.3% MB
11030 | 06.27.2022 | Follow-up | T-Shirt | HD | TE-56 | WHITE | 57 | 14 | 5 (6/13) |  |  |  | 56.9375 |  |  | 35.71 | 13 | 12.9 | 6.7 | 4.35 | 8145 | 2.47 | 4061 | 289 | 435 | 22 | 275 | 102 | [21 empty] | 70% HD 20% 50/50 10% C4
11031 | 06.27.2022 | Follow-up | T-Shirt | HD | TE-51 | GREY | 54 | 14 | 44718 |  |  |  | 54.5 |  |  | 35.84 | 13.7 | 14 | 5.7 | 5.582 | 9635 | 2.925 | 4599 | 328 | 519 | 12 | 352 | 164 | 34.41 | [20 empty] | 50% HD 10% C4 20% RECL. 20% 50/50
11031 | 06.27.2022 | Follow-up | T-Shirt | HD | TE-52 | GREY | 54 | 14 | 44718 |  |  |  | 54.5625 |  |  | 35.67 | 13.6 | 13.6 | 6.4 | 4.535 | 8556 | 2.58 | 4960 | 321 | 497 | 12 | 277 | 188 | 36.41 | [20 empty] | 50% HD 10% C4 20% RECL. 20% 50/50
11031 | 06.27.2022 | Follow-up | T-Shirt | HD | TE-53 | GREY | 54 | 14 | 44718 |  |  |  | 54.5625 |  |  | 35.36 | 13.5 | 13.6 | 6.9 | 4.197 | 7776 | 2.59 | 5078 | 335 | 467 | 17 | 233 | 170 | 40.25 | [20 empty] | 50% HD 10% C4 20% RECL. 20% 50/50
11031 | 06.27.2022 | Follow-up | T-Shirt | HD | TE-54 | GREY | 54 | 14 | 2 (6/06) |  |  |  | 54.125 |  |  | 36.31 | 13.9 | 14.1 | 7.3 | 4.652 | 7954 | 2.16 | 3642 | 275 | 416 | 14 | 351 | 155 | 40.18 | [20 empty] | 50% HD 10% C4 20% RECL. 20% 50/50
11031 | 06.27.2022 | Follow-up | T-Shirt | HD | TE-55 | GREY54 | 54 | 14 | 2 (6/06) |  |  |  | 54.1875 |  |  | 36.01 | 13.8 | 13.8 | 7.5 | 5.857 | 9771 | 2.773 | 4222 | 307 | 541 | 9 | 313 | 150 | 41.34 | [20 empty] | 50% HD 10% C4 20% RECL. 20% 50/50
11031 | 06.27.2022 | Follow-up | T-Shirt | HD | TE-51 | GREY | 54 | 14 | 44713 |  |  |  | 54.125 |  |  | 36.56 | 14 | 13.9 | 8.9 | 3.49 | 7431 | 2.44 | 4920 | 288 | 502 | 16 | 400 | 121 | [21 empty] | 50% HD 10% C4 20% RECL. 20% 50/50
11031 | 06.27.2022 | Follow-up | T-Shirt | HD | TE-52 | GREY | 54 | 14 | 44713 |  |  |  | 54.5 |  |  | 35.69 | 13.6 | 13.5 | 7.6 | 4.32 | 8008 | 2.28 | 6521 | 324 | 435 | 14 | 382 | <64 | [21 empty] | 50% HD 10% C4 20% RECL. 20% 50/50
11031 | 06.27.2022 | Follow-up | T-Shirt | HD | TE-53 | GREY | 54 | 14 | 44713 |  |  |  | 54.875 |  |  | 37.28 | 14.1 | 14.4 | 9.6 | 4.45 | 8577 | 2.52 | 5343 | 317 | 491 | 20 | 435 | 115 | [21 empty] | 50% HD 10% C4 20% RECL. 20% 50/50
11031 | 06.28.2022 | Follow-up | T-Shirt | HD | TE-58 | GREY | 54 | 14 | 44713 |  |  |  | 54.25 |  |  | 35.79 | 13.7 | 13.9 | 5.8 | 6.34 | 12583 | 2.49 | 8056 | 315 | 486 | 28 | 372 | 144 | [21 empty] | 50% HD 10% C4 20% RECL. 20% 50/50
11031 | 06.28.2022 | Follow-up | T-Shirt | HD | TE-59 | GREY | 54 | 14 | 44713 |  |  |  | 54.5 |  |  | 36.49 | 13.9 | 13.7 | 7.4 | 4.34 | 10104 | 2.93 | 4948 | 314 | 585 | 21 | 447 | 141 | [21 empty] | 50% HD 10% C4 20% RECL. 20% 50/50
11031 | 06.28.2022 | Follow-up | T-Shirt | HD | TE-51 | GREY | 54 | 14 | 5 (6/6) |  |  |  | 54.5 |  |  | 34.81 | 13.3 | 13.5 | 4.9 | 4.623 | 8708 | 2.805 | 5405 | 303 | 495 | 13 | 253 | 165 | 36.54 | [20 empty] | 50% HD 10% C4 20% RECL. 20% 50/50
11031 | 06.28.2022 | Follow-up | T-Shirt | HD | TE-52 | GREY | 54 | 14 | 4 (6/06) |  |  |  | 54.5 |  |  | 35.8 | 13.6 | 13.7 | 6.2 | 5.275 | 9174 | 2.457 | 4270 | 307 | 491 | 14 | 295 | 159 | 38.31 | [20 empty] | 50% HD 10% C4 20% RECL. 20% 50/50
11031 | 06.28.2022 | Follow-up | T-Shirt | HD | TE-53 | GREY54 | 54 | 14 | 1 (6/06) |  |  |  | 54.125 |  |  | 36.72 | 14.1 | 14.2 | 6.4 | 4.45 | 8418 | 2.612 | 4443 | 312 | 519 | 14 | 330 | 158 | 39.75 | [20 empty] | 50% HD 10% C4 20% RECL. 20% 50/50
11031 | 06.28.2022 | Follow-up | T-Shirt | HD | TE-54 | GREY | 54 | 14 | 4 (6/06) |  |  |  | 54.0625 |  |  | 36.31 | 13.9 | 13.9 | 7.7 | 5.56 | 8839 | 2.317 | 3799 | 314 | 459 | 17 | 305 | 164 | 40.04 | [20 empty] | 50% HD 10% C4 20% RECL. 20% 50/50
11031 | 06.28.2022 | Follow-up | T-Shirt | HD | TE-59 | GREY | 54 | 14 | 44718 |  |  |  | 54.0625 |  |  | 36.34 | 14 | 14.3 | 6.2 | 5.018 | 7828 | 2.636 | 4644 | 320 | 497 | 16 | 337 | 182 | 37.15 | [20 empty] | 50% HD 10% C4 20% RECL. 20% 50/50
11031 | 06.28.2022 | Follow-up | T-Shirt | HD | TE-51 | GREY | 54 | 14 | 44720 |  |  |  | 54 |  |  | 35.9 | 13.8 | 13.4 | 9.5 | 5.912 | 7782 | 2.867 | 4226 | 316 | 576 | 15 | 338 | 152 | 36.67 | [20 empty] | 50% HD 10% C4 20% RECL. 20% 50/50
11031 | 06.30.2022 | Follow-up | T-Shirt | HD | TE-52 | GREY | 54 | 14 | 44720 |  |  |  | 54.5 |  |  | 36.37 | 13.9 | 14.1 | 7.5 | 5.145 | 7915 | 2.652 | 4656 | 306 | 493 | 13 | 258 | 179 | 48.93 | [20 empty] | 50% HD 10% C4 20% RECL. 20% 50/50
11031 | 06.30.2022 | Follow-up | T-Shirt | HD | TE-54 | GREY | 54 | 14 | 3 (6/08) |  |  |  | 54 |  |  | 32.4 | 12.5 | 12.9 | 7.3 | 5.68 | 8742 | 2.268 | 4150 | 304 | 538 | 11 | 393 | 134 | 35.44 | [20 empty] | 50% HD 10% C4 20% RECL. 20% 50/50
11031 | 06.30.2022 | Follow-up | T-Shirt | HD | TE-51 | GREY | 54 | 14 | 44725 |  |  |  | 54.5 |  |  | 35.04 | 13.3 | 13.1 | 5.6 | 4.27 | 7654 | 2.2 | 3894 | 278 | 466 | 12 | 313 | 93 | 45.89 | [20 empty] | 50% HD 10% C4 20% RECL. 20% 50/50
11031 | 06.30.2022 | Follow-up | T-Shirt | HD | TE-57 | GREY | 54 | 14 | 44725 |  |  |  | 54.25 |  |  | 36.14 | 13.8 | 13.8 | 8.6 | 3.85 | 6529 | 2.35 | 4052 | 268 | 453 | 12 | 364 | 108 | 35.46 | [20 empty] | 50% HD 10% C4 20% RECL. 20% 50/50
11031 | 06.30.2022 | Follow-up | T-Shirt | HD | TE-51 | GREY54 | 54 | 14 | 44727 |  |  |  | 54.5625 |  |  | 36.47 | 13.9 | 13.8 | 8.3 | 5.393 | 7725 | 2.83 | 4230 | 302 | 548 | 11 | 269 | 167 | 43.72 | [20 empty] | 50% HD 10% C4 20% RECL. 20% 50/50
11031 | 06.30.2022 | Follow-up | T-Shirt | HD | TE-54 | GREY | 54 | 14 | 44727 |  |  |  | 54.0625 |  |  | 37.26 | 14.3 | 14.3 | 4.9 | 4.605 | 7310 | 2.643 | 3700 | 260 | 554 | 8 | 351 | 153 | 40.24 | [20 empty] | 50% HD 10% C4 20% RECL. 20% 50/50
11031 | 06.30.2022 | Follow-up | T-Shirt | HD | TE-57 | GREY | 54 | 14 | 44727 |  |  |  | 54.0625 |  |  | 37.03 | 14.2 | 14.3 | 4 | 4.572 | 6828 | 2.625 | 3692 | 304 | 521 | 13 | 320 | 159 | 42.57 | [20 empty] | 50% HD 10% C4 20% RECL. 20% 50/50
11031 | 06.30.2022 | Follow-up | T-Shirt | HD | TE--58 | GREY | 54 | 14 | 44727 |  |  |  | 53.9375 |  |  | 35.15 | 13.5 | 13.8 | 6.3 | 4.393 | 6757 | 2.447 | 3768 | 327 | 504 | 19 | 280 | 179 | 38.95 | [20 empty] | 50% HD 10% C4 20% RECL. 20% 50/50
11031 | 06.29.2022 | Follow-up | T-Shirt | HD | TE-59 | GREY | 54 | 14 | 44727 |  |  |  | 54.5 |  |  | 36.37 | 13.9 | 13.8 | 5.8 | 4.453 | 6844 | 2.322 | 3416 | 317 | 446 | 15 | 304 | 182 | 39.19 | [20 empty] | 50% HD 10% C4 20% RECL. 20% 50/50
11031 | 06.29.2022 | Follow-up | T-Shirt | HD | TE-52 | GREY | 54 | 14 | 44732 |  |  |  | 54.5 |  |  | 35.28 | 13.4 | 13.7 | 8.6 | 4.81 | 7305 | 2.558 | 3265 | 312 | 486 | 16 | 253 | 215 | 46.16 | [20 empty] | 50% HD 10% C4 20% RECL. 20% 50/50
11031 | 06.29.2022 | Follow-up | T-Shirt | HD | TE-54 | GREY | 54 | 14 | 4 (6/20) |  |  |  | 54 |  |  | 37.11 | 14.3 | 14.7 | 5.7 | 4.96 | 7219 | 2.393 | 3240 | 291 | 499 | 12 | 350 | 120 | 43.95 | [20 empty] | 50% HD 10% C4 20% RECL. 20% 50/50
11031 | 06.29.2022 | Follow-up | T-Shirt | HD | TE-56 | GREY | 54 | 14 | 4 (6/20) |  |  |  | 54.5 |  |  | 36.14 | 13.8 | 13.8 | 8.6 | 3.85 | 6529 | 2.35 | 4052 | 268 | 453 | 12 | 364 | 108 | 35.46 | [20 empty] | 50% HD 10% C4 20% RECL. 20% 50/50
11031 | 06.29.2022 | Follow-up | T-Shirt | HD | TE-56 | GREY | 54 | 14 | 4 (6/20) |  |  |  | 54.5 |  |  | 37.61 | 14.3 | 14.3 | 6.9 | 4.46 | 5961 | 2.362 | 3459 | 286 | 515 | 14 | 487 | 131 | 50.43 | [20 empty] | 50% HD 10% C4 20% RECL. 20% 50/50
11031 | 06.29.2022 | Follow-up | T-Shirt | HD | TE-57 | GREY | 54 | 14 | 5 (6/20) |  |  |  | 54.5625 |  |  | 36.77 | 14 | 14.2 | 5.2 | 4.49 | 6878 | 2.36 | 3683 | 292 | 507 | 14 | 324 | 171 | 46.79 | [20 empty] | 50% HD 10% C4 20% RECL. 20% 50/50
11031 | 06.29.2022 | Follow-up | T-Shirt | HD | TE-59 | GREY | 54 | 14 | 44732 |  |  |  | 54.125 |  |  | 36.9 | 14.2 | 14.5 | 9.6 | 4.563 | 6577 | 2.418 | 3104 | 327 | 537 | 13 | 390 | 179 | 38.71 | [20 empty] | 50% HD 10% C4 20% RECL. 20% 50/50
11031 | 06.29.2022 | Follow-up | T-Shirt | HD | TE-52 | GREY | 54 | 14 | 44734 |  |  |  | 54.4375 |  |  | 35.4 | 13.5 | 13.8 | 6.3 | 5.27 | 7628 | 2.25 | 3811 | 297 | 449 | 13 | 268 | 179 | 44.1 | [20 empty] | 50% HD 10% C4 20% RECL. 20% 50/50
11031 | 06.27.2022 | Follow-up | T-Shirt | HD | TE-54 | GREY | 54 | 14 | 5 (6/22) |  |  |  | 54 |  |  | 35.63 | 13.7 | 13.9 | 5.1 | 4.775 | 7589 | 2.14 | 3966 | 259 | 489 | 11 | 431 | 150 | 39.8 | [20 empty] | 45% HD 10% C4 25% RECL. 20% 50/50
11031 | 06.27.2022 | Follow-up | T-Shirt | HD | TE-55 | GREY | 54 | 14 | 4 (6/22) |  |  |  | 54.125 |  |  | 35.41 | 13.6 | 14 | 8.7 | 6.79 | 9678 | 2.572 | 4111 | 326 | 511 | 7 | 282 | 176 | 36.2 | [20 empty] | 45% HD 10% C4 25% RECL. 20% 50/50
11031 | 06.27.2022 | Follow-up | T-Shirt | HD | TE-56 | GREY | 54 | 14 | 6 (6/22) |  |  |  | 54.875 |  |  | 33.32 | 12.6 | 12.8 | 5 | 4.14 | 7539 | 2.165 | 3796 | 296 | 530 | 15 | 434 | 140 | 41.63 | [20 empty] | 45% HD 10% C4 25% RECL. 20% 50/50
11031 | 06.27.2022 | Follow-up | T-Shirt | HD | TE-58 | GREY | 54 | 14 | 4 (6/22) |  |  |  | 54.5625 |  |  | 35.83 | 13.6 | 13.8 | 7.1 | 4.02 | 7325 | 2.117 | 3779 | 318 | 463 | 15 | 276 | 168 | 37.6 | [20 empty] | 45% HD 10% C4 25% RECL. 20% 50/50
11031 | 06.27.2022 | Follow-up | T-Shirt | HD | TE-53 | GREY | 54 | 14 | 44739 |  |  |  | 54.5 |  |  | 36.91 | 14.1 | 14 | 6.8 | 4.93 | 7358 | 2.575 | 3625 | 314 | 570 | 13 | 392 | 164 | 35.12 | [20 empty] | 45% HD 10% C4 25% RECL. 20% 50/50
11031 | 06.27.2022 | Follow-up | T-Shirt | HD | TE-54 | GREY | 54 | 14 | 4 (6/27) |  |  |  | 53.9375 |  |  | 36.27 | 14 | 14 | 5.1 | 5.235 | 7437 | 2.058 | 3486 | 309 | 464 | 15 | 345 | 153 | 39 | [20 empty] | 45% HD 10% C4 25% RECL. 20% 50/50
11031 | 06.27.2022 | Follow-up | T-Shirt | HD | TE-56 | GREY | 54 | 14 | 4 (6/27) |  |  |  | 54.9375 |  |  | 35.16 | 13.3 | 13.6 | 7.9 | 5.232 | 7483 | 2.24 | 3611 | 311 | 543 | 11 | 432 | 144 | 34.18 | [20 empty] | 45% HD 10% C4 25% RECL. 20% 50/50
11031 | 06.27.2022 | Follow-up | T-Shirt | HD | TE-57 | GREY | 54 | 14 | 5 (6/27) |  |  |  | 54.0625 |  |  | 35.35 | 13.6 | 13.8 | 3.6 | 4.168 | 6917 | 1.952 | 3469 | 248 | 492 | 11 | 426 | 138 | 37.49 | [20 empty] | 45% HD 10% C4 25% RECL. 20% 50/50
11031 | 06.31.2022 | Follow-up | T-Shirt | HD | TE-58 | GREY | 54 | 14 | 4 (6/27) |  |  |  | 54.5 |  |  | 35.89 | 13.7 | 13.8 | 5 | 4.765 | 6790 | 2.063 | 3878 | 303 | 413 | 17 | 280 | 152 | 39.23 | [20 empty] | 45% HD 10% C4 25% RECL. 20% 50/50
11029 | 06.10.2022 | Follow-up | T-Shirt | HD | TE-27 | COCOA KRAFT | 57 | 13 |  |  |  |  | 57.0625 |  |  | 33.84 | 12.3 | 12.6 | 10 | 3.992 | 9130 | 2.255 | 4699 | 292 | 516 | 21 | 314 | 140 | 29.32 | [15 empty] | 44718 | ABS12720AC |  |  |  | 50% HD 25% REC. 10% C4 15% CACO
11029 | 06.10.2022 | Follow-up | T-Shirt | HD | TE-28 | KRAFT | 57 | 14 |  |  |  |  | 57.0625 |  |  | 35.48 | 12.9 | 13 | 4 | 5.027 | 9831 | 1.958 | 3989 | 287 | 514 | 12 | 474 | 111 | 24.43 | [15 empty] | 44718 | PUB267220 |  |  |  | 50% HD 25% REC. 10% C4 15% CACO
11029 | 06.10.2022 | Follow-up | T-Shirt | HD | TE-29 | KRAFT | 57 | 14 |  |  |  |  | 58 |  |  | 37.15 | 13.3 | 13.7 | 6.4 | 3.912 | 8126 | 2.418 | 4191 | 305 | 582 | 13 | 329 | 168 | 24.76 | [15 empty] | 44718 | PUB267220 |  |  |  | 50% HD 25% REC. 10% C4 15% CACO
11029 | 06.10.2022 | Follow-up | T-Shirt | HD | TE-56 | WHITE | 55.5 | 13 | 2 |  |  |  | 56.4375 |  |  | 35.15 | 12.9 | 13.1 | 5.4 | 3.655 | 7557 | 2.35 | 4607 | 242 | 475 | 19 | 315 | 198 | 37.45 | [15 empty] | 44718 | TSCMEDIUM |  |  |  | 65$ HD 10% C4 25% 50/50
11029 | 06.10.2022 | Follow-up | T-Shirt | HD | TE-57 | WHITE | 54 | 13.5 | 2 |  |  |  | 54.4375 |  |  | 34.92 | 13.3 | 13.4 | 6.3 | 4.16 | 7466 | 2.587 | 4621 | 271 | 506 | 17 | 333 | 189 | 34.9 | [15 empty] | 44718 | ROSS12620C |  |  |  | 65$ HD 10% C4 25% 50/50
11029 | 06.10.2022 | Follow-up | T-Shirt | HD | TE-2B | WHITE | 54 | 13.5 | 1 |  |  |  | 53.875 |  |  | 36.38 | 14 | 14.2 | 7.2 | 5.567 | 8637 | 2.47 | 4578 | 332 | 491 | 11 | 298 | 153 | 35.55 | [15 empty] | 44713 | ROSS12620-C |  |  |  | 60.7% HD 20% 50/50 10% C4 5% CACO 4.3% MB
11029 | 06.10.2022 | Follow-up | T-Shirt | HD | TE-15 | WHITE | 50 | 14.5 | 1 |  |  |  | 50.1875 |  |  | 32.87 | 13.6 | 13.8 | 5.2 | 6.442 | 8602 | 2.25 | 4083 | 315 | 509 | 10 | 361 | 132 | 25.43 | [15 empty] | 44713 | FIVEBLULULRG |  |  |  | 63.55% HD 20% 50/50 10% C4 5% CACO 1.45% MB
11029 | 06.10.2022 | Follow-up | T-Shirt | HD | TE-27 | COCOA KRAFT | 57 | 13 | 1 |  |  |  | 57.125 |  |  | 33.09 | 12 | 12.2 | 3.2 | 3.925 | 7854 | 2.213 | 4338 | 366 | 526 | 13 | 364 | 110 | 30.82 | [15 empty] | 44713 | ABS12720-AC |  |  |  | 50% HD 25% REC. 10% C4 15% CACO
11029 | 06.8.2022 | Follow-up | T-Shirt | HD | TE-28 | KRAFT | 57 | 14 | 1 |  |  |  | 56.875 |  |  | 37.45 | 13.7 | 13.8 | 6.5 | 3.578 | 7014 | 2.212 | 3937 | 332 | 529 | 14 | 341 | 117 | 25.47 | [15 empty] | 44713 | PUB26720 |  |  |  | 50% HD 25% REC. 10% C4 15% CACO
11029 | 06.8.2022 | Follow-up | T-Shirt | HD | TE-29 | KRAFT | 57 | 14 | 1 |  |  |  | 57 |  |  | 38.96 | 14.2 | 14.4 | 5.5 | 4.545 | 7703 | 2.712 | 4466 | 368 | 552 | 17 | 264 | 128 | 24.8 | [15 empty] | 44713 | PUB267220 |  |  |  | 50% HD 25% REC. 10% C4 15% CACO
11029 | 06.8.2022 | Follow-up | T-Shirt | HD | TE-32 | GREY | 54 | 12.4 |  |  |  |  | 54 |  |  | 31.42 | 12.1 | 12 | 6.6 | 4.65 | 8052 | 2.165 | 3734 | 279 | 527 | 16 | 399 | 161 | 22.81 | [15 empty] | 44713 | FD11620 |  |  |  | 65% HD 25% 50/50 10% C4
11029 | 06.8.2022 | Follow-up | T-Shirt | HD | TE-32 | GREY | 54 | 12.4 |  |  |  |  | 54 |  |  | 32.88 | 12.6 | 12.5 | 5.3 | 4.81 | 8272 | 2.28 | 3931 | 299 | 528 | 11 | 335 | 153 | 27.98 | [15 empty] | 44713 | FD11620 |  |  |  | 65% HD 25% 50/50 10% C4
11029 | 06.8.2022 | Follow-up | T-Shirt | HD | TE-34 | GREY | 54 | 12.4 |  |  |  |  | 54.5 |  |  | 33.8 | 12.9 | 12.7 | 5.9 | 4.223 | 7585 | 2.02 | 3831 | 262 | 478 | 13 | 418 | 173 | 24.97 | [15 empty] | 44713 | FD11620 |  |  |  | 65% HD 25% 50/50 10% C4
11029 | 06.8.2022 | Follow-up | T-Shirt | HD | TE-35 | GREY | 54 | 12.4 |  |  |  |  | 54.0625 |  |  | 33.24 | 12.8 | 12.8 | 6.6 | 4.013 | 6729 | 2.41 | 4033 | 267 | 457 | 17 | 315 | 197 | 24.38 | [15 empty] | 44713 | FD11620 |  |  |  | 65% HD 25% 50/50 10% C4
11029 | 06.8.2022 | Follow-up | T-Shirt | HD | TE-41 | WHITE | 54 | 12.5 | 1 |  |  |  | 54 |  |  | 30.38 | 11.7 | 11.9 | 4.2 | 3.79 | 7568 | 2.095 | 4369 | 306 | 438 | 19 | 254 | 173 | 25.33 | [15 empty] | 44713 | COOKOUTBAG |  |  |  | 63% HD 50/50 10% C4 5% CACO 1.45 MB
11029 | 06.8.2022 | Follow-up | T-Shirt | HD | TE-24 | KRAFT | 57 | 14 | 4 |  |  |  | 56.9375 |  |  | 38.13 | 13.9 | 13.9 | 6.3 | 4.48 | 8947 | 2.81 | 5497 | 328 | 559 | 16 | 350 | 106 | 24.6 | [15 empty] | 44718 | PUB267220 |  |  |  | 50% HD 25% REC. 10% C4 15% CACO
11029 | 06.9.2022 | Follow-up | T-Shirt | HD | TE-41 | WHITE | 51 | 13 | 5 |  |  |  | 51.5 |  |  | 30.44 | 12.3 | 12.2 | 5.2 | 3.76 | 10182 | 2.56 | 4844 | 273 | 521 | 13 | 621 | 132 | [16 empty] | 44718 | RAIDSACKCARE |  |  |  | 63% HD 50/50 10% C4 5% CACO 1.45 MB
11029 | 06.9.2022 | Follow-up | T-Shirt | HD | TE-27 | COCOA KRAFT | 57 | 13 | 1 |  |  |  | 57.125 |  |  | 33.43 | 12.1 | 12 | 4.7 | 3.87 | 8564 | 2.05 | 4279 | 310 | 508 | 18 | 365 | 123 | 30.65 | [15 empty] | 44718 | ABS127020AC |  |  |  | 50% HD 25% REC. 10% C4 15% CACO
11029 | 06.9.2022 | Follow-up | T-Shirt | HD | TE-28 | KRAFT | 57 | 14 | 3 |  |  |  | 56.9375 |  |  | 36.87 | 13.4 | 13.5 | 7.3 | 4.62 | 10128 | 1.94 | 3959 | 308 | 524 | 16 | 475 | <64 | [16 empty] | 44718 | PUB267220 |  |  |  | 50% HD 25% REC. 10% C4 15% CACO
11029 | 06.9.2022 | Follow-up | T-Shirt | HD | TE-29 | KRAFT | 57 | 14 | 3 |  |  |  | 57.0625 |  |  | 38.97 | 14.2 | 14.2 | 6.3 | 3.14 | 7342 | 2.59 | 4877 | 285 | 496 | 14 | 307 | 135 | [16 empty] | 44718 | PUB267220 |  |  |  | 50% HD 25% REC. 10% C4 15% CACO
11029 | 06.9.2022 | Follow-up | T-Shirt | HD | TE-2B | COCOA KRAFT | 54 | 12.4 |  |  |  |  | 57.5 |  |  | 38.26 | 13.8 | 13.8 | 7.7 | 4.67 | 8371 | 2.43 | 5787 | 332 | 455 | 17 | 277 | 146 | 26.19 | [15 empty] | 44718 | PUB267220 |  |  |  | 50% HD 25% REC. 10% C4 15% CACO
11029 | 06.9.2022 | Follow-up | T-Shirt | HD | TE-16 | WHITE | 50 | 14.5 |  |  |  |  | 52.5 |  |  | 35.74 | 14.6 | 14.5 | 7.4 | 4.55 | 9023 | 2.24 | 4552 | 278 | 505 | 11 | 570 | 108 | [16 empty] | 44718 | FIVEBLURG |  |  |  | 63% HD 50/50 10% C4 5% CACO 1.45 MB
11029 | 06.9.2022 | Follow-up | T-Shirt | HD | TE-41 | WHITE | 54 | 12.5 |  |  |  |  | 54.25 |  |  | 30.88 | 11.7 | 11.8 | 4.6 | 3.89 | 9933 | 2.16 | 5180 | 286 | 462 | 20 | 266 | 119 | [16 empty] | 44718 | COOKOUTBAG |  |  |  | 63% HD 50/50 10% C4 5% CACO 1.45 MB
11029 | 06.9.2022 | Follow-up | T-Shirt | HD | TE-56 | WHITE | 55.5 | 13 | 5 |  |  |  | 55.5 |  |  | 36.03 | 13.2 | 13.1 | 6.7 | 3.35 | 6841 | 2.44 | 4698 | 210 | 587 | 11 | 456 | 151 | [16 empty] | 44718 | TSCMEDIUM |  |  |  | 65% HD 25% REC. 10% C4
11029 | 06.18.2022 | Follow-up | T-Shirt | HD | TE-57 | WHITE | 54 | 13.5 | 5 |  |  |  | 54.25 |  |  | 35.22 | 13.5 | 13.3 | 6.9 | 3.64 | 7292 | 2.16 | 5079 | 265 | 392 | 21 | 419 | 103 | [16 empty] | 44718 | LAM11621 |  |  |  | 65% HD 25% REC. 10% C4
11029 | 06.18.2022 | Follow-up | T-Shirt | HD | TE-2A | COCOA KRAFT | 57 | 13 |  |  |  |  | 56.9375 |  |  | 35.89 | 13.1 | 13 | 8.6 | 3.08 | 5698 | 2.03 | 4738 | 307 | 465 | 14 | 226 | 99 | 31.5 | [15 empty] | 44725 | ABS127020AC |  |  |  | 47.5% HD 27.5% REC. 10% C4 15% CACO
11029 | 06.18.2022 | Follow-up | T-Shirt | HD | TE-27 | COCOA KRAFT | 57 | 13 |  |  |  |  | 56.9375 |  |  | 34.59 | 12.6 | 12.5 | 6 | 2.97 | 6061 | 1.81 | 4028 | 340 | 478 | 14 | 268 | 111 | [16 empty] | 44718 | PUB267220 |  |  |  | 47.5% HD 27.5% REC. 10% C4 15% CACO
11029 | 06.18.2022 | Follow-up | T-Shirt | HD | TE-41 | WHITE | 54 | 13.5 | 3 |  |  |  | 54.5 |  |  | 33.72 | 12.8 | 12.7 | 7.6 | 3.86 | 7374 | 2.43 | 4586 | 297 | 443 | 14 | 309 | 151 | [16 empty] | 44725 | LAM11621 |  |  |  | 68.55 HD 15%50/50 10% C4 5% CACO 1.45 MB
11029 | 06.18.2022 | Follow-up | T-Shirt | HD | TE-55 | WHITE | 57 | 15 | 4 |  |  |  | 57.25 |  |  | 40.8 | 14.8 | 14.8 | 7.3 | 3.86 | 7658 | 2.16 | 4011 | 268 | 402 | 14 | 315 | 190 | [16 empty] | 44725 | CREST12722 |  |  |  | 70% HD 20% 50/50 10% C4
11029 | 06.18.2022 | Follow-up | T-Shirt | HD | TE-57 | BLACK | 57 | 21 | 4 |  |  |  | 57.125 |  |  | 56.95 | 20.7 | 20.7 | 10.6 | 5.81 | 6609 | 3.57 | 4264 | 357 | 505 | 19 | 261 | <64 | 97.49 | [15 empty] | 44725 | #BLACKSAK |  |  |  | 50% HD 20% 50/50 10% C4 20% LLD RECL.
11029 | 06.18.2022 | Follow-up | T-Shirt | HD | TE-31 | GREY | 57 | 14 |  |  |  |  | 54.4375 |  |  | 36.79 | 12.3 | 12.9 | 5.1 | 4.06 | 5753 | 2.482 | 4003 | 228 | 460 | 13 | 284 | 158 | 33.92 | [15 empty] | 44718 | 44727 | low11620nfl |  |  | 65% HD 25% 50/50 10% C4
11029 | 06.18.2022 | Follow-up | T-Shirt | HD | TE-33 | GREY | 54 | 12.4 |  |  |  |  | 54.875 |  |  | 33.22 | 12.6 | 12.8 | 4.4 | 6.742 | 7930 | 2.013 | 3194 | 321 | 448 | 14 | 333 | 179 | 27.53 | [15 empty] | 44727 | FD11620 |  |  |  | 65% HD 25% REC. 10% C4
11029 | 06.21.2022 | Follow-up | T-Shirt | HD | TE-2C | WHITE | 57 | 16.5 |  |  |  |  | 57 |  |  | 46.73 | 17 | 17.1 | 6.7 | 5.01 | 6934 | 3.07 | 3829 | 337 | 500 | 17 | 253 | 177 | 46.33 | [15 empty] | 44727 | HOBBY12722NEW |  |  |  | 65.7 HD 15%50/50 10% C4 5% CACO 4.3 MB
11029 | 06.21.2022 | Follow-up | T-Shirt | HD | TE-42 | WHITE | 54 | 13.5 |  |  |  |  | 54 |  |  | 34.46 | 13.2 | 13.4 | 6.2 | 4.32 | 6533 | 2.455 | 3507 | 310 | 479 | 17 | 262 | 164 | 25.86 | [15 empty] | 44727 | ROSS12620 |  |  |  | 68.55 HD 15%50/50 10% C4 5% CACO 1.45 MB
11029 | 06.21.2022 | Follow-up | T-Shirt | HD | TE-29 | KRAFT | 57 | 14 |  |  |  |  | 57.5 |  |  | 37.61 | 13.6 | 13.6 | 6.2 | 3.85 | 4938 | 2.235 | 3921 | 305 | 440 | 19 | 230 | 164 | 24.64 | [15 empty] | 44732 | PUB267220 |  |  |  | 55% HD 20% REC. 10% C4 15% CACO
11029 | 06.21.2022 | Follow-up | T-Shirt | HD | TE-31 | GREY | 54 | 13 |  |  |  |  | 54.125 |  |  | 34.4 | 13.2 | 13.3 | 4.7 | 4.28 | 7016 | 1.913 | 3120 | 289 | 472 | 17 | 382 | 167 | 37.16 | [15 empty] | 44732 | LOW11620NFL |  |  |  | 65% HD 25% REC. 10% C4
11029 | 06.21.2022 | Follow-up | T-Shirt | HD | TE-2A | WHITE | 54 | 13 | 5 |  |  |  | 54.125 |  |  | 33.4 | 12.8 | 13.2 | 4.6 | 5.633 | 8963 | 1.75 | 3018 | 257 | 552 | 8 | 688 | <59 | 26.83 | [15 empty] | 44732 | FIVEBLUMED |  |  |  | 65.7 HD 15%50/50 10% C4 5% CACO 4.3 MB
11029 | 06.21.2022 | Follow-up | T-Shirt | HD | TE-41 | WHITE | 54 | 13.5 | 3 |  |  |  | 54.125 |  |  | 34.6 | 13.3 | 13.1 | 7.9 | 5.3 | 7755 | 2.433 | 3576 | 310 | 545 | 14 | 383 | 122 | 28.76 | [15 empty] | 44732 | ROSS12620 |  |  |  | 68.55 HD 15%50/50 10% C4 5% CACO 1.45 MB
11029 | 06.21.2022 | Follow-up | T-Shirt | HD | TE-42 | WHITE | 54 | 13.5 |  |  |  |  | 54 |  |  | 31.92 | 12.3 | 12.7 | 8.2 | 3.908 | 6278 | 2.072 | 3449 | 256 | 471 | 17 | 318 | 155 | 25.77 | [15 empty] | 44732 | LAM11620 |  |  |  | 68.55 HD 15%50/50 10% C4 5% CACO 1.45 MB
11029 | 06.21.2022 | Follow-up | T-Shirt | HD | TE-27 | COCOA KRAFT | 57 | 14 |  |  |  |  | 57.0625 |  |  | 35.22 | 12.8 | 13 | 5.7 | 4.117 | 7092 | 2.508 | 4476 | 332 | 526 | 15 | 31 | 144 | 33.24 | [15 empty] | 44734 | ABS12720AC |  |  |  | 55% HD 20% REC. 10% C4 15% CACO
11029 | 06.28.2022 | Follow-up | T-Shirt | HD | TE-28 | KRAFT | 57 | 14 |  |  |  |  | 57.0625 |  |  | 36.69 | 13.3 | 13.5 | 5.6 | 4.223 | 7316 | 1.948 | 3241 | 285 | 517 | 11 | 405 | 126 | 24.11 | [15 empty] | 44734 | PUB26722 |  |  |  | 55% HD 20% REC. 10% C4 15% CACO
11029 | 06.28.2022 | Follow-up | T-Shirt | HD | TE-29 | KRAFT | 57 | 14 |  |  |  |  | 57.5 |  |  | 36.95 | 13.3 | 13.5 | 5 | 4.515 | 7872 | 2.302 | 3787 | 333 | 555 | 12 | 410 | 131 | 24.07 | [15 empty] | 44734 | PUB267220 |  |  |  | 55% HD 20% REC. 10% C4 15% CACO
11029 | 06.28.2022 | Follow-up | T-Shirt | HD | TE-26 | WHITE | 54 | 13 | 4 |  |  |  | 54.0625 |  |  | 34.14 | 13.1 | 13.2 | 5 | 5.433 | 8764 | 2.502 | 3815 | 287 | 561 | 10 | 450 | 141 | 33.63 | [15 empty] | 44734 | FIVEBLUMED |  |  |  | 65.7 HD 15%50/50 10% C4 5% CACO 4.3 MB
11029 | 06.28.2022 | Follow-up | T-Shirt | HD | TE-2A | WHITE | 50 | 14.5 | 5 |  |  |  | 50 |  |  | 35.68 | 14.8 | 14.9 | 6.4 | 6.953 | 9928 | 2.375 | 3490 | 258 | 650 | 6 | 496 | <59 | 28.58 | [15 empty] | 44734 | FIVEBLURG |  |  |  | 65.7 HD 15%50/50 10% C4 5% CACO 4.3 MB
11029 | 06.28.2022 | Follow-up | T-Shirt | HD | TE-31 | GREY | 54 | 13 | 4 |  |  |  | 54.125 |  |  | 34.49 | 13.2 | 13.6 | 5.6 | 4.817 | 7663 | 2.263 | 3584 | 293 | 517 | 15 | 260 | 168 | 37.33 | [15 empty] | 44734 | LOW11620NFL |  |  |  | 65% HD 25% 50/50 10% C4
11029 | 06.28.2022 | Follow-up | T-Shirt | HD | TE-35 | GREY | 54 | 13 | 4 |  |  |  | 54.125 |  |  | 33.4 | 12.8 | 13.2 | 6.7 | 4.162 | 7342 | 2.188 | 3648 | 273 | 462 | 19 | 272 | 179 | 36 | [15 empty] | 44734 | LOW11620NFL |  |  |  | 65% HD 25% 50/50 10% C4
11029 | 06.28.2022 | Follow-up | T-Shirt | HD | TE-42 | WHITE | 48 | 15 | 4 |  |  |  | 48.0625 |  |  | 32.28 | 13.9 | 14.1 | 6.2 | 3.84 | 6853 | 2.075 | 3649 | 279 | 530 | 18 | 520 | 122 | 24.48 | [15 empty] | 44734 | TRACTOR16828 |  |  |  | 68.55 HD 15%50/50 10% C4 5% CACO 1.45 MB
11029 | 06.28.2022 | Follow-up | T-Shirt | HD | TE-53 | GREY | 54 | 12.4 |  |  |  |  | 54 |  |  | 32.26 | 12.5 | 12.2 | 7.4 | 3.575 | 6497 | 2.362 | 3301 | 307 | 525 | 19 | 209 | 201 | 38.88 | [15 empty] | 44734 | FD11620 |  |  |  | 50% HD 20% REC. 10% C4 20%50/50
11029 | 06.29.2022 | Follow-up | T-Shirt | HD | TE-57 | WHITE | 57 | 20 |  |  |  |  | 56.875 |  |  | 55.1 | 20.1 | 20.4 | 10.7 | 6.28 | 6402 | 3.793 | 4192 | 388 | 489 | 26 | 274 | 240 | 33.69 | [15 empty] | 44734 | TGIFLGB |  |  |  | 65% HD 25% 50/50 10% C4
11029 | 06.29.2022 | Follow-up | T-Shirt | HD | TE-27 | COCOA KRAFT | 57 | 13 |  |  |  |  | 57 |  |  | 34.18 | 12.4 | 12.8 | 8.6 | 4.277 | 7406 | 2.412 | 3785 | 316 | 582 | 12 | 462 | 140 | 27.02 | [15 empty] | 44739 | ABS12720AC |  |  |  | 55% HD 20% REC. 10% C4 15% CACO
11029 | 06.29.2022 | Follow-up | T-Shirt | HD | TE-28 | KRAFT | 57 | 14 |  |  |  |  | 57.4375 |  |  | 36.98 | 13.4 | 13.7 | 5.4 | 5.155 | 7478 | 2.32 | 4007 | 324 | 469 | 18 | 297 | 206 | 40.4 | [15 empty] | 44739 | PUB267220 |  |  |  | 55% HD 20% REC. 10% C4 15% CACO
11029 | 06.29.2022 | Follow-up | T-Shirt | HD | TE-29 | COCOA KRAFT | 57 | 15 |  |  |  |  | 57.0625 |  |  | 40.2 | 14.6 | 15.1 | 6.9 | 4.305 | 6713 | 2.475 | 3636 | 335 | 531 | 16 | 349 | 153 | 26.61 | [15 empty] | 44739 | HENHOUSE |  |  |  | 55% HD 20% REC. 10% C4 15% CACO
11029 | 06.29.2022 | Follow-up | T-Shirt | HD | TE-2B | WHITE | 57 | 25.4 | 4 |  |  |  | 56.5 |  |  | 61.06 | 22.5 | 22.9 | 10.2 | 6.398 | 6592 | 3.78 | 4247 | 370 | 437 | 23 | 223 | 240 | 39.9 | [15 empty] | 44739 | 1/6LLDLUXZ |  |  |  | 60% HD 20%50/50 12.5% C4 5% CACO 2.5% MB (CF LLD)
11029 | 06.29.2022 | Follow-up | T-Shirt | HD | TE-35 | GREY | 54 | 12.4 | 4 |  |  |  | 54.4375 |  |  | 32.02 | 12.2 | 12.3 | 6.8 | 4.055 | 6994 | 2.283 | 4318 | 274 | 456 | 13 | 312 | 197 | 38.26 | [15 empty] | 44739 | FD11620 |  |  |  | 65% HD 25% 50/50 10% C4
11029 | 06.29.2022 | Follow-up | T-Shirt | HD | TE-27 | COCOA KRAFT | 57 | 13 |  |  |  |  | 56.8125 |  |  | 33.01 | 12.1 | 12.3 | 4.8 | 3.287 | 7305 | 2.02 | 4294 | 307 | 455 | 18 | 224 | 153 | 28.1 | [15 empty] | 44741 | ABS12720AC |  |  |  | 55% HD 20% REC. 10% C4 15% CACO
11029 | 06.29.2022 | Follow-up | T-Shirt | HD | TE-28 | KRAFT | 57 | 14 |  |  |  |  | 57 |  |  | 36.63 | 13.3 | 13.5 | 5 | 3.75 | 7849 | 2.25 | 4117 | 316 | 512 | 16 | 305 | 131 | 24.34 | [15 empty] | 44741 | PUB267220 |  |  |  | 55% HD 20% REC. 10% C4 15% CACO
11029 | 06.30.2022 | Follow-up | T-Shirt | HD | TE-29 | KRAFT | 57 | 15 | 3 |  |  |  | 56.8125 |  |  | 36.23 | 13.2 | 13.4 | 5 | 4.063 | 7386 | 2.053 | 3731 | 326 | 499 | 12 | 336 | 120 | 26.14 | [15 empty] | 44741 | HENHOUSE99 |  |  |  | 55% HD 20% REC. 10% C4 15% CACO
11029 | 06.30.2022 | Follow-up | T-Shirt | HD | TE-2C | WHITE | 60 | 13.9 |  |  |  |  | 60.0625 |  |  | 39.7 | 13.7 | 13.8 | 7.1 | 4.268 | 7088 | 2.438 | 4000 | 296 | 430 | 17 | 232 | 179 | 45.89 | [15 empty] | 44741 | EXC9617-N |  |  |  | 60.7% HD 20%50/50 10% C4 5% CACO 4.3% MB
11029 | 06.30.2022 | Follow-up | T-Shirt | HD | TE-32 | WHITE | 57 | 16.5 | 1 |  |  |  | 57 |  |  | 45.15 | 16.5 | 16.6 | 5.9 | 5.338 | 8219 | 3.242 | 3728 | 332 | 532 | 18 | 237 | 201 | 36.9 | [15 empty] | 44741 | HOBBY12722NEW |  |  |  | 65% HD 20% 50/50 10% C4 5% CACO
11051 | 07.10.2022 | Follow-up | T-Shirt | HD | TE-32 | GREY | 54 | 14 | 2 |  |  |  | 54 |  |  | 35.08 | 13.5 | 13.7 | 8.3 | 4.593 | 8073 | 2.127 | 3815 | 308 | 389 | 19 | 265 | 225 | 37.9 | [16 empty] | 44746 |  |  |  | 65% HD 20% 50/50 10% C4 5% CACO
11051 | 07.10.2022 | Follow-up | T-Shirt | HD | TE-52 | GREY | 54 | 14 |  |  |  |  | 54.5625 |  |  | 35.66 | 13.6 | 13.9 | 8 | 4.523 | 8116 | 2.165 | 4245 | 318 | 435 | 13 | 316 | 155 | 39.03 | [16 empty] | 44746 |  |  |  | 55% HD 10% 50/50 10% C4 25% RECL.
11051 | 07.10.2022 | Follow-up | T-Shirt | HD | TE-54 | GREY | 54 | 14 | 1 |  |  |  | 54.0625 |  |  | 35.73 | 13.7 | 13.9 | 7.3 | 5.348 | 8618 | 2.745 | 4901 | 287 | 499 | 12 | 328 | 165 | 48.64 | [16 empty] | 44746 |  |  |  | 50% HD 15% 50/50 10% C4 25% RECL.
11051 | 07.10.2022 | Follow-up | T-Shirt | HD | TE-55 | GREY | 54 | 14 | 1 |  |  |  | 54.125 |  |  | 35.84 | 13.7 | 14.1 | 8.2 | 5.412 | 9643 | 2.635 | 4707 | 293 | 496 | 11 | 232 | 155 | 41.53 | [16 empty] | 44746 |  |  |  | 50% HD 15% 50/50 10% C4 25% RECL.
11051 | 07.10.2022 | Follow-up | T-Shirt | HD | TE-59 | GREY | 54 | 14 | 1 |  |  |  | 54 |  |  | 35.62 | 13.7 | 14 | 8.3 | 5.94 | 9440 | 2.458 | 4723 | 296 | 465 | 13 | 299 | 164 | 46.74 | [16 empty] | 44746 |  |  |  | 50% HD 15% 50/50 10% C4 25% RECL.
11051 | 07.10.2022 | Follow-up | T-Shirt | HD | TE-51 | GREY | 54 | 14 |  |  |  |  | 54.5 |  |  | 35.28 | 13.4 | 13.7 | 3.9 | 4.408 | 8481 | 1.968 | 3516 | 299 | 500 | 10 | 343 | 126 | 34.3 | [16 empty] | 44748 |  |  |  | 50% HD 15% 50/50 10% C4 25% RECL.
11051 | 07.10.2022 | Follow-up | T-Shirt | HD | TE-53 | GREY | 54 | 14 |  |  |  |  | 54.25 |  |  | 37.46 | 14.3 | 14.4 | 8.8 | 4.84 | 7934 | 2.058 | 3608 | 298 | 463 | 12 | 375 | 150 | 39.19 | [16 empty] | 44748 |  |  |  | 50% HD 15% 50/50 10% C4 25% RECL.
11051 | 07.10.2022 | Follow-up | T-Shirt | HD | TE-55 | GREY | 54 | 14 | 1 |  |  |  | 54.5 |  |  | 35.38 | 13.5 | 13.8 | 6.8 | 5.48 | 9450 | 2.2 | 3779 | 296 | 484 | 8 | 299 | 123 | 37.97 | [16 empty] | 44748 |  |  |  | 50% HD 15% 50/50 10% C4 25% RECL.
11051 | 07.20.2022 | Follow-up | T-Shirt | HD | TE-51 | GREY | 54 | 14 |  |  |  |  | 54.25 |  |  | 33.43 | 12.8 | 12.8 | 7.9 | 3.32 | 7996 | 2.21 | 3912 | 273 | 449 | 15 | 269 | 99 | 37.36 | [16 empty] | 44746 |  |  |  | 50% HD 20% 50/50 10% C4 20% RECL.
11051 | 07.20.2022 | Follow-up | T-Shirt | HD | TE-59 | GREY | 54 | 14 |  |  |  |  | 54.125 |  |  | 36.26 | 13.9 | 13.8 | 9.8 | 4.48 | 8015 | 2.26 | 4365 | 289 | 425 | 16 | 339 | 201 | [17 empty] | 44746 |  |  |  | 50% HD 20% 50/50 10% C4 20% RECL.
11051 | 07.20.2022 | Follow-up | T-Shirt | HD | TE-55 | GREY | 54 | 14 | 1 |  |  |  | 54.5 |  |  | 36.12 | 13.8 | 13.9 | 6.6 | 4.877 | 9037 | 2.433 | 4280 | 285 | 501 | 8 | 431 | 128 | 46.8 | [16 empty] | 44746 |  |  |  | 50% HD 20% 50/50 10% C4 20% RECL.
11051 | 07.20.2022 | Follow-up | T-Shirt | HD | TE-57 | GREY | 54 | 14 | 1 |  |  |  | 54.125 |  |  | 36.38 | 13.9 | 14.1 | 6.2 | 4.68 | 8380 | 2.692 | 3957 | 311 | 528 | 14 | 361 | 168 | 46.53 | [16 empty] | 44746 |  |  |  | 50% HD 20% 50/50 10% C4 20% RECL.
11051 | 07.20.2022 | Follow-up | T-Shirt | HD | TE-59 | GREY | 54 | 14 |  |  |  |  | 54.25 |  |  | 36.49 | 14 | 14.1 | 5.8 | 5.036 | 8254 | 2.205 | 3559 | 273 | 505 | 11 | 494 | 134 | 43.29 | [16 empty] | 44746 |  |  |  | 50% HD 20% 50/50 10% C4 20% RECL.
11051 | 07.20.2022 | Follow-up | T-Shirt | HD | TE-55 | GREY | 54 | 14 | 1 |  |  |  | 54.375 |  |  | 35.7 | 13.6 | 13.9 | 7.4 | 5.048 | 9485 | 3.816 | 7010 | 291 | 367 | 11 | 193 | 167 | 39.12 | [16 empty] | 44748 |  |  |  | 50% HD 20% 50/50 10% C4 20% RECL.
11051 | 07.20.2022 | Follow-up | T-Shirt | HD | TE-56 | GREY | 54 | 14 | 1 |  |  |  | 54.0625 |  |  | 35.61 | 13.7 | 13.4 | 7.3 | 4.485 | 7671 | 2.962 | 5778 | 274 | 346 | 13 | 408 | 97 | 43.8 | [16 empty] | 44748 |  |  |  | 50% HD 20% 50/50 10% C4 20% RECL.
11051 | 07.20.2022 | Follow-up | T-Shirt | HD | TE-57 | GREY | 54 | 14 | 1 |  |  |  | 54.0625 |  |  | 35.62 | 13.7 | 13.8 | 6.4 | 3.393 | 6686 | 2.148 | 5237 | 361 | 425 | 13 | 292 | 119 | 40.67 | [16 empty] | 44748 |  |  |  | 50% HD 20% 50/50 10% C4 20% RECL.
11051 | 07.30.2022 | Follow-up | T-Shirt | HD | TE-51 | GREY | 54 | 14 |  |  |  |  | 54.25 |  |  | 36.01 | 13.8 | 14 | 7.1 | 4.98 | 7045 | 2.235 | 3622 | 292 | 447 | 13 | 263 | 164 | 33.92 | [16 empty] | 44746 |  |  |  | 60% HD 20% 50/50 10% C4 10% LLD RECL.
11051 | 07.30.2022 | Follow-up | T-Shirt | HD | TE-55 | GREY | 54 | 14 | 1 |  |  |  | 54.5 |  |  | 35.12 | 13.4 | 13.7 | 5.3 | 6.18 | 8821 | 2.55 | 3985 | 283 | 470 | 10 | 211 | 162 | 32.97 | [16 empty] | 44746 |  |  |  | 60% HD 20% 50/50 10% C4 10% LLD RECL.
11051 | 07.30.2022 | Follow-up | T-Shirt | HD | TE-56 | GREY | 54 | 14 | 1 |  |  |  | 54.5 |  |  | 35.2 | 13.4 | 13.7 | 4.3 | 4.813 | 6578 | 2.438 | 3533 | 294 | 471 | 14 | 310 | 194 | 32.64 | [16 empty] | 44746 |  |  |  | 60% HD 20% 50/50 10% C4 10% RECL.
11051 | 07.30.2022 | Follow-up | T-Shirt | HD | TE-57 | GREY | 54 | 14 | 1 |  |  |  | 54.25 |  |  | 35.98 | 13.8 | 14.2 | 6.2 | 5.025 | 7850 | 2.065 | 3082 | 294 | 517 | 8 | 482 | 125 | 33.65 | [16 empty] | 44746 |  |  |  | 60% HD 20% 50/50 10% C4 10% RECL.
11051 | 07.30.2022 | Follow-up | T-Shirt | HD | TE-59 | GREY | 54 | 14 | 1 |  |  |  | 54.1875 |  |  | 37.05 | 14.2 | 14.4 | 7.6 | 4.355 | 6053 | 2.883 | 4305 | 303 | 471 | 17 | 232 | 164 | 37.71 | [16 empty] | 44746 |  |  |  | 60% HD 20% 50/50 10% C4 10% RECL.
11051 | 07.30.2022 | Follow-up | T-Shirt | HD | TE-54 | GREY | 54 | 14 | 2 |  |  |  | 54 |  |  | 32.33 | 12.4 | 12.6 | 6.6 | 4.973 | 8645 | 3.94 | 6942 | 277 | 327 | 17 | 401 | 152 | 34.3 | [16 empty] | 44748 |  |  |  | 50% HD 20% 50/50 10% C4 20% RECL.
11051 | 07.30.2022 | Follow-up | T-Shirt | HD | TE-58 | GREY | 54 | 14 |  |  |  |  | 54.0625 |  |  | 33.96 | 13.1 | 12.9 | 8.9 | 3.033 | 5402 | 2.959 | 5404 | 347 | 371 | 18 | 220 | 197 | 34.99 | [16 empty] | 44748 |  |  |  | 50% HD 20% 50/50 10% C4 20% RECL.
11051 | 07.30.2022 | Follow-up | T-Shirt | HD | TE-59 | GREY | 54 | 14 | 4 |  |  |  | 54.0625 |  |  | 36.35 | 14 | 13.9 | 6.7 | 3.253 | 5821 | 3.033 | 5419 | 336 | 345 | 19 | 255 | 188 | 41.79 | [16 empty] | 44748 |  |  |  | 50% HD 20% 50/50 10% C4 20% RECL.
11050 | 07.15.2022 | Follow-up | T-Shirt | HD | TE-16 | WHITE | 57 | 14 |  |  |  |  | 57.5 |  |  | 37.9 | 13.7 | 14 | 7.9 | 3.9 | 7209 | 2.38 | 4076 | 277 | 518 | 17 | 299 | 144 | 37.01 | [16 empty] | 44746 |  |  |  | 65.5% HD 10% 50/50 10% CACO 13% C4 1.5%MB
11050 | 07.15.2022 | Follow-up | T-Shirt | HD | TE-28 | WHITE | 57 | 14 |  |  |  |  | 57.1875 |  |  | 36.62 | 13.3 | 13.4 | 5 | 6.707 | 10961 | 2.343 | 3824 | 276 | 591 | 9 | 561 | 117 | 42.4 | [16 empty] | 44746 |  |  |  | 63.3% HD 10% 50/50 12.5% C4 10% CACO 4.2% MB
11050 | 07.15.2022 | Follow-up | T-Shirt | HD | TE-16 | WHITE | 57 | 14 |  |  |  |  | 57.5 |  |  | 38.47 | 13.9 | 13.9 | 6.6 | 5.682 | 8662 | 2.426 | 4276 | 335 | 554 | 12 | 459 | 120 | 26.41 | [16 empty] | 44748 |  |  |  | 65.5% HD 10% 50/50 10% CACO 13% C4 1.5%MB
11050 | 07.15.2022 | Follow-up | T-Shirt | HD | TE-16 | WHITE | 57 | 14 |  |  |  |  | 57.5 |  |  | 37.9 | 13.7 | 14 | 7.9 | 3.9 | 7209 | 2.38 | 4076 | 277 | 518 | 17 | 299 | 144 | 37.01 | [16 empty] | 44746 |  |  |  | 65.5% HD 10% 50/50 10% CACO 13% C4 1.5%MB
11050 | 07.15.2022 | Follow-up | T-Shirt | HD | TE-28 | WHITE | 57 | 14 |  |  |  |  | 57.1875 |  |  | 36.62 | 13.3 | 13.4 | 5 | 6.707 | 10961 | 2.343 | 3824 | 276 | 591 | 9 | 561 | 117 | 42.4 | [16 empty] | 44746 |  |  |  | 63.3% HD 10% 50/50 12.5% C4 10% CACO 4.2% MB
11050 | 07.15.2022 | Follow-up | T-Shirt | HD | TE-16 | WHITE | 57 | 14 |  |  |  |  | 57.5 |  |  | 38.47 | 13.9 | 13.9 | 6.6 | 5.682 | 8662 | 2.426 | 4276 | 335 | 554 | 12 | 459 | 120 | 26.41 | [16 empty] | 44748 |  |  |  | 65.5% HD 10% 50/50 10% CACO 13% C4 1.5%MB
11050 | 07.15.2022 | Follow-up | T-Shirt | HD | TE-16 | WHITE | 57 | 14 | 2 |  |  |  | 57.5 |  |  | 37.68 | 13.6 | 13.9 | 7.3 | 3.725 | 6522 | 2.157 | 4230 | 306 | 478 | 22 | 296 | 165 | 32.73 | [16 empty] | 44748 |  |  |  | 65.5% HD 10% 50/50 10% CACO 13% C4 1.5%MB
11050 | 07.15.2022 | Follow-up | T-Shirt | HD | TE-28 | WHITE | 57 | 14 | 2 |  |  |  | 57.25 |  |  | 37.32 | 13.5 | 13.6 | 5 | 3.88 | 8083 | 1.848 | 3487 | 249 | 533 | 12 | 429 | 114 | 39.06 | [16 empty] | 44748 |  |  |  | 63.3% HD 10% 50/50 12.5% C4 10% CACO 4.2% MB
11050 | 07.15.2022 | Follow-up | T-Shirt | HD | TE-2B | WHITE | 57 | 14 | 2 |  |  |  | 57.25 |  |  | 36.89 | 13.4 | 13.6 | 5.9 | 4.755 | 8672 | 2.3 | 4181 | 292 | 478 | 13 | 331 | 180 | 28.53 | [16 empty] | 44748 |  |  |  | 63.3% HD 10% 50/50 12.5% C4 10% CACO 4.2% MB
11050 | 07.15.2022 | Follow-up | T-Shirt | HD | TE-15 | WHITE | 57 | 14 |  |  |  |  | 57.625 |  |  | 37.92 | 13.7 | 13.8 | 4.4 | 4.828 | 7406 | 1.978 | 3131 | 312 | 566 | 12 | 457 | 107 | 39.49 | [16 empty] | 44753 |  |  |  | 68.53% HD 20% 50/50 10% C4 1.47% MB
11050 | 07.15.2022 | Follow-up | T-Shirt | HD | TE-16 | WHITE | 57 | 14 |  |  |  |  | 57.625 |  |  | 36.52 | 13.2 | 13.5 | 3.9 | 4.407 | 7861 | 1.817 | 3214 | 285 | 513 | 13 | 392 | 113 | 40.38 | [16 empty] | 44753 |  |  |  | 68.53% HD 20% 50/50 10% C4 1.47% MB
11050 | 07.28.2022 | Follow-up | T-Shirt | HD | TE-28 | WHITE | 57 | 14 |  |  |  |  | 57.5 |  |  | 38.21 | 13.8 | 13.7 | 7.3 | 4.672 | 7681 | 2.058 | 3495 | 293 | 479 | 14 | 286 | 164 | 27.63 | [16 empty] | 44753 |  |  |  | 60.7% HD 20% 50/50 5% CACO 10% C4 4.3%MB
11050 | 07.28.2022 | Follow-up | T-Shirt | HD | TE-2C | WHITE | 57 | 14 | 1 |  |  |  | 57.125 |  |  | 37.8 | 13.7 | 13.7 | 6 | 4.505 | 7161 | 2.073 | 3697 | 296 | 448 | 14 | 285 | 182 | 40.75 | [16 empty] | 44753 |  |  |  | 60.7% HD 20% 50/50 5% CACO 10% C4 4.3%MB
11050 | 07.28.2022 | Follow-up | T-Shirt | HD | TE-56 | WHITE | 57 | 14 | 1 |  |  |  | 57 |  |  | 37.41 | 13.6 | 13.9 | 6.4 | 4.668 | 7672 | 2.867 | 4503 | 282 | 515 | 15 | 287 | 173 | 37.4 | [16 empty] | 44753 |  |  |  | 70 HD 20% 50/50 10% CACO
11050 | 07.28.2022 | Follow-up | T-Shirt | HD | TE-15 | WHITE | 57 | 14 |  |  |  |  | 57.5 |  |  | 37.86 | 13.7 | 13.8 | 7.8 | 2.74 | 6096 | 2.31 | 4205 | 294 | 474 | 14 | 402 | 99 | [17 empty] | 44755 |  |  |  | 68.53% HD 20% 50/50 11% C4 1.47%MB
11050 | 07.28.2022 | Follow-up | T-Shirt | HD | TE-16 | WHITE | 57 | 14 |  |  |  |  | 57.9375 |  |  | 40.36 | 14.5 | 14.6 | 10 | 3.6 | 8005 | 2.13 | 3618 | 274 | 512 | 18 | 493 | 110 | [17 empty] | 44755 |  |  |  | 68.53% HD 20% 50/50 11% C4 1.47%MB
11050 | 07.28.2022 | Follow-up | T-Shirt | HD | TE-26 | WHITE | 57 | 14 |  |  |  |  | 57.875 |  |  | 37.41 | 13.4 | 13.3 | 5.7 | 3.5 | 7612 | 2.08 | 4856 | 307 | 453 | 23 | 384 | 163 | [17 empty] | 44755 |  |  |  | 60.7% HD 20% 50/50 5% CACO 10% C4 4.3%MB
11050 | 07.28.2022 | Follow-up | T-Shirt | HD | TE-2A | WHITE | 58 | 13 |  |  |  |  | 58.625 |  |  | 34.97 | 12.4 | 12.6 | 7.6 | 4.56 | 7125 | 2.212 | 3962 | 293 | 491 | 15 | 312 | 158 | 38.08 | [16 empty] | 44762 |  |  |  | 60.7% HD 20% 50/50 5% CACO 10% C4 4.3%MB
11050 | 07.28.2022 | Follow-up | T-Shirt | HD | TE-15 | WHITE | 57 | 14 |  |  |  |  | 57.0625 |  |  | 38.53 | 14 | 14.1 | 6.9 | 3.32 | 5312 | 2.133 | 3676 | 356 | 421 | 16 | 285 | 220 | 41.77 | [16 empty] | 44767 |  |  |  | 68.53% HD 20% 50/50 11% C4 1.47%MB
11050 | 07.30.2022 | Follow-up | T-Shirt | HD | TE-26 | WHITE | 57 | 14 |  |  |  |  | 57.5 |  |  | 38.44 | 14.1 | 14 | 8.5 | 3.199 | 5567 | 2.944 | 5016 | 363 | 378 | 26 | 261 | 161 | 34.84 | [16 empty] | 44767 |  |  |  | 60.7% HD 20% 50/50 5% CACO 10% C4 4.3%MB
11050 | 07.30.2022 | Follow-up | T-Shirt | HD | TE-29 | WHITE | 57 | 14 |  |  |  |  | 57.125 |  |  | 38.23 | 13.9 | 13.7 | 6.7 | 3.123 | 5359 | 2.959 | 5098 | 364 | 379 | 39 | 342 | 178 | 41.91 | [16 empty] | 44767 |  |  |  | 60.7% HD 20% 50/50 5% CACO 10% C4 4.3%MB
2127.1 | 10.07.2022 | Follow-up | T-Shirt | HD | 1 | WHITE | 12 x 7 x 20 | 14 |  |  |  |  | 11 | 20 | 7.125 | 5.32 | 14 | 14 | 2.9 | 3.528 | 9230 | 1.979 | 4524 | 254 | 446 | 21 | 181 | 119 | 42.22 | 7.9 |  | 4.060 / 9472 | 2.810 / 7594 |  | 1.958 / 5395
11049 | 07.28.2022 | Follow-up | T-Shirt | HD | TE-2A | WHITE | 50 | 14.5 | 1 |  |  |  | 49.625 |  |  | 33.93 | 14.2 | 14.1 | 4.3 | 2.675 | 4873 | 1.754 | 2736 | 198 | 335 | 10 | 298 | 101 | 35.44 | [15 empty] | 44769 | FIVEBLURG |  |  |  | 65.7% HD 15% 50/50 10% C4 5% CACO 4.3% MB (CF LLD)
11049 | 07.28.2022 | Follow-up | T-Shirt | HD | TE-2B | WHITE | 54 | 13 | 2 |  |  |  | 54 |  |  | 37.62 | 14.5 | 14.3 | 4 | 2.821 | 5209 | 2.52 | 4613 | 186 | 350 | 10 | 247 | 152 | 31.19 | [15 empty] | 44769 | FIVEBLUMED |  |  |  | 65.7% HD 15% 50/50 10% C4 5% CACO 4.3% MB (CF LLD)
11049 | 07.28.2022 | Follow-up | T-Shirt | HD | TE-31 | WHITE | 57 | 15 |  |  |  |  | 57.5 |  |  | 37.63 | 15.2 | 15 | 5.1 | 3.071 | 5429 | 2.982 | 5189 | 214 | 296 | 19 | 248 | 190 | 33.54 | [15 empty] | 44769 | 932791 |  |  |  | 65%HD 15% 50/50 12.5% C4 5% CACO 2.5% MB
11049 | 07.28.2022 | Follow-up | T-Shirt | HD | TE-32 | GRAY | 54 | 12.4 |  |  |  |  | 54.5 |  |  | 31.37 | 12 | 12.1 | 8.4 | 3.064 | 5481 | 2.26 | 3964 | 331 | 538 | 16 | 389 | 148 | 24.6 | [15 empty] | 44769 | FD11620 |  |  |  | 67.5% HD 15% 50/50 12.5% C4 5% CACO
11049 | 07.28.2022 | Follow-up | T-Shirt | HD | TE-42 | WHITE | 54 | 12.5 |  |  |  |  | 53.875 |  |  | 32.47 | 12.5 | 12.6 | 9.7 | 4.513 | 8123 | 3.798 | 6710 | 283 | 338 | 17 | 282 | 176 | 30.26 | [15 empty] | 44769 | UDFLRG1 |  |  |  | 63.53%HD 20% 50/50 10% C4 5% CACO 1.47% MB
11049 | 07.28.2022 | Follow-up | T-Shirt | HD | TE-55 | WHITE | 60 | 14 | 1 |  |  |  | 60.0625 |  |  | 39.99 | 13.8 | 13.5 | 7.6 | 4.729 | 7872 | 2.685 | 4787 | 293 | 388 | 19 | 175 | 259 | 29.23 | [15 empty] | 44769 | 1/8-HDTYOU2 |  |  |  | 67.5%HD 20% RECL. 12.5% C4
11049 | 07.28.2022 | Follow-up | T-Shirt | HD | TE-57 | WHITE | 54 | 13.5 | 1 |  |  |  | 54.0625 |  |  | 34.62 | 13.4 | 13.2 | 4.1 | 4.777 | 6676 | 1.888 | 3939 | 302 | 395 | 19 | 347 | 190 | 24.07 | [15 empty] | 44769 | SAL11619 |  |  |  | 70%HD 20% RECL. 10% C4
11049 | 07.28.2022 | Follow-up | T-Shirt | HD | TE-35 | GRAY | 54 | 12.4 |  |  |  |  | 54 |  |  | 31.95 | 12.3 | 11.9 | 4.8 | 2.891 | 5930 | 2.297 | 4690 | 370 | 419 | 18 | 200 | 232 | 26.43 | [15 empty] | 44769 | FD11620 |  |  |  | 67.5% HD 15% 50/50 12.5% C4 5% CACO
11049 | 07.29.2022 | Follow-up | T-Shirt | HD | TE-41 | WHITE | 48 | 12 |  |  |  |  | 48.0625 |  |  | 27.59 | 11.9 | 11.5 | 4.2 | 3.655 | 8914 | 1.84 | 3755 | 273 | 471 | 12 | 446 | 157 | 27.21 | [15 empty] | 44769 | RAIDMINI-CARE |  |  |  | 63.53%HD 20% 50/50 10% C4 5% CACO 1.47% MB
11049 | 07.29.2022 | Follow-up | T-Shirt | HD | TE-2A | WHITE | 54 | 13 | 1 |  |  |  | 54.5 |  |  | 34.79 | 13.2 | 13.3 | 7.1 | 4.32 | 8470 | 2.04 | 4533 | 281 | 479 | 13 | 416 | 140 | 37.58 | [15 empty] | 44746 | FIVEBLUMED |  |  |  | 63.3% HD 10% 50/50 12.5% C4 10% CACO 4.2% MB (CF LLD)
11049 | 07.29.2022 | Follow-up | T-Shirt | HD | TE-2B | WHITE | 50 | 19 | 1 |  |  |  | 50.125 |  |  | 44.7 | 18.7 | 19 | 6.7 | 5.572 | 8702 | 3.293 | 4285 | 347 | 578 | 13 | 430 | 177 | 36.95 | [15 empty] | 44746 | HOBBY16930NEW |  |  |  | 70%HD 5% 50/50 13.5% C4 10% CACO 2.5% MB
11049 | 07.29.2022 | Follow-up | T-Shirt | HD | TE-2C | WHITE | 54 | 13 | 1 |  |  |  | 54.5 |  |  | 35.14 | 13.4 | 13.6 | 6.9 | 5.32 | 9825 | 2.32 | 4122 | 328 | 538 | 12 | 386 | 149 | 31.11 | [15 empty] | 44746 | FIVEBLUMED |  |  |  | 63.3% HD 10% 50/50 12.5% C4 10% CACO 4.2% MB (CF LLD)
11049 | 07.29.2022 | Follow-up | T-Shirt | HD | TE-41 | WHITE | 52.5 | 12 | 1 |  |  |  | 53 |  |  | 30.51 | 11.9 | 12.1 | 4.8 | 3.74 | 9593 | 1.97 | 4688 | 291 | 467 | 11 | 385 | 147 | 23.62 | [15 empty] | 44746 | RJTHANKYOU3 |  |  |  | 65.5%HD 10% 50/50 13% C4 10% CACO 1.5% MB
11049 | 07.29.2022 | Follow-up | T-Shirt | HD | TE-57 | WHITE | 55.5 | 20.3 | 1 |  |  |  | 56 |  |  | 53.3 | 19.8 | 20.3 | 6.4 | 5.932 | 8237 | 3.537 | 5204 | 352 | 549 | 15 | 380 | 185 | 43.76 | [15 empty] | 44746 | 33312 |  |  |  | 70%HD 20% RECL. 10% C4
11049 | 07.29.2022 | Follow-up | T-Shirt | HD | CE-25 | WHITE | 57 | 14 | 5 |  |  |  | 57.125 |  |  | 36.51 | 13.3 | 13.5 | 5.9 | 3.702 | 5871 | 2.132 | 3436 | 246 | 496 | 11 | 406 | 162 | 47.01 | [15 empty] | 44767 | HEB1/7COMP-C |  |  |  | 60.7% HD 20% 50/50 10% C4 5% CACO 4.3% MB
11049 | 07.29.2022 | Follow-up | T-Shirt | HD | CE-32 | WHITE | 57 | 15 | 3 |  |  |  | 57.125 |  |  | 40.32 | 14.7 | 14.8 | 6.6 | 4.725 | 7018 | 2.395 | 4000 | 301 | 471 | 12 | 298 | 170 | 32.73 | [15 empty] | 44767 | 932791 |  |  |  | 65% HD 20% 50/50 10% C4 5% CACO
11049 | 07.30.22 | Follow-up | T-Shirt | HD | CE-41 | GRAY | 54 | 12.4 | 4 |  |  |  | 54.25 |  |  | 31.37 | 12 | 12.1 | 3.3 | 4.205 | 8084 | 1.78 | 3074 | 246 | 527 | 10 | 487 | <59 | 22.94 | [15 empty] | 44767 | FD11620 |  |  |  | 67.5% HD 20% 50/50 12.5% C4
11049 | 07.30.22 | Follow-up | T-Shirt | HD | TE-2C | WHITE | 57 | 13 | 1 |  |  |  | 54.625 |  |  | 32.43 | 12.3 | 12.5 | 6.9 | 4.877 | 9202 | 1.785 | 3302 | 274 | 524 | 9 | 519 | 116 | 30.95 | [15 empty] | 44767 | FIVEBLUMED |  |  |  | 60.7% HD 20% 50/50 10% C4 5% CACO 4.3% MB
11049 | 07.30.22 | Follow-up | T-Shirt | HD | TE-32 | WHITE | 60 | 13.9 |  |  |  |  | 59.5 |  |  | 40.53 | 14.1 | 14 | 6 | 3.37 | 7488 | 2.67 | 5037 | 296 | 392 | 39 | 194 | 184 | [16 empty] | 44755 | EXC9617-N |  |  |  | 65%HD 20% 50/50 10% C4 5% CACO
11049 | 07.30.22 | Follow-up | T-Shirt | HD | TE-34 | GRAY | 54 | 12.4 |  |  |  |  | 54.5 |  |  | 33.07 | 12.6 | 12.6 | 9.7 | 3.22 | 7604 | 2.31 | 4359 | 276 | 477 | 11 | 370 | 130 | 30.03 | [15 empty] | 44755 | FD11620 |  |  |  | 65% HD 20% 50/50 10% C4 5% CACO
11049 | 07.30.22 | Follow-up | T-Shirt | HD | TE-42 | WHITE | 54 | 13.5 |  |  |  |  | 54.25 |  |  | 33.51 | 12.8 | 12.5 | 6.6 | 3.41 | 7243 | 2.22 | 3766 | 243 | 453 | 20 | 359 | 111 | 24.43 | [15 empty] | 44755 | SALL11619 |  |  |  | 68.53%HD 20% 50/50 10% C4 1.47% MB
11049 | 07.30.22 | Follow-up | T-Shirt | HD | TE-2B | WHITE | 54 | 13 | 1 |  |  |  | 54.125 |  |  | 33.97 | 13 | 13.1 | 6.6 | 4.967 | 8563 | 1.868 | 3308 | 294 | 325 | 8 | 427 | 135 | 34.6 | [15 empty] | 44762 | FIVEBLUMED |  |  |  | 62.5% HD 20% 50/50 10% C4 5% CACO 2.5% MB
11049 | 07.30.22 | Follow-up | T-Shirt | HD | TE-31 | GREY | 54 | 13 | 2 |  |  |  | 54 |  |  | 32.8 | 12.6 | 12.8 | 5.3 | 4.933 | 8941 | 2.095 | 3434 | 285 | 526 | 17 | 297 | 164 | 37.08 | [15 empty] | 44762 | LOW11620NFL |  |  |  | 67.5% HD 20% 50/50 12.5% C4
11049 | 07.30.22 | Follow-up | T-Shirt | HD | TE-32 | GREY | 54 | 12.4 | 2 |  |  |  | 54.25 |  |  | 31.45 | 12 | 12.2 | 4.3 | 4.135 | 8107 | 2.078 | 3589 | 260 | 520 | 13 | 380 | 150 | 25.22 | [15 empty] | 44762 | FD11620 |  |  |  | 67.5% HD 20% 50/50 12.5% C4
11049 | 07.21.22 | Follow-up | T-Shirt | HD | TE-41 | WHITE | 51 | 13 | 1 |  |  |  | 51 |  |  | 31.35 | 12.8 | 12.9 | 7.2 | 5.475 | 9121 | 1.945 | 3813 | 299 | 492 | 11 | 553 | 147 | 23.58 | [15 empty] | 44762 | RAIDSACK-CARE |  |  |  | 68.53%HD 20% 50/50 10% C4 1.47% MB
11049 | 07.21.22 | Follow-up | T-Shirt | HD | TE-42 | WHITE | 52.5 | 11.5 | 2 |  |  |  | 53.125 |  |  | 29.06 | 11.3 | 11.1 | 5.9 | 3.845 | 7877 | 1.485 | 2961 | 261 | 340 | 13 | 283 | 179 | 26.23 | [15 empty] | 44762 | FUERTE-TY |  |  |  | 68.53%HD 20% 50/50 10% C4 1.47% MB
11049 | 07.21.22 | Follow-up | T-Shirt | HD | TE-2A | WHITE | 50 | 14.5 | 1 |  |  |  | 50.25 |  |  | 33.55 | 13.9 | 14.3 | 5.6 | 5.658 | 9275 | 2.138 | 3679 | 290 | 305 | 10 | 588 | 95 | 39.1 | [15 empty] | 44760 | FIVEBLULRG |  |  |  | 62.45% HD 20% 50/50 10% C4 5% CACO 2.55% MB (CF-LLD)
11049 | 07.21.22 | Follow-up | T-Shirt | HD | TE-31 | WHITE | 54 | 13.5 |  |  |  |  | 54.25 |  |  | 34.9 | 13.4 | 13.4 | 5.4 | 4.28 | 7930 | 1.908 | 3027 | 296 | 389 | 15 | 227 | 185 | 26.95 | [15 empty] | 44760 | SALL11619 |  |  |  | 65% HD 20% 50/50 10% C4 5% CACO
11049 | 07.21.22 | Follow-up | T-Shirt | HD | TE-33 | GRAY | 54 | 13 |  |  |  |  | 54 |  |  | 34.35 | 13.2 | 13.3 | 6.5 | 4.69 | 8538 | 1.935 | 3452 | 294 | 467 | 12 | 378 | 171 | 48.94 | [15 empty] | 44760 | LOW11620NFL |  |  |  | 67.5% HD 20% 50/50 12.5% C4
11049 | 07.21.22 | Follow-up | T-Shirt | HD | TE-34 | GRAY | 54 | 12.4 |  |  |  |  | 54 |  |  | 32.61 | 12.5 | 12.6 | 6.7 | 4.96 | 8999 | 2.165 | 3658 | 288 | 511 | 12 | 373 | 144 | 38.49 | [15 empty] | 44760 | FD11620 |  |  |  | 67.5% HD 20% 50/50 12.5% C4
11049 | 07.21.22 | Follow-up | T-Shirt | HD | TE-41 | WHITE | 54 | 13 | 1 |  |  |  | 54.375 |  |  | 34.06 | 13 | 13.1 | 5.4 | 4.77 | 8099 | 2.152 | 4072 | 279 | 476 | 15 | 273 | 162 | 24.38 | [15 empty] | 44760 | ROSS12620-C |  |  |  | 68.53%HD 20% 50/50 10% C4 1.47% MB
11049 | 07.21.22 | Follow-up | T-Shirt | HD | TE-33 | GREY | 54 | 13 | 1 |  |  |  | 54.0625 |  |  | 33.87 | 13 | 13.1 | 3.9 | 4.215 | 7801 | 2.242 | 4149 | 292 | 462 | 18 | 262 | 191 | 45.98 | [15 empty] | 44748 | LOW11620NFL |  |  |  | 65% HD 20% 50/50 10% C4 5% CACO
11049 | 07.13.22 | Follow-up | T-Shirt | HD | TE57 | WHITE | 57 | 15 | 1 |  |  |  | 57.125 |  |  | 40.23 | 14.6 | 15 | 6.5 | 4.742 | 7529 | 2.242 | 4079 | 293 | 430 | 18 | 307 | 171 | 31.61 | [15 empty] | 44748 | CREST12722 |  |  |  | 70% HD 20% 50/50 10% C4
11049 | 07.13.22 | Follow-up | T-Shirt | HD | CE-25 | WHITE | 66 | 17.7 | 4 |  |  |  | 66.125 |  |  | 50.91 | 16 | 16.3 | 9.2 | 4.558 | 7353 | 2.218 | 3825 | 310 | 490 | 11 | 399 | 146 | 49.04 | [15 empty] | 44748 | ROSS21X17X36 |  |  |  | 63.3%HD 10% 50/50 12.5% C4 10% CACO 4.2% MB
11049 | 07.13.22 | Follow-up | T-Shirt | HD | CE-32 | WHITE | 57 | 16.5 | 3 |  |  |  | 57.875 |  |  | 44.28 | 15.9 | 16.1 | 8.9 | 4.55 | 7200 | 2.708 | 4231 | 305 | 477 | 17 | 276 | 164 | 39.93 | [15 empty] | 44748 | HOBBY12722 |  |  |  | 72% HD 5% 50/50 13% C4 10% CACO
11049 | 07.13.22 | Follow-up | T-Shirt | HD | CE-41 | GRAY | 54 | 12.4 | 4 |  |  |  | 54 |  |  | 31.68 | 12.2 | 12.3 | 6.4 | 4.47 | 8942 | 1.857 | 3790 | 282 | 553 | 8 | 488 | 105 | 27.1 | [15 empty] | 44748 | FD11620 |  |  |  | 65% HD 20% 50/50 10% C4 5% CACO
11096 | 10.10.2022 | Follow-up | T-Shirt | HD | TB-97 | BLACK | 12 x 7 x 20 | 14 |  |  |  |  | 11 | 20 | 7.125 | 5.32 | 14 | 14 | 2.9 | 3.528 | 9230 | 1.979 | 4524 | 254 | 446 | 21 | 181 | 119 | 42.22 | 7.9 |  | 4.060 / 9472 | 2.810 / 7594 |  | 1.958 / 5395 | [14 empty] | 44840
11096 | 10.10.2022 | Follow-up | T-Shirt | HD | TB-97 | BLACK | 12 x 7 x 20 | 14 |  |  |  |  | 11.5 | 20 | 7.125 | 7.17 | 16.8 | 16.9 | 4.9 | 5.778 | 10062 | 2.398 | 4372 | 296 | 554 | 20 | 600 | <59 | 45.08 | 11.2 |  | 6.55 / 11290 | 4.110 / 6866 |  | 2.008 / 3820 | [14 empty] | 44841
11065 | 08.18.2022 | Follow-up | T-Shirt | HD | TE-28 | COCOA KRAFT | 57 | 13 |  |  |  |  | 57 |  |  | 35.59 | 13 | 12.98 | 4 | 3.393 | 7370 | 2.07 | 35.08 | 263 | 539 | 11 | 396 | 170 | 36.43 | [16 empty] | 44790 | ABS12720AC |  |  | 47.50% HD 27.5% RECL. 10% C4 15% CACO
11065 | 08.18.2022 | Follow-up | T-Shirt | HD | TE-29 | COCOA KRAFT | 57 | 13 |  |  |  |  | 56.875 |  |  | 34.35 | 12.5 | 12.5 | 4.3 | 3.94 | 7302 | 2.04 | 3849 | 310 | 484 | 19 | 326 | 187 | 28.5 | [16 empty] | 44790 | ABS12720AC |  |  | 47.50% HD 27.5% RECL. 10% C4 15% CACO
11065 | 08.18.2022 | Follow-up | T-Shirt | HD | TE-2A | KRAFT | 57 | 14 | 4 |  |  |  | 57.5 |  |  | 34.87 | 12.6 | 12.7 | 6.2 | 3.662 | 7031 | 2.43 | 4138 | 277 | 54 | 19 | 373 | 167 | 22.85 | [16 empty] | 44790 | PUB267220 |  |  | 47.50% HD 27.5% RECL. 10% C4 15% CACO
11065 | 08.18.2022 | Follow-up | T-Shirt | HD | TE-2C | KRAFT | 57 | 14 | 4 |  |  |  | 56.875 |  |  | 35.8 | 13.1 | 13.1 | 5.3 | 3.005 | 5471 | 2.065 | 3896 | 274 | 483 | 17 | 312 | 187 | 25.91 | [16 empty] | 44790 | PUB267220 |  |  | 47.50% HD 27.5% RECL. 10% C4 15% CACO
11065 | 08.18.2022 | Follow-up | T-Shirt | HD | TE-2C | WHITE | 54 | 13.5 |  |  |  |  | 54 |  |  | 33.85 | 13 | 13.1 | 7 | 3.403 | 6709 | 3.972 | 7647 | 242 | 264 | 12 | 339 | 239 | 30.14 | [16 empty] | 44788 | SAL11619 |  |  | 65.05% HD 15% 50/50 12.5% C4 5% CACO 2.45% MB
11065 | 08.18.2022 | Follow-up | T-Shirt | HD | TE-31 | WHITE | 54 | 13 |  |  |  |  | 54.125 |  |  | 30.59 | 11.7 | 11.7 | 9.3 | 3.77 | 7693 | 1.615 | 5917 | 254 | 458 | 15 | 394 | 233 | 28.21 | [16 empty] | 44788 | #SOTY2 |  |  | 65.05% HD 15% 50/50 12.5% C4 5% CACO 2.45% MB (CF-LLD)
11065 | 08.18.2022 | Follow-up | T-Shirt | HD | TE-41 | WHITE | 54 | 13.5 | 3 |  |  |  | 54.125 |  |  | 34.85 | 13.4 | 13.7 | 6.6 | 4.69 | 8836 | 2.815 | 5744 | 267 | 617 | 10 | 346 | 209 | 26.31 | [16 empty] | 44788 | SAL11619 |  |  | 68.53%HD 20% 50/50 10% C4 1.47% MB WS
11065 | 08.18.2022 | Follow-up | T-Shirt | HD | TE-42 | WHITE | 55.5 | 13 |  |  |  |  | 55.875 |  |  | 33.67 | 12.5 | 12.5 | 9.3 | 3.173 | 6350 | 3.623 | 5968 | 238 | 503 | 16 | 261 | 259 | 24.69 | [16 empty] | 44788 | TSCMEDIUM |  |  | 68.53%HD 20% 50/50 10% C4 1.47% MB WS
11065 | 08.17.2022 | Follow-up | T-Shirt | HD | TE-57 | WHITE | 57 | 17 | 8 |  |  |  | 57.125 |  |  | 45.67 | 16.6 | 16.4 | 6.9 | 4.717 | 7414 | 2.71 | 3927 | 292 | 487 | 22 | 367 | 200 | 37.7 | [16 empty] | 44788 | LDSJBNEW1 |  |  | 62% HD 20% 50/50 13% C4 5% CACO
11065 | 08.17.2022 | Follow-up | T-Shirt | HD | TE-2C | WHITE | 54 | 14 | 5 |  |  |  | 54 |  |  | 35.77 | 13.8 | 13.8 | 5.1 | 4.685 | 7436 | 2.845 | 4590 | 350 | 562 | 28 | 214 | 205 | 30.23 | [16 empty] | 44788 | 1/6 HDTYOU2 |  |  | 60.05% HD 15% 50/50 10% C4 15% CACO 2.45% MB
11065 | 08.17.2022 | Follow-up | T-Shirt | HD | TE-33 | GREY | 54 | 13 |  |  |  |  | 54.5 |  |  | 34.31 | 13.1 | 13 | 6.4 | 4.093 | 7861 | 2.255 | 4865 | 271 | 444 | 20 | 249 | 254 | 34.44 | [16 empty] | 44783 | LOW11620NFL |  |  | 67.50% HD 15% 50/50 12.5% C4 5% CACO
11065 | 08.17.2022 | Follow-up | T-Shirt | HD | TE-34 | GREY | 54 | 13 |  |  |  |  | 54.5 |  |  | 32.77 | 12.4 | 12.5 | 7.8 | 3.843 | 8538 | 2.06 | 5567 | 271 | 393 | 17 | 243 | 251 | 26.6 | [16 empty] | 44783 | FD11620 |  |  | 67.50% HD 15% 50/50 12.5% C4 5% CACO
11065 | 08.17.2022 | Follow-up | T-Shirt | HD | TE-57 | BEIGE | 55.5 | 20.3 | 4 |  |  |  | 55.875 |  |  | 53.99 | 20.1 | 19.9 | 7 | 5.988 | 7386 | 3.88 | 4718 | 385 | 531 | 21 | 371 | 241 | 48.57 | [16 empty] | 44783 | 33312 |  |  | 62% HD 20% 50/50 13% C4 5% CACO
11065 | 08.17.2022 | Follow-up | T-Shirt | HD | TE-52 | GREY | 54 | 12.4 | 5 |  |  |  | 54 |  |  | 32.21 | 12.2 | 12 | 4 | 3.59 | 6679 | 2.087 | 4184 | 285 | 453 | 17 | 240 | 220 | 32.09 | [16 empty] | 44783 | FD112620 |  |  | 67.50% HD 15% 50/50 12.5% C4 5% CACO
11065 | 08.17.2022 | Follow-up | T-Shirt | HD | TE-2C | WHITE | 60 | 14 |  |  |  |  | 60.5 |  |  | 38.65 | 13.3 | 13.2 | 6.9 | 3.84 | 7529 | 3.722 | 7810 | 284 | 478 | 26 | 258 | 236 | 32.88 | [16 empty] | 44781 | 1/8-HDTYOU2 |  |  | 65% HD 15% 50/50 12.5% C4 5% CACO 2.45% MB
11065 | 08.17.2022 | Follow-up | T-Shirt | HD | CE-25 | WHITE | 66 | 17.7 |  |  |  |  | 66 |  |  | 51.7 | 16.3 | 16.4 | 8 | 5.415 | 7626 | 2.413 | 3953 | 306 | 440 | 18 | 287 | 175 | 38.78 | [16 empty] | 44783 | ROSS21X12X36 |  |  | 65.7% HD 15% 50/50 10% C4 15% CACO
11065 | 08.10.2022 | Follow-up | T-Shirt | HD | CE-32 | GREY | 54 | 13 |  |  |  |  | 54.5 |  |  | 31.83 | 12.1 | 12.5 | 9.4 | 4.467 | 7837 | 3.342 | 6942 | 275 | 402 | 11 | 574 | 104 | 31.22 | [16 empty] | 44781 | FD11620 |  |  | 67.50% HD 15% 50/50 12.5% C4 5% CACO
11065 | 08.10.2022 | Follow-up | T-Shirt | HD | CE-41 | GREY | 54 | 13 |  |  |  |  | 53.5 |  |  | 34.06 | 13.2 | 13.1 | 3.4 | 4.008 | 8911 | 4.125 | 8776 | 265 | 367 | 8 | 507 | 116 | 24.86 | [16 empty] | 44781 | FD11620 |  |  | 67.50% HD 15% 50/50 12.5% C4 5% CACO
11065 | 08.10.2022 | Follow-up | T-Shirt | HD | TE-33 | GREY | 54 | 13 |  |  |  |  | 54.0625 |  |  | 33.2 | 12.7 | 13 | 8.8 | 4.895 | 6410 | 3.305 | 4953 | 290 | 301 | 15 | 276 | 271 | 34.57 | [16 empty] | 44781 | LOW11620NFL |  |  | 67.50% HD 15% 50/50 12.5% C4 5% CACO
11065 | 08.10.2022 | Follow-up | T-Shirt | HD | TE-29 | COCOA KRAFT | 57 | 13 |  |  |  |  | 56.625 |  |  | 32.94 | 12.1 | 12.3 | 4.6 | 3.36 | 6588 | 1.91 | 4811 | 300 | 468 | 19 | 413 | 161 | 26.21 | [16 empty] | 44774 | ABS12720AC |  |  | 47.5% HD 27.5% RECL. 10% C4 15% CACO
11065 | 08.10.2022 | Follow-up | T-Shirt | HD | TE-35 | GREY | 54 | 13 |  |  |  |  | 54.5 |  |  | 34.99 | 13.3 | 13.4 | 5.6 | 2.97 | 5381 | 2.25 | 4053 | 210 | 443 | 15 | 389 | 203 | 24.4 | [16 empty] | 44774 | FD121620 |  |  | 67.50% HD 15% 50/50 12.5% C4 5% CACO
11065 | 08.10.2022 | Follow-up | T-Shirt | HD | TE-52 | WHITE | 58 | 13 |  |  |  |  | 58.4375 |  |  | 35.1 | 12.5 | 12.3 | 4.9 | 3.547 | 7156 | 2.9 | 5846 | 266 | 350 | 19 | 384 | 214 | 36.1 | [16 empty] | 44774 | HEBJRCOMP-*C |  |  | 67% HD 20% 50/50 13% C4
11065 | 08.10.2022 | Follow-up | T-Shirt | HD | TE-28 | COCOA KRAFT | 57 | 13 |  |  |  |  | 57.125 |  |  | 35.04 | 12.7 | 12.9 | 6.9 | 4.06 | 7805 | 2.069 | 2337 | 298 | 377 | 12 | 327 | 140 | 31.48 | [16 empty] | 44776 | ABS12720AC |  |  | 47.5% HD 27.5% RECL. 10% C4 15% CACO
11065 | 08.10.2022 | Follow-up | T-Shirt | HD | TE-2A | WHITE | 50 | 14.5 | 4 |  |  |  | 50.375 |  |  | 34.36 | 14.2 | 14.3 | 6.12 | 6.063 | 8301 | 2.317 | 4001 | 282 | 578 | 9 | 523 | 90 | 29.59 | [16 empty] | 44776 | FIVEBLULRG |  |  | 65.05% HD 15% 50/50 12.5% C4 5% CACO 2.45%MB
11065 | 08.11.2022 | Follow-up | T-Shirt | HD | TE-2C | WHITE | 60 | 14 | 4 |  |  |  | 60.125 |  |  | 38.1 | 13.2 | 13.4 | 4.6 | 4.255 | 7235 | 2.22 | 3715 | 282 | 472 | 15 | 220 | 165 | 30.04 | [16 empty] | 44776 | 1/8 HDTYOU2 |  |  | 65.05% HD 15% 50/50 12.5% C4 5% CACO 2.45%MB
11065 | 08.11.2022 | Follow-up | T-Shirt | HD | TE-32 | GREY | 54 | 13 | 7 |  |  |  | 54.5 |  |  | 32.256 | 12.3 | 12.5 | 4.6 | 4.898 | 8904 | 2.005 | 3896 | 282 | 507 | 15 | 397 | 128 | 25.24 | [16 empty] | 44776 | FD11620 |  |  | 67.50% HD 15% 50/50 12.5% C4 5% CACO
11065 | 08.11.2022 | Follow-up | T-Shirt | HD | TE-34 | GREY | 54 | 13 | 5 |  |  |  | 54.25 |  |  | 32.72 | 12.5 | 12.8 | 6.8 | 4.5 | 7495 | 2.293 | 3795 | 260 | 494 | 14 | 349 | 152 | 26.27 | [16 empty] | 44776 | FD11620 |  |  | 67.50% HD 15% 50/50 12.5% C4 5% CACO
11065 | 08.11.2022 | Follow-up | T-Shirt | HD | TE-2B | WHITE | 54 | 13 | 4 |  |  |  | 53.5 |  |  | 32.56 | 12.6 | 12.5 | 3.9 | 3.558 | 8296 | 2 | 4444 | 272 | 456 | 19 | 307 | 185 | 37.61 | [16 empty] | 44783 | FIVEBLUMED |  |  | 60.05% HD 15% 50/50 12.5% C4 10% CACO 2.45%MB (C/F LLD)
11065 | 08.11.2022 | Follow-up | T-Shirt | HD | TE-2A | WHITE | 50 | 14.5 | 5 |  |  |  | 50.5 |  |  | 33.9 | 13.9 | 14 | 5.5 | 4.365 | 7852 | 2.225 | 4428 | 295 | 583 | 14 | 600 | 104 | 33.56 | [16 empty] | 44783 | FIVEBLULRG |  |  | 60.05% HD 15% 50/50 12.5% C4 10% CACO 2.45%MB
11065 | 08.11.2022 | Follow-up | T-Shirt | HD | TE-28 | COCOA KRAFT | 57 | 13 | 4 |  |  |  | 57.125 |  |  | 34.55 | 12.6 | 12.5 | 5.7 | 2.895 | 6183 | 2.195 | 3990 | 337 | 476 | 20 | 237 | 229 | 26.1 | [16 empty] | 44783 | ABS12720AC |  |  | 47.5% HD 27.5% RECL. 10% C4 15% CACO
11065 | 08.11.2022 | Follow-up | T-Shirt | HD | TE-29 | COCOA KRAFT | 57 | 13 | 4 |  |  |  | 56.875 |  |  | 36.62 | 13.4 | 13.1 | 5.2 | 4.045 | 7655 | 2.185 | 4342 | 341 | 464 | 20 | 224 | 175 | 26.16 | [16 empty] | 44783 | ABS12720AC |  |  | 47.5% HD 27.5% RECL. 10% C4 15% CACO
11065 | 08.11.2022 | Follow-up | T-Shirt | HD | TE41 | WHITE | 55.45 | 13 |  |  |  |  | 55.375 |  |  | 38.21 | 14.3 | 14.2 | 7.4 | 2.983 | 8063 | 2.135 | 4484 | 297 | 430 | 15 | 180 | 200 | 30.24 | [16 empty] | 44783 | RUSSMK12621 |  |  | 63.53% HD 20% 50/50 10% C4 5% CACO 1.47%MB
11065 | 08.23.2022 | Follow-up | T-Shirt | HD | TE-31 | WHITE | 57 | 15 |  |  |  |  | 57 |  |  | 42.3 | 15.4 | 15.3 | 5.7 | 4.745 | 6876 | 2.71 | 4684 | 309 | 453 | 15 | 250 | 206 | 31.77 | [16 empty] | 44774 | 932791 |  |  | 65.05% HD 15% 50/50 12.5% C4 5% CACO 2.45%MB (C/F-LLD)
11065 | 08.23.2022 | Follow-up | T-Shirt | HD | TE-2C | WHITE | 54 | 13 |  |  |  |  | 54.5 |  |  | 38.63 | 14.7 | 14.9 | 7.7 | 3.835 | 7403 | 2.195 | 4303 | 276 | 483 | 15 | 259 | 184 | 23.99 | [16 empty] | 44774 | FIVEBLUMED |  |  | 65.05% HD 15% 50/50 12.5% C4 5% CACO 2.45%MB
11065 | 08.23.2022 | Follow-up | T-Shirt | HD | CE-25 | WHITE | 60 | 16.5 |  |  |  |  | 60.5 |  |  | 45.94 | 15.8 | 15.7 | 6.7 | 4.857 | 7150 | 2.405 | 3294 | 279 | 562 | 27 | 395 | 203 | 43.12 | [16 empty] | 44795 | BEAL201030A |  |  | 60.7% HD 20% 50/50 10% C4 5% CACO 4.3%MB
11065 | 08.23.2022 | Follow-up | T-Shirt | HD | TE-41 | WHITE | 54 | 13.5 | 3 |  |  |  | 54.5 |  |  | 34.41 | 13.1 | 12.9 | 6.2 | 4.315 | 7997 | 1.918 | 3700 | 242 | 458 | 17 | 17 | 391 | 26.67 | [16 empty] | 44795 | SAL11619 |  |  | 68.53% HD 20% 50/50 10% C4 1.47%MB
11065 | 08.23.2022 | Follow-up | T-Shirt | HD | TE-55 | BEIGE | 55.5 | 20.3 | 4 |  |  |  | 55.75 |  |  | 51.69 | 19.3 | 19.3 | 11.8 | 6.808 | 8008 | 3.81 | 4816 | 315 | 486 | 13 | 221 | 302 | 53.04 | [16 empty] | 44795 | 33312 |  |  | 67% HD 20% 50/50 13% C4
11065 | 08.23.2022 | Follow-up | T-Shirt | HD | TE-31 | GREY | 54 | 13 | 5 |  |  |  | 54.125 |  |  | 35.36 | 13.6 | 13.6 | 6.2 | 3.19 | 6210 | 1.875 | 3467 | 239 | 388 | 20 | 244 | 293 | 40.76 | [16 empty] | 44795 | LOW11620NFL |  |  | 65% HD 20% 50/50 10% C4 5% CACO
11065 | 08.23.2022 | Follow-up | T-Shirt | HD | TE-33 | GREY | 54 | 13 | 4 |  |  |  | 54.125 |  |  | 31.91 | 12.2 | 12.2 | 3.3 | 3.445 | 7739 | 2.15 | 3771 | 217 | 515 | 9 | 369 | 232 | 21.63 | [16 empty] | 44795 | FD11620 |  |  | 65% HD 20% 50/50 10% C4 5% CACO
11065 | 08.23.2022 | Follow-up | T-Shirt | HD | CE-41 | GREY | 54 | 13 |  |  |  |  | 54 |  |  | 32.15 | 12.4 | 12.2 | 5.4 | 4.6 | 9380 | 1.7 | 3617 | 257 | 510 | 9 | 401 | 151 | 29.87 | [16 empty] | 44795 | FD11620 |  |  | 65% HD 20% 50/50 10% C4 5% CACO
11065 | 08.24.2022 | Follow-up | T-Shirt | HD | TE-27 | WHITE | 54 | 13 |  |  |  |  | 54.5 |  |  | 33.3 | 12.7 | 12.8 | 6 | 2.652 | 7087 | 3.925 | 4005 | 214 | 497 | 10 | 454 | 206 | 35.94 | [16 empty] | 44795 | FIVEBLUMED |  |  | 60.7% HD 20% 50/50 10% C4 5% CACO 4.3%MB (C/F-LLD)
11065 | 08.24.2022 | Follow-up | T-Shirt | HD | TE-28 | COCOA KRAFT | 57 | 13 | 1 |  |  |  | 56.5 |  |  | 34.49 | 12.7 | 13.1 | 3.5 | 3.895 | 8287 | 2.265 | 4819 | 275 | 495 | 14 | 367 | 222 | 25.57 | [16 empty] | 44795 | ABS12720AC |  |  | 55% HD 20% RECL. 10% C4 15% CACO
11065 | 08.24.2022 | Follow-up | T-Shirt | HD | TE-28 | COCOA KRAFT | 57 | 13 |  |  |  |  | 57.5 |  |  | 34.89 | 12.6 | 12.2 | 8.3 | 3.322 | 7725 | 2.148 | 5344 | 293 | 464 | 19 | 310 | 196 | 26.51 | [16 empty] | 44795 | ABS12720AC |  |  | 55% HD 20% RECL. 10% C4 15% CACO
11065 | 08.24.2022 | Follow-up | T-Shirt | HD | TE-2B | WHITE | 50 | 14.5 |  |  |  |  | 50.125 |  |  | 34.86 | 14.4 | 14.5 | 5.9 | 3.697 | 7709 | 1.725 | 3597 | 242 | 432 | 13 | 450 | 182 | 42.78 | [16 empty] | 44795 | FIVEBLURG |  |  | 60.7% HD 20% 50/50 10% C4 5% CACO 4.3%MB (C/F-LLD)
11065 | 08.24.2022 | Follow-up | T-Shirt | HD | TE-35 | GREY | 54 | 12.4 | 5 |  |  |  | 54.25 |  |  | 32.28 | 12.3 | 12.5 | 6 | 4.12 | 7238 | 2.043 | 3753 | 221 | 478 | 13 | 368 | 150 | 23.88 | [16 empty] | 44797 | FD11620 |  |  | 65% HD 20% 50/50 10% C4 5% CACO
11065 | 08.24.2022 | Follow-up | T-Shirt | HD | TE-53 | GREY | 54 | 12.4 |  |  |  |  | 54.5 |  |  | 31.97 | 12.2 | 12.4 | 4 | 3.175 | 6090 | 1.755 | 3651 | 229 | 428 | 12 | 305 | 144 | 37.99 | [16 empty] | 44797 | FD11620 |  |  | 65% HD 20% 50/50 10% C4 5% CACO
11065 | 08.24.2022 | Follow-up | T-Shirt | HD | TE-55 | BEIGE | 55.5 | 20.3 |  |  |  |  | 55.875 |  |  | 51.78 | 19.3 | 19.4 | 10 | 8.695 | 8346 | 4.067 | 4288 | 346 | 533 | 14 | 290 | 175 | 42.28 | [16 empty] | 44797 | 33312 |  |  | 67% HD 20% 50/50 13% C4
11065 | 08.24.2022 | Follow-up | T-Shirt | HD | TE-27 | WHITE | 57 | 15 |  |  |  |  | 56.625 |  |  | 39.52 | 14.5 | 14.6 | 7.1 | 3.563 | 5918 | 2.34 | 3869 | 275 | 432 | 17 | 288 | 179 | 43.42 | [16 empty] | 44797 | CREST12722 |  |  | 60.7% HD 20% 50/50 10% C4 5% CACO 4.3%MB
11065 | 08.30.2022 | Follow-up | T-Shirt | HD | TE-28 | WHITE | 57 | 25.4 |  |  |  |  | 57.125 |  |  | 70.7 | 25.7 | 26.1 | 11 | 7.377 | 7768 | 4.178 | 3627 | 350 | 620 | 13 | 561 | <59 | 47.13 | [16 empty] | 44797 | 1/6-LLDLUX2 |  |  | 60.7% HD 20% 50/50 10% C4 5% CACO 4.3%MB (C/F-LLD)
11065 | 08.30.2022 | Follow-up | T-Shirt | HD | TE-2A | KRAFT | 57 | 14 |  |  |  |  | 57.75 |  |  | 37.79 | 13.6 | 13.8 | 6.1 | 4.832 | 7800 | 1.69 | 3058 | 306 | 385 | 13 | 443 | 108 | 24.84 | [16 empty] | 44797 | PUB267220 |  |  | 55% HD 20% RECL. 10% C4 15% CACO
11065 | 08.30.2022 | Follow-up | T-Shirt | HD | TE-2C | KRAFT | 57 | 14 |  |  |  |  | 57.125 |  |  | 35.88 | 13 | 13.3 | 5.7 | 4.13 | 7126 | 2.1 | 4040 | 299 | 453 | 16 | 258 | 132 | 25.21 | [16 empty] | 44797 | PUB267220 |  |  | 55% HD 20% RECL. 10% C4 15% CACO
11065 | 08.30.2022 | Follow-up | T-Shirt | HD | TE-29 | WHITE | 60 | 13 | 4 |  |  |  | 60.125 |  |  | 35.36 | 12.2 | 12.3 | 5.2 | 4.523 | 7499 | 1.813 | 3419 | 226 | 379 | 15 | 272 | 134 | 27.49 | [16 empty] | 44797 | TRACTORSMALL |  |  | 60.7% HD 20% 50/50 10% C4 5% CACO 4.3%MB
11065 | 08.30.2022 | Follow-up | T-Shirt | HD | TE-2B | WHITE | 55.5 | 13 |  |  |  |  | 55.5 |  |  | 33.42 | 12.5 | 12.8 | 6.1 | 4.005 | 7259 | 1.805 | 3467 | 239 | 455 | 10 | 396 | 125 | 30.86 | [16 empty] | 44802 | TCMEDIUM |  |  | 65.05% HD 15% 50/50 12.5% C4 5% CACO 2.45% MB
11065 | 08.30.2022 | Follow-up | T-Shirt | HD | TE-34 | GREY | 54 | 12.4 |  |  |  |  | 54.625 |  |  | 33.31 | 12.7 | 12.7 | 8.4 | 4.797 | 8256 | 2.122 | 3538 | 272 | 468 | 17 | 275 | 134 | 32.23 | [16 empty] | 44802 | FD11620 |  |  | 65% HD 20% 50/50 10% C4 5% CACO
11065 | 08.30.2022 | Follow-up | T-Shirt | HD | TE-35 | GREY | 54 | 12.4 | 1 |  |  |  | 54.5 |  |  | 31.04 | 11.8 | 11.7 | 5.3 | 3.965 | 7632 | 2.04 | 4000 | 242 | 444 | 18 | 256 | 149 | 29.23 | [16 empty] | 44802 | FD11620 |  |  | 65% HD 20% 50/50 10% C4 5% CACO
11065 | 08.30.2022 | Follow-up | T-Shirt | HD | TE-41 | WHITE | 54 | 14 | 4 |  |  |  | 54.125 |  |  | 35.9 | 13.8 | 13.9 | 4.7 | 4.015 | 6395 | 2.735 | 4224 | 253 | 449 | 17 | 227 | 164 | 26.98 | [16 empty] | 44802 | 1/6HDTYOU2 |  |  | 66.05% HD 15% 50/50 12.5% C4 5% CACO 1.45%MB
11065 | 08.31.2022 | Follow-up | T-Shirt | HD | TE-27 | COCOA KRAFT | 57 | 13 | 1 |  |  |  | 56.875 |  |  | 35.38 | 12.9 | 12.7 | 7.1 | 4.99 | 7248 | 2.035 | 3092 | 283 | 547 | 10 | 444 | 114 | 22.71 | [16 empty] | 44804 | ABS12720 |  |  | 55% HD 20% RECL. 10% C4 15% CACO
11065 | 08.31.2022 | Follow-up | T-Shirt | HD | TE-28 | WHITE | 57 | 25.4 |  |  |  |  | 57.75 |  |  | 71.29 | 25.7 | 25.7 | 9.1 | 7.043 | 6710 | 4.648 | 4113 | 375 | 560 | 17 | 420 | 128 | 43.73 | [16 empty] | 44804 | 1/6LLDLUX2 |  |  | 65.05% HD 15% 50/50 12.5% C4 5% CACO 2.45% MB
11065 | 08.31.2022 | Follow-up | T-Shirt | HD | TE-29 | COCOA KRAFT | 57 | 13 |  |  |  |  | 57 |  |  | 35.32 | 12.9 | 12.9 | 6.3 | 3.94 | 7306 | 1.708 | 3163 | 279 | 475 | 13 | 430 | 99 | 22.49 | [16 empty] | 44804 | ABS12720 |  |  | 55% HD 20% RECL. 10% C4 15% CACO
11065 | 08.31.2022 | Follow-up | T-Shirt | HD | TE-35 | GREY | 54 | 12.4 |  |  |  |  | 54.5 |  |  | 31.49 | 12 | 12.2 | 4.7 | 3.192 | 6481 | 1.81 | 3350 | 212 | 454 | 11 | 305 | 152 | 24.19 | [16 empty] | 44804 | FD11620 |  |  | 65% HD 20% 50/50 10% C4 5% CACO
11067 | 08.21.2022 | Follow-up | T-Shirt | HD | TE-2B | WHITE | 57 | 14 | 4 |  |  |  | 57 |  |  | 41.43 | 15.1 | 15 | 6.2 | 4.39 | 7833 | 2.308 | 3911 | 283 | 472 | 14 | 315 | 206 | 38.5 | [15 empty] | 44790 | HEB1/7COMP-C |  |  |  | 63.2% HD 15% 50/50 13.5% CACO 5% CACO 4.3% MB
11067 | 08.21.2022 | Follow-up | T-Shirt | HD | TE-16 | WHITE | 57 | 14 |  |  |  |  | 57 |  |  | 38.2 | 13.9 | 13.8 | 5.8 | 3.23 | 7464 | 2.155 | 4066 | 286 | 423 | 19 | 246 | 274 | 40.51 | [15 empty] | 44790 | HEB1/7COMP-C |  |  |  | 68.53% HD 20% 50/50 10% C4 1.47% MB
11067 | 08.21.2022 | Follow-up | T-Shirt | HD | TE-27 | WHITE | 57 | 14 |  |  |  |  | 57.5 |  |  | 38.65 | 14 | 13.9 | 4.7 | 3.612 | 6963 | 2.188 | 4972 | 284 | 388 | 15 | 207 | 313 | 39.16 | [15 empty] | 44790 | HEB1/7COMP-C |  |  |  | 63.2% HD 15% 50/50 13.5% CACO 5% CACO 4.3% MB
11066 | 08.22.2022 | Follow-up | T-Shirt | HD | TE-59 | GREY | 54 | 14 | 5 |  |  |  | 54.125 |  |  | 35.24 | 13.5 | 13.5 | 7.7 | 3.348 | 7299 | 2.15 | 3771 | 244 | 501 | 11 | 392 | 224 | 36.98 | [15 empty] | 44790 | WALMT20-NW | TSEW65 |  |  | 50% HD 20% 50/50 10% C4 20% RECL.
11066 | 08.22.2022 | Follow-up | T-Shirt | HD | TE-55 | GREY | 54 | 14 | 4 |  |  |  | 54 |  |  | 32.31 | 14 | 13.9 | 6.4 | 5.335 | 10248 | 2.375 | 5503 | 290 | 397 | 10 | 327 | 232 | 31.55 | [15 empty] | 44795 | WALMT20-NW | TSEW65 |  |  | 50% HD 20% 50/50 10% C4 20% RECL.
11066 | 08.22.2022 | Follow-up | T-Shirt | HD | TE-56 | GREY | 54 | 14 | 5 |  |  |  | 54.5 |  |  | 35.99 | 13.7 | 13.7 | 5 | 2.482 | 4343 | 1.857 | 3353 | 390 | 463 | 11 | 382 | 131 | 33.11 | [15 empty] | 44783 | WALMT20-NW | TSEW68 |  |  | 60% HD 10% 50/50 10% C4 20% RECL.
11066 | 08.22.2022 | Follow-up | T-Shirt | HD | TE-51 | GREY | 54 | 14 |  |  |  |  | 54.125 |  |  | 36.07 | 13.9 | 13.9 | 8 | 4.117 | 9371 | 2.002 | 4453 | 243 | 409 | 11 | 201 | 197 | 36.3 | 5.4 | [14 empty] | 44790 | WALMT20-NW | TSEW65 |  |  | 55% HD 15% 50/50 10% C4 20% RECL.
11066 | 08.22.2022 | Follow-up | T-Shirt | HD | TE-52 | GREY | 54 | 14 |  |  |  |  | 55 |  |  | 36.16 | 13.7 | 13.5 | 7.9 | 3.893 | 7685 | 2.34 | 4686 | 256 | 396 | 14 | 193 | 221 | 36.4 | 5 | [14 empty] | 44790 | WALMT20-NW | TSEW65 |  |  | 55% HD 15% 50/50 10% C4 20% RECL.
11066 | 08.22.2022 | Follow-up | T-Shirt | HD | TE-53 | GREY | 54 | 14 |  |  |  |  | 54 |  |  | 35.05 | 13.5 | 13.3 | 9.4 | 3.563 | 7645 | 2.348 | 5143 | 276 | 385 | 17 | 144 | 224 | 38 | 4.8 | [14 empty] | 44790 | WALMT20-NW | TSEW65 |  |  | 55% HD 15% 50/50 10% C4 20% RECL.
11066 | 08.22.2022 | Follow-up | T-Shirt | HD | TE-54 | GREY | 54 | 14 | 4 |  |  |  | 54.25 |  |  | 36.6 | 14.1 | 13.9 | 7.2 | 4.012 | 8009 | 2.348 | 4603 | 265 | 414 | 12 | 120 | 167 | 43.3 | 6 | [14 empty] | 44790 | WALMT20-NW | TSEW65 |  |  | 55% HD 15% 50/50 10% C4 20% RECL.
11066 | 08.22.2022 | Follow-up | T-Shirt | HD | TE-56 | GREY | 54 | 14 | 4 |  |  |  | 54 |  |  | 36.28 | 14 | 13 | 7.9 | 3.805 | 8008 | 1.978 | 4373 | 267 | 395 | 16 | 152 | 179 | 50.1 | 4.8 | [14 empty] | 44790 | WALMT20-NW | TSEW65 |  |  | 55% HD 15% 50/50 10% C4 20% RECL.
11066 | 08.11.2022 | Follow-up | T-Shirt | HD | TE-51 | GREY | 54 | 14 |  |  |  |  | 54.25 |  |  | 35.62 | 13.6 | 13.9 | 5.8 | 4.978 | 7540 | 2.265 | 4118 | 263 | 460 | 12 | 388 | 164 | 33.38 | [15 empty] | 44776 | WALMT20-NW | TSEW65 |  |  | 50% HD 20% 50/50 10% C4 20% RECL.
11066 | 08.11.2022 | Follow-up | T-Shirt | HD | TE-54 | GREY | 54 | 14 | 4 |  |  |  | 54.375 |  |  | 36.1 | 13.8 | 13.9 | 4.8 | 4.393 | 6744 | 2.289 | 3645 | 255 | 498 | 10 | 339 | 126 | 33.87 | [15 empty] | 44776 | WALMT20-NW | TSEW65 |  |  | 50% HD 20% 50/50 10% C4 20% RECL.
11066 | 08.11.2022 | Follow-up | T-Shirt | HD | TE-56 | GREY | 54 | 14 | 4 |  |  |  | 53.875 |  |  | 35.8 | 13.8 | 14.1 | 8.3 | 4.668 | 7033 | 1.982 | 3333 | 301 | 500 | 10 | 459 | 111 | 33.27 | [15 empty] | 44776 | WALMT20-NW | TSEW68 |  |  | 50% HD 20% 50/50 10% C4 20% RECL.
11066 | 08.11.2022 | Follow-up | T-Shirt | HD | TE-57 | GREY | 54 | 14 | 4 |  |  |  | 54.5 |  |  | 36.01 | 13.7 | 13.8 | 5.9 | 4.815 | 7893 | 2.093 | 3611 | 285 | 520 | 12 | 477 | 126 | 35.12 | [15 empty] | 44776 | WALMT20-NW | TSEW65 |  |  | 50% HD 20% 50/50 10% C4 20% RECL.
11066 | 08.11.2022 | Follow-up | T-Shirt | HD | TE-58 | GREY | 54 | 14 |  |  |  |  | 54.0625 |  |  | 3.98 | 13 | 13.2 | 3.7 | 4.192 | 7024 | 2.117 | 4007 | 293 | 451 | 17 | 296 | 164 | 33.05 | [15 empty] | 44776 | WALMT20-NW | TSEW65 |  |  | 50% HD 20% 50/50 10% C4 20% RECL.
11066 | 08.11.2022 | Follow-up | T-Shirt | HD | TE-51 | GREY | 54 | 14 | 6 |  |  |  | 54.25 |  |  | 35.35 | 13.5 | 13.5 | 7.8 | 3.63 | 7733 | 2.257 | 3948 | 274 | 531 | 14 | 445 | 155 | 36.05 | [15 empty] | 44783 | WALMT20-NW | TSEW68 |  |  | 55% HD 10% 50/50 10% C4 25% RECL.
11066 | 08.11.2022 | Follow-up | T-Shirt | HD | TE-53 | GREY | 54 | 14 | 6 |  |  |  | 54.5625 |  |  | 36.02 | 13.7 | 13.6 | 3.9 | 4.158 | 7046 | 2.21 | 4169 | 292 | 497 | 17 | 261 | 209 | 36.29 | [15 empty] | 44783 | WALMT20-NW | TSEW68 |  |  | 55% HD 15% 50/50 10% C4 20% RECL.
11066 | 08.11.2022 | Follow-up | T-Shirt | HD | TE-54 | GREY | 54 | 14 | 4 |  |  |  | 54.25 |  |  | 35.66 | 13.6 | 13.5 | 4.3 | 3.705 | 7461 | 2.07 | 4404 | 267 | 460 | 16 | 349 | 205 | 38.36 | [15 empty] | 44783 | WALMT20-NW | TSEW68 |  |  | 55% HD 15% 50/50 10% C4 20% RECL.
11066 | 08.25.2022 | Follow-up | T-Shirt | HD | TE-55 | GREY | 54 | 14 | 5 |  |  |  | 54.25 |  |  | 36.34 | 13.9 | 13.9 | 5.5 | 5.165 | 8847 | 2.385 | 4429 | 273 | 483 | 15 | 255 | 206 | 36.97 | [15 empty] | 44783 | WALMT20-NW | TSEW68 |  |  | 55% HD 15% 50/50 10% C4 20% RECL.
11066 | 08.25.2022 | Follow-up | T-Shirt | HD | TE-51 | GREY | 54 | 14 |  |  |  |  | 54.375 |  |  | 35.65 | 13.6 | 13.5 | 5.9 | 3.975 | 8457 | 2.112 | 3808 | 280 | 482 | 14 | 298 | 215 | 37.33 | [15 empty] | 44795 | WALMT20-NW | TSEW68 |  |  | 50% HD 20% 50/50 10% C4 20% RECL.
11066 | 08.25.2022 | Follow-up | T-Shirt | HD | TE-53 | GREY | 54 | 14 |  |  |  |  | 54.5 |  |  | 35.93 | 13.7 | 13.7 | 5.4 | 3.927 | 7882 | 2.333 | 4689 | 261 | 457 | 17 | 289 | 251 | 37.13 | [15 empty] | 44795 | WALMT20-NW | TSEW68 |  |  | 50% HD 20% 50/50 10% C4 20% RECL.
11066 | 08.25.2022 | Follow-up | T-Shirt | HD | TE-54 | GREY | 54 | 14 |  |  |  |  | 54.125 |  |  | 34.92 | 13.4 | 13.3 | 6.7 | 2.603 | 7534 | 2.19 | 4978 | 262 | 428 | 17 | 327 | 215 | 39.16 | [15 empty] | 44795 | WALMT20-NW | TSEW68 |  |  | 50% HD 20% 50/50 10% C4 20% RECL.
11066 | 08.25.2022 | Follow-up | T-Shirt | HD | TE-56 | GREY | 54 | 14 | 4 |  |  |  | 54.5625 |  |  | 35.48 | 13.5 | 13.5 | 5.7 | 3.648 | 7772 | 2.33 | 3819 | 235 | 521 | 17 | 296 | 220 | 34.43 | [15 empty] | 44795 | WALMT20-NW | TSEW68 |  |  | 50% HD 20% 50/50 10% C4 20% RECL.
11066 | 08.25.2022 | Follow-up | T-Shirt | HD | TE-51 | GREY | 54 | 14 | 5 |  |  |  | 54.375 |  |  | 35.96 | 13.7 | 13.9 | 6.4 | 3.902 | 7217 | 2.12 | 3920 | 257 | 468 | 12 | 289 | 150 | 41.19 | [15 empty] | 44797 | WALMT20-NW | TSEW68 |  |  | 50% HD 20% 50/50 10% C4 25% RECL.
11066 | 08.25.2022 | Follow-up | T-Shirt | HD | TE-52 | GREY | 54 | 14 | 4 |  |  |  | 54.375 |  |  | 34.68 | 13.2 | 13.5 | 6.9 | 3.685 | 6712 | 1.87 | 3978 | 257 | 376 | 13 | 244 | 183 | 50 | [15 empty] | 44797 | WALMT20-NW | TSEW68 |  |  | 50% HD 20% 50/50 10% C4 20% RECL.
11066 | 08.25.2022 | Follow-up | T-Shirt | HD | TE-54 | GREY | 54 | 14 |  |  |  |  | 54.3125 |  |  | 35.41 | 13.5 | 13.7 | 6.3 | 4.282 | 7653 | 2.087 | 4255 | 269 | 438 | 12 | 301 | 158 | 37.66 | [15 empty] | 44797 | WALMT20-NW | TSEW68 |  |  | 50% HD 20% 50/50 10% C4 20% RECL.
11066 | 08.26.2022 | Follow-up | T-Shirt | HD | TE-56 | GREY | 54 | 14 |  |  |  |  | 54.75 |  |  | 33.12 | 12.6 | 12.9 | 5.8 | 4.09 | 8002 | 1.655 | 3396 | 289 | 390 | 11 | 326 | 132 | 33.55 | [15 empty] | 44797 | WALMT20-NW | TSEW68 |  |  | 50% HD 20% 50/50 10% C4 20% RECL.
11066 | 08.26.2022 | Follow-up | T-Shirt | HD | TE-56 | GREY | 54 | 14 | 5 |  |  |  | 54.625 |  |  | 36.39 | 13.8 | 14 | 8.6 | 4.125 | 7360 | 2.023 | 3965 | 233 | 497 | 13 | 393 | 81 | 34.77 | [15 empty] | 44797 | WALMT20-NW | TSEW68 |  |  | 50% HD 20% 50/50 10% C4 20% RECL.
11066 | 08.26.2022 | Follow-up | T-Shirt | HD | TE-51 | GREY | 54 | 14 |  |  |  |  | 54.125 |  |  | 34.72 | 13.3 | 13.3 | 6.9 | 5.322 | 8063 | 2.357 | 3742 | 284 | 506 | 11 | 400 | 117 | 36.82 | [15 empty] | 44788 | WALMT20-NW | TSEW68 |  |  | 55% HD 15% 50/50 10% C4 20% RECL.
11066 | 08.26.2022 | Follow-up | T-Shirt | HD | TE-53 | GREY | 54 | 14 |  |  |  |  | 54.125 |  |  | 35.49 | 13.6 | 13.6 | 4.6 | 4.285 | 6678 | 3 | 5201 | 307 | 428 | 21 | 184 | 179 | 36.26 | [15 empty] | 44788 | WALMT20-NW | TSEW68 |  |  | 55% HD 15% 50/50 10% C4 20% RECL.
11066 | 08.26.2022 | Follow-up | T-Shirt | HD | TE-54 | GREY | 54 | 14 | 5 |  |  |  | 54.375 |  |  | 36.76 | 14 | 14.2 | 5.8 | 4.38 | 6503 | 2.282 | 3397 | 267 | 478 | 11 | 369 | 137 | 41.09 | [15 empty] | 44788 | WALMT20-NW | TSEW68 |  |  | 55% HD 15% 50/50 10% C4 20% RECL.
11066 | 08.26.2022 | Follow-up | T-Shirt | HD | TE-59 | GREY | 54 | 14 |  |  |  |  | 54.0625 |  |  | 36.27 | 13.9 | 14.1 | 6.5 | 4.405 | 6474 | 2.14 | 3695 | 303 | 382 | 21 | 190 | 165 | 41.52 | [15 empty] | 44788 | WALMT20-NW | TSEW68 |  |  | 55% HD 15% 50/50 10% C4 25% RECL.
11066 | 08.26.2022 | Follow-up | T-Shirt | HD | TE-51 | GREY | 54 | 14 |  |  |  |  | 54.25 |  |  | 34.72 | 13.3 | 13.5 | 4.7 | 4.3 | 7635 | 2.037 | 3707 | 274 | 477 | 13 | 345 | 144 | 29.77 | [15 empty] | 44774 | WALMT20-NW | TSEW65 |  |  | 50% HD 20% 50/50 10% C4 20% RECL.
11066 | 08.26.2022 | Follow-up | T-Shirt | HD | TE-53 | GREY | 54 | 14 |  |  |  |  | 54.5 |  |  | 34.92 | 13.3 | 13.5 | 3.5 | 4.015 | 6799 | 2.076 | 3650 | 294 | 497 | 14 | 321 | 134 | 34.56 | [15 empty] | 44774 | WALMT20-NW | TSEW65 |  |  | 50% HD 20% 50/50 10% C4 20% RECL.
11066 | 08.10.2022 | Follow-up | T-Shirt | HD | TE-54 | GREY | 57 | 14 |  |  |  |  | 54 |  |  | 36.41 | 14 | 14 | 5.2 | 4.225 | 7034 | 2.085 | 3724 | 285 | 440 | 12 | 304 | 147 | 36.2 | [15 empty] | 44774 | WALMT20-NW |  |  |  | 50% HD 10% C4 20% 50/50 20% LLD Recl.
11066 | 08.10.2022 | Follow-up | T-Shirt | HD | TE-56 | GREY | 57 | 14 |  |  |  |  | 54.25 |  |  | 34.46 | 13.2 | 13.7 | 6.3 | 4.048 | 7206 | 2.303 | 3872 | 278 | 502 | 13 | 293 | 156 | 31.23 | [15 empty] | 44774 | WALMT20-NW |  |  |  | 50% HD 10% C4 20% 50/50 20% LLD Recl.
11066 | 08.10.2022 | Follow-up | T-Shirt | HD | TE-58 | GREY | 57 | 14 |  |  |  |  | 54.625 |  |  | 34.09 | 13 | 13.1 | 5.8 | 3.327 | 6025 | 2.42 | 4403 | 288 | 531 | 16 | 280 | 156 | 28.38 | [15 empty] | 44774 | WALMT20-NW |  |  |  | 50% HD 10% C4 20% 50/50 20% LLD Recl.
11066 | 08.10.2022 | Follow-up | T-Shirt | HD | TE-55 | GREY | 57 | 14 |  |  |  |  | 54 |  |  | 35.54 | 13.7 | 13.6 | 7.8 | 4.25 | 9391 | 2.085 | 3657 | 286 | 550 | 10 | 486 | 118 | 37.42 | [15 empty] | 44781 | WALMT20-NW |  |  |  | 50% HD 10% C4 20% 50/50 20% LLD Recl.
11066 | 08.10.2022 | Follow-up | T-Shirt | HD | TE-56 | GREY | 57 | 14 |  |  |  |  | 54.5625 |  |  | 35.15 | 13.4 | 13.2 | 6 | 4.795 | 9047 | 2.158 | 3319 | 275 | 342 | 14 | 414 | 179 | 26.25 | [15 empty] | 44781 | WALMT20-NW |  |  |  | 50% HD 10% C4 20% 50/50 20% LLD Recl.
11066 | 08.10.2022 | Follow-up | T-Shirt | HD | TE-58 | GREY | 57 | 14 |  |  |  |  | 54.125 |  |  | 34.54 | 13.2 | 12.9 | 7.5 | 2.284 | 4895 | 1.212 | 2498 | 258 | 212 | 22 | 313 | 205 | 41.67 | [15 empty] | 44781 | WALMT20-NW |  |  |  | 50% HD 10% C4 20% 50/50 20% LLD Recl.
11065 | 08.10.2022 | Follow-up | T-Shirt | HD | TE-53 | GREY | 54 | 14 |  |  |  |  | 54.125 |  |  | 34.91 | 13.4 | 13.3 | 7 | 3.315 | 6632 | 2.56 | 5019 | 274 | 514 | 21 | 246 | 224 | 38.18 | [15 empty] | 44781 | FD11620 |  |  |  | 50% HD 10% C4 20% 50/50 20% LLD Recl.
11065 | 08.19.2022 | Follow-up | T-Shirt | HD | TE-29 | COCOA KRAFT | 57 | 13 |  |  |  |  | 57.5 |  |  | 34.72 | 12.5 | 12.4 | 7 | 3.173 | 6341 | 2.177 | 2405 | 298 | 384 | 20 | 215 | 209 | 24.89 | [15 empty] | 44788 | ABS12720AC |  |  |  | 47.5% HD 27.5% REC. 10% C4 15% CACO
11065 | 08.19.2022 | Follow-up | T-Shirt | HD | TE-2A | KRAFT | 57 | 14 | 4 |  |  |  | 57 |  |  | 36.44 | 13.3 | 13.6 | 6.2 | 4.41 | 8320 | 2.39 | 4192 | 310 | 643 | 11 | 573 | 161 | 25.07 | [15 empty] | 44788 | PUB2627220 |  |  |  | 47.5% HD 27.5% REC. 10% C4 15% CACO
11067 | 08.19.2022 | Follow-up | T-Shirt | HD | TE-31 | WHITE | 58 | 13 |  |  |  |  | 58.0625 |  |  | 34.77 | 12.4 | 12.5 | 9 | 2.875 | 5803 | 2.174 | 3539 | 242 | 432 | 14 | 233 | 128 | 33 | [15 empty] | 44783 | HEBJRCOMP-C |  |  |  | 60.05%HD 15% 50/50 12.5% C4 10% CACO 2.45% MB WHITE
11066 | 08.23.2022 | Follow-up | T-Shirt | HD | TE-59 | GREY | 54 | 14 | 5 |  |  |  | 54.125 |  |  | 35.24 | 13.5 | 13.5 | 7.7 | 3.348 | 7299 | 2.15 | 3771 | 244 | 501 | 11 | 392 | 224 | 36.98 | [15 empty] | 44795 | WALMT210-NW |  |  |  | 50%HD 20% 50/50 10% C4 20% LLD REC.

## Trial-Run
Analysis ID | Date | Class | Department | Resin | LineNumber | Color | Target Size (inchxinch) | TargetGauge |  | BUR | DDR | Die Size (mm) | Actual Layflat (inch) | Length (inch) | Bag Gusset (inch) | Gram meter/Bag weight (Act/grams) | Calculated Gauge (micron) | Mocon Gauge (micron) | Profile Range (micron) |  | Tensile Strength MD (Lb/in) | Tensile Strength MD (psi) | Tensile Strength TD (Lb/in) | Tensile Strength TD (psi) | Tensile Elongation MD (%) | Tensile Elongation TD (%) | md_tear | Tear Strength TD (g or g/mil) | Dart Impact (g) | Opacity (%) | Gloss (%) | Haze (%) | Handle Seal (Lb/in) | Bottom Seal (Lb/in) | Hem Seal (Lb/in) | Side Seal (Lb/in) | COF outside Static | COF outside Kinetic | COF inside Static | COF inside Kinectic | Opacity Contraction Ratio | Nip Haul (ft/min) | Output (Lbs/hour) | Neck Height (inch) |  | Product |  | Others | Formulation | FPC HD | Exxon HD | Reserve | C7 | C6 | C4 | LD | Reclaim | Off-Grade | CaCO3 | MB | AB | Slip | Anti-Block | Process Aid | C/F | Additional | Additional
6271 | 04.11.2011 | Trial-Run | T-Shirt | HD | TE-53 | WHITE | 18 X 10 X30 | 15 |  |  |  |  | 18.0625 | 30 | 9.875 | 11.81 | 12.96 | 13.11 | 3.9 |  | 3.605 | 6264 | 1.875 | 3684 | 312 | 331 | 25 | 163 | 350 | 34.73 |  |  | 4418 | 3762 |  | 3693 | [9 empty] | Banana Republic |  |  | 58% FPC HD 10% C4 17% Reclaim 15% CaCO3 | 58 |  |  |  |  | 10 |  | 17 |  | 15
6271 | 04.11.2011 | Trial-Run | T-Shirt | HD | TE-53 | WHITE | 18 X 10 X30 | 15 |  |  |  |  | 18.5 | 30 | 9.875 | 14.41 | 15.69 | 15.73 | 4.8 |  | 4.697 | 6916 | 2.638 | 3948 | 327 | 463 | 15 | 172 | 203 | 39.05 |  |  | 4112 | 3862 |  | 3511 | [9 empty] | Gap Outlet |  |  | 58% FPC HD 10% C4 17% Reclaim 15% CaCO3 | 58 |  |  |  |  | 10 |  | 17 |  | 15
6298 | 05.14.2011 | Trial-Run | T-Shirt | HD | TE-54 | BUFF | 57 | 13.72 |  |  |  |  | 57 3/16 |  |  | 36.25 | 13.21 | 13.2 | 5.2 |  | 6235 | 2.843 | 2923 | 1.49 | 240 | 429 | 10 | 368 | 148 | 24.75 | [18 empty] | 55-HD,8-C4,37-Mix recl & caco
6298 | 05.14.2011 | Trial-Run | T-Shirt | HD | TE-54 | BUFF | 57 | 13.72 |  |  |  |  | 57 3/16 |  |  | 36.18 | 13.18 | 12.9 | 5.2 |  | 5982 | 2.67 | 2928 | 1.53 | 248 | 371 | 14 | 396 | 143 | [19 empty] | 55-HD,8-C4,37-Mix recl & caco
6298 | 05.14.2011 | Trial-Run | T-Shirt | HD | TE-54 | BUFF | 57 | 13.72 |  |  |  |  | 57.125 |  |  | 36.04 | 13.15 | 13.4 | 6 |  | 5722 | 3.035 | 2995 | 1.648 | 243 | 314 | 14 | 351 | 196 | 26.03 | [18 empty] | 55-HD,8-C4,22-recl.,15-caco
6298 | 05.14.2011 | Trial-Run | T-Shirt | HD | TE-54 | BUFF | 57 | 13.72 |  |  |  |  | 57 |  |  | 36.10 | 13.2 | 12.9 | 3.9 |  | 5467 | 3.01 | 2999 | 1.67 | 231 | 345 | 14 | 325 | 209 | [19 empty] | 55-HD,8-C4,22-recl.,15-caco
6317 | 06.20.2011 | Trial-Run | T-Shirt | HD | TE-53 | WHITE | 13.72X57 | 13.72 |  |  |  |  | 57.25 |  |  | 37.55 | 13.6 | 12.9 | 5.3 |  | 2.965 | 6309 | 1.89 | 3315 | 303 | 469 | 15 | 281 | 133 | [16 empty] | HEB1/7 |  |  | 62% FPC HD 10% C4 15% Reclaim 13% CaCO3
6337 | 07.08.2011 | Trial-Run | T-Shirt | HD | TE-51 | AS | 57 | 13.5 |  |  |  |  | 57.125 |  |  | 36.3 | 13.24 | 13.21 | 5.8 |  | 3.7 | 6277 | 2.1 | 3483 | 294 | 492 | 14.4 | 283 | 159.5 | [18 empty] | bag stretch: L1- 49,23,23 L2-50,20,22 L3-58,24,22 | 54% FPC HD 8% C4 22% Reclaim 13% CaCO3 3% MB | 54 |  |  |  |  | 8 |  | 22 |  | 13 | 3
6337 | 07.08.2011 | Trial-Run | T-Shirt | HD | TE-51 | AS | 57 | 13.5 |  |  |  |  | 57.125 |  |  | 35.97 | 13.12 | 13.09 | 5.44 |  | 4.1 | 7714 | 1.98 | 3782 | 325 | 473 | 14.3 | 317.9 | 168.5 | [18 empty] | Jog : L1-31,30,35 L2-35,35,35 L3-35,35,35 | 54% FPC HD 8% C4 22% Reclaim 13% CaCO3 3% MB
6337 | 07.08.2011 | Trial-Run | T-Shirt | HD | TE-51 | AS | 57 | 13.5 |  |  |  |  | 57.0625 |  |  | 35.73 | 13.05 | 13.04 | 7.25 |  | 3.91 | 7604 | 1.85 | 3780 | 306 | 447 | 14.4 | 257 | 162.5 | [18 empty] | bag stretch: L1-45,21,19 L2-51,21,25 L3-48,22,21 | 54% FPC HD 8% C4 22% Reclaim 13% CaCO3 3% MB
6337 | 07.08.2011 | Trial-Run | T-Shirt | HD | TE-51 | AS | 57 | 13.5 |  |  |  |  | 57.0625 |  |  | 35.59 | 13 | 13.01 | 7.21 |  | 4.42 | 7715 | 1.92 | 3755 | 328 | 467 | 12.7 | 239 | 164 | [18 empty] | Jog : L1-19,18,22 L2-30,25,35 L3-17,19,35 | 54% FPC HD 8% C4 22% Reclaim 13% CaCO3 3% MB
6337 | 07.05.2011 | Trial-Run | T-Shirt | HD | TE51 | AS | 57 | 13.5 |  |  |  |  | 57.1875 |  |  | 36.29 | 13.22 | 13.33 | 3.4 |  | 3.29 | 6707 | 2.15 | 3900 | 272 | 463 | 13.07 | 299 | 176 | 23.17 | [17 empty] | bag stretch: L1-47,20,22 L2-48,20,24 L3-51,20,22 | 54% FPC HD 8% C4 22% Reclaim 13% CaCO3 3% MB
6337 | 07.05.2011 | Trial-Run | T-Shirt | HD | TE51 | AS | 57 | 13.5 |  |  |  |  | 57.1875 |  |  | 36.42 | 13.27 | 13.21 | 4.75 |  | 3.74 | 7648 | 1.84 | 3612 | 288 | 400 | 13.02 | 279.3 | 176 | 24.17 | [17 empty] | Jog: L1- 17, 19, 34 L2- 35, 35, 29 L3- 25, 36, 36 | 54% FPC HD 8% C4 22% Reclaim 13% CaCO3 3% MB
6345 | 07.08.2011 | Trial-Run | T-Shirt | HD | TB-B4 | As | 11.5*7*20 | 13.5 |  |  |  |  | 11.25 | 20.25 | 7.875 | 5.73 | 12.14 | 12.21 | 4.89 |  | 3.38 | 6618 | 1.74 | 3404 | 293 | 460 | 12.14 | 264.3 | 135.5 | [18 empty] | Handle stretch: L1-52,17,22 L2-54,22,23 L3- 44,21,20 | 52% FPC HD 8% C4 22% Reclaim 15% CaCO3 3% MB | 52 |  |  |  |  | 8 |  | 22 |  | 15 | 3
6345 | 07.08.2011 | Trial-Run | T-Shirt | HD | TB-B5 | As | 11.5*7*21 | 13.5 |  |  |  |  | 11.25 | 20.25 | 7.875 | 5.73 | 12.14 | 12.21 | 4.89 |  | 3.38 | 6618 | 1.74 | 3404 | 293 | 460 | 12.14 | 264.3 | 135.5 | [18 empty] | Jog: L1-16,16,17 L2-6,19,35 L3-20,30,24 | 52% FPC HD 8% C4 22% Reclaim 15% CaCO3 3% MB | 52 |  |  |  |  | 8 |  | 22 |  | 15 | 3
6345 | 07.05.2011 | Trial-Run | T-Shirt | HD | TB31 | AS | 11*7*20 | 13.5 |  |  |  |  | 10.625 | 20.125 | 7.6875 | 4.966 | 11.05 | 10.99 | 5.2 |  | 3.6 | 7496 | 1.97 | 3811 | 297 | 428 | 13.1 | 182.7 | 191 | [18 empty] | Jog L1-22,23,12 L2-33,35,35 L3-32,32,35 | 52% FPC HD 8% C4 22% Reclaim 15% CaCO3 3% MB | 52 |  |  |  |  | 8 |  | 22 |  | 15 | 3
6345 | 07.05.2011 | Trial-Run | T-Shirt | HD | TB32 | AS | 11*7*21 | 13.5 |  |  |  |  | 10.625 | 20.125 | 7.6875 | 4.966 | 11.05 | 10.99 | 5.2 |  | 3.6 | 7496 | 1.97 | 3811 | 297 | 428 | 13.1 | 182.7 | 191 | [18 empty] | Stretch L1-43,22,20 L2-64,26,27 L3-53,22,23 | 52% FPC HD 8% C4 22% Reclaim 15% CaCO3 3% MB | 52 |  |  |  |  | 8 |  | 22 |  | 15 | 3
6350 | 07.12.2011 | Trial-Run | T-Shirt | HD | TE-59 | AS | 57 | 13.23 |  |  |  |  | 57.125 |  |  | 37.13 | 13.41 | 13.31 | 6.87 |  | 3.57 | 7046 | 1.61 | 3536 | 261 | 380 | 12 | 352.7 | 129.5 | 21.8 | [17 empty] | C- reactor | 52% FPC HD 8% C4 22% Reclaim 15% CaCO3 3% MB | 52 |  |  |  |  | 8 |  | 22 |  | 15 | 3
6350 | 07.12.2011 | Trial-Run | T-Shirt | HD | TE-59 | AS | 57 | 13.23 |  |  |  |  | 57.75 |  |  | 36.49 | 13.17 | 13.14 | 4.51 |  | 3.26 | 6585 | 1.73 | 3399 | 265 | 472 | 11.6 | 300.5 | 164 | 26.21 | [17 empty] | C- reactor | 52% FPC HD 8% C4 22% Reclaim 15% CaCO3 3% MB
6350 | 07.12.2011 | Trial-Run | T-Shirt | HD | TE-59 | AS | 57 | 13.23 |  |  |  |  | 57.125 |  |  | 36.68 | 13.38 | 13.31 | 6.99 |  | 3.86 | 7493 | 1.72 | 4105 | 291 | 429 | 10.3 | 317.2 | 158 | 22.38 | [17 empty] | regular | 52% FPC HD 8% C4 22% Reclaim 15% CaCO3 3% MB
6354 | 07.20.2011 | Trial-Run | T-Shirt | HD | 1 | WHITE | 57 | 12 |  |  |  |  | 57.25 |  |  | 32.04 | 11.6 | 11.1 | 4.6 |  | 3.58 | 7051 | 1.83 | 3723 | 302 | 425 | 15 | 217 | 262 | 33.8 | [18 empty] | 59% FPC HD 10% C4 15% Reclaim 12% CaCO3 3% MB
6354 | 07.20.2011 | Trial-Run | T-Shirt | HD | 2 | WHITE | 57 | 13.5 |  |  |  |  | 57.375 |  |  | 37.89 | 13.7 | 13.4 | 5.3 |  | 4.115 | 7460 | 2.16 | 3551 | 340 | 469 | 13 | 225 | 236 | [19 empty] | 59% FPC HD 10% C4 15% Reclaim 12% CaCO3 3% MB
6354 | 07.20.2011 | Trial-Run | T-Shirt | HD | 3 | WHITE | 57 | 16.5 |  |  |  |  | 57.375 |  |  | 45.98 | 16.6 | 16.4 | 5.9 |  | 4.365 | 6929 | 3.17 | 4939 | 350 | 473 | 17 | 265 | 341 | [19 empty] | 59% FPC HD 10% C4 15% Reclaim 12% CaCO3 3% MB
6354 | 07.20.2011 | Trial-Run | T-Shirt | HD | 4 | WHITE | 57 | 18 |  |  |  |  | 57.4375 |  |  | 49.55 | 17.9 | 17.7 | 7.5 |  | 5.61 | 7256 | 3.715 | 4073 | 354 | 550 | 20 | 194 | 290 | [19 empty] | 59% FPC HD 10% C4 15% Reclaim 12% CaCO3 3% MB
6358 | 08.04.2011 | Trial-Run | T-Shirt | HD | TE-16 | WS | 11.75*7.5*22.5 | 13.53 |  |  |  |  | 11.625 | 22.5 | 7.3125 | 6.51 | 13.98 | 14.03 | 4.52 |  | 4.17 | 8668 | 2.41 | 4227 | 309 | 497 | 13.6 | 249 | 198.5 |  |  |  | 5664 | 4316 |  | 4060 | [11 empty] | Jog 1/10 pass. Average fail jog: 26 | 59% FPC HD 10% C4 15% Reclaim 12% CaCO3 3% MB | 59 |  |  |  |  | 10 |  | 15 |  | 12 | 3
6358 | 08.04.2011 | Trial-Run | T-Shirt | HD | TE-16 | WS | 11.75*7.5*22.5 | 16.5 |  |  |  |  | 11.875 | 22.4375 | 7.3125 | 8.15 | 17.27 | 17.25 | 4.8 |  | 5.16 | 7832 | 3.21 | 5441 | 352 | 522 | 15 | 263 | 206 |  |  |  | 5023 | 5553 |  | 4820 | [11 empty] | Jog: 10/10 pass | 59% FPC HD 10% C4 15% Reclaim 12% CaCO3 3% MB
6358 | 08.04.2011 | Trial-Run | T-Shirt | HD | TE-16 | WS | 11.75*7.5*22.5 | 17.78 |  |  |  |  | 11.875 | 22.5 | 7.4375 | 9.02 | 18.42 | 18.27 | 6.03 |  | 5.18 | 7288 | 3.65 | 5448 | 376 | 527 | 16.4 | 217.5 | 210.5 |  |  |  | 5310 | 5523 |  | 3332 | [11 empty] | Jog: 10/10 pass | 59% FPC HD 10% C4 15% Reclaim 12% CaCO3 3% MB
6358 | 08.04.2011 | Trial-Run | T-Shirt | HD | TE-16 | WS | 11.75*7.5*22.5 | 11.94 |  |  |  |  | 11.875 | 22.25 | 7.4375 | 5.56 | 11.68 | 11.43 | 5.45 |  | 4.29 | 9203 | 1.61 | 3367 | 328 | 410 | 15.2 | 224.9 | 177.5 |  |  |  | 5170 | 6522 |  | 3131 | [11 empty] | Jog: 6/10 pass. Average fail jog: 24 | 59% FPC HD 10% C4 15% Reclaim 12% CaCO3 3% MB
6371 | 08.10.2011 | Trial-Run | T-Shirt | HD | TE-15 | White | 13X54 | 13 |  |  |  |  | 54.125 |  |  | 34.41 | 13.25 | 13.24 | 3.4 |  | 4.07 | 6698 | 1.775 | 3344 | 284 | 418 | 9.97 | 303 | 142 | [18 empty] | Blender CaCO3
6371 | 08.10.2011 | Trial-Run | T-Shirt | HD | TE-15 | White | 13X54 | 13 |  |  |  |  | 54.3125 |  |  | 33.62 | 12.9 | 12.76 | 5.2 |  | 2.95 | 4836 | 1.505 | 2467 | 246 | 417 | 11.81 | 355 | 169 | [18 empty] | Color Feeder
6371 | 08.10.2011 | Trial-Run | T-Shirt | HD | TE-16 | White | 13.72X57 | 13.72 |  |  |  |  | 57.125 |  |  | 38.01 | 13..86 | 13.86 | 6.7 |  | 4.225 | 7380 | 2.22 | 3409 | 304 | 502 | 14.66 | 299 | 188 | [18 empty] | Blender CaCO3
6371 | 08.10.2011 | Trial-Run | T-Shirt | HD | TE-16 | White | 13.72X57 | 13.75 |  |  |  |  | 56.875 |  |  | 35.75 | 13.1 | 12.98 | 4.8 |  | 3.13 | 4823 | 1.635 | 2515 | 232 | 439 | 14.74 | 339 | 145 | [18 empty] | Color Feeder
6371 | 08.10.2011 | Trial-Run | T-Shirt | HD | TE-42 | White | 15X54 | 15 |  |  |  |  | 54.125 |  |  | 35.78 | 13.77 | 13.51 | 5.5 |  | 3.68 | 6691 | 2.155 | 4074 | 311 | 518 | 13.47 | 313 | 173 | [18 empty] | Blender CaCO3
6371 | 08.10.2011 | Trial-Run | T-Shirt | HD | TE-42 | White | 15X54 | 15 |  |  |  |  | 54.25 |  |  | 36.81 | 14.14 | 14.08 | 3.5 |  | 3.12 | 4394 | 1.605 | 2401 | 241 | 424 | 17.6 | 245 | 173 | [18 empty] | Color Feeder
6380 | 10.06.2011 | Trial-Run | T-Shirt | HD | TE-15 | WS | 54 | 14.5 |  |  |  |  | 54.25 |  |  | 36.74 | 14.11 | 13.99 | 4.5 |  | 4.52 | 8044 | 1.86 | 3911 | 322 | 386 | 16.2 | 231 | 221 | [16 empty] | TL2A533-1 |  |  | 72% FPC HD 10% C4 15% Reclaim 3% MB | 72 |  |  |  |  | 10 |  | 15 |  |  | 3
6380 | 10.06.2011 | Trial-Run | T-Shirt | HD | TE-16 | WS | 57 | 13.72 |  |  |  |  | 57.5 |  |  | 36.29 | 13.15 | 12.99 | 4.8 |  | 4.26 | 9064 | 2.44 | 4519 | 330 | 489 | 16.6 | 175 | 240 | [16 empty] | RT11901-3 |  |  | 72% FPC HD 10% C4 15% Reclaim 3% MB | 72 |  |  |  |  | 10 |  | 15 |  |  | 3
6380 | 10.06.2011 | Trial-Run | T-Shirt | HD | TE-41 | WS | 54 | 15 |  |  |  |  | 54.8125 |  |  | 37.32 | 14.19 | 13.96 | 4.3 |  | 3.78 | 7339 | 1.85 | 3516 | 263 | 478 | 12.4 | 315 | 164 | [16 empty] | Wal21B-C48 |  |  | 72% FPC HD 10% C4 15% Reclaim 3% MB | 72 |  |  |  |  | 10 |  | 15 |  |  | 3
6380 | 10.06.2011 | Trial-Run | T-Shirt | HD | TE-42 | WS | 54 | 15 |  |  |  |  | 54 |  |  | 37.51 | 14.47 | 14.41 | 4.2 |  | 3.89 | 7496 | 1.98 | 3939 | 256 | 466 | 12.5 | 327 | 171.5 | [16 empty] | Wal21B-C48 |  |  | 72% FPC HD 10% C4 15% Reclaim 3% MB
6474 | 12.05.2011 | Trial-Run | T-Shirt | HD | TB-81 | WHITE | 20X10X36 | 25.4 |  |  |  |  | 20.125 | 36.1875 | 9.75 | 26.77 | 22.11 | 21.8 | 9.7 |  | 5.708 | 6649 | 2.948 | 3912 | 408 | 448 | 17 | 241 | 178 | 53.51 |  |  |  | 4.253 | [14 empty] | 58% FPC HD 10% C4 14% Reclaim 14% CaCO3 4% MB (bags) | 58 |  |  |  |  | 10 |  | 14 |  | 14 | 4
6474 | 12.05.2011 | Trial-Run | T-Shirt | HD | TB-81 | WHITE | 13X8X26 | 22.86 |  |  |  |  | 13.25 | 25.9375 | 7.875 | 15.29 | 25.52 | 25.1 | 7.8 |  | 6.61 | 7569 | 3.757 | 3813 | 418 | 602 | 15 | 303 | 143 | 57.77 |  |  |  | 5.135 | [14 empty] | 58% FPC HD 10% C4 14% Reclaim 14% CaCO3 4% MB (bags)
6474 | 12.05.2011 | Trial-Run | T-Shirt | HD | TE-32 | WHITE | 50 | 25.4 | 1 |  |  |  | 50.0625 |  |  | 61.89 | 25.76 | 25.9 | 8.6 |  | 7.298 | 6906 | 4.1 | 4253 | 409 | 572 | 17 | 301 | 223 | 56.01 | [18 empty] | 58% FPC HD 10% C4 14% Reclaim 14% CaCO3 4% MB (FILM)
6474 | 12.05.2011 | Trial-Run | T-Shirt | HD | TE-58 | WHITE | 62 | 19.05 | 1 |  |  |  | 62.25 |  |  | 57.25 | 19.16 | 18.9 | 7 |  | 4.703 | 6517 | 2.83 | 3529 | 297 | 562 | 12 | 424 | 137 | 48.36 | [18 empty] | 58% FPC HD 10% C4 14% Reclaim 14% CaCO3 4% MB (FILM)
6504 | 01.26.2012 | Trial-Run | T-Shirt | HD | TB-13 | WS | 11x7x21 | 15 | Wal-Mart |  |  |  | 11 | 21.125 | 7 |  | 14.57 | 14.09 | 9.52 |  | 3.84 | 7101 | 2.03 | 3682 | 252 | 457 | 11.3 | 230 | 138.5 | [18 empty] | Bag ID: I12-025-13 This is regular bag. | 62% FPC HD 10% C4 15% Reclaim 12% CaCO3 | 62 |  |  |  |  | 10 |  | 15 |  | 12
6504 | 01.26.2012 | Trial-Run | T-Shirt | HD | TE-51 | ES | 11x7x21 | 15 | Wal-Mart |  |  |  |  | 53.875 |  | 36.82 | 14.24 | 14.21 | 9.99 |  | 3.05 | 5801 | 2.15 | 4074 | 285 | 373 | 24.4 | 182.2 | 282.5 | [18 empty] | Trial: TT12101-1 | 48% FPC HD 10% C4 30% Reclaim 12% CaCO3 | 48 |  |  |  |  | 10 |  | 30 |  | 12
6504 | 01.27.2012 | Trial-Run | T-Shirt | HD | TE-53 | ES | 11x7x21 | 15 | Wal-Mart |  |  |  | 54.125 |  |  | 37.04 | 14.26 | 14.19 | 5.71 |  | 3.77 | 7504 | 2.3 | 3860 | 289 | 442 | 13.5 | 184 | 176 | [18 empty] | make bag on line TB 96 | 58% FPC HD 7% C4 25% Reclaim 10% CaCO3 | 58 |  |  |  |  | 7 |  | 25 |  | 10
6504 | 01.27.2012 | Trial-Run | T-Shirt | HD | TB-96 | WS | 11*7*21 | 15 | Wal-Mart | [7 empty] | 15.11 | 15.63 | 6.84 |  | 3.28 | 5871 | 2.12 | 4136 | 293 | 320 | 24.7 | 216 | 305 | [18 empty] | ID: I12-026-96 all three Lanes | 62% FPC HD 10% C4 15% Reclaim 12% CaCO3 | 62 |  |  |  |  | 10 |  | 15 |  | 12
6618 | 06.21.2012 | Trial-Run | T-Shirt | HD | CE-33 | WS | 13 X 8 X 22 | 20 | 1 |  |  |  | 20.875 | 22 | 8.125 | 8.7623 | 17.46 | 17.58 | 4.4 |  | 4 | 6323 | 1.96 | 3562 | 347 | 412 | 14 | 289 | 88 |  | 6.5 | [17 empty] | 59% FPC HD 10% C4 15% Reclaim 13% CaCO3 3% MB | 59 |  |  |  |  | 10 |  | 15 |  | 13 | 3
6618 | 06.21.2012 | Trial-Run | T-Shirt | HD | CE-33 | WS | 13 X 8 X 22 | 20 | 2 |  |  |  | 21.125 | 22.125 | 7.875 | 11.39 | 22.23 | 22.23 | 5.82 |  | 5.35 | 6070 | 2.84 | 3364 | 336 | 532 | 13 | 304 | 184 |  | 19.8 | [17 empty] | (I/M) 59% FPC HD 10% C4 15% Reclaim 13% CaCO3 3% MB (O) 88% C4 10% LD 2% AB | (I) 59 |  |  |  | (O) 0 | (I) 10 (M) 10 (O) 88 | (I) 0 (M) 0 (O) 10 | (I) 15 (M) 15 (O) 0 |  | (I) 13 (M) 13 (O) 0 | (I) 3 (M) 3 (O) 0 | (I) 0 (M) 0 (O) 2
6617 | 06.21.2012 | Trial-Run | T-Shirt | HD | CE-33 | Halloween Orange | 16 X 8 X 26 | 14 | 1 |  |  |  | 23.625 | 24.875 | 5.25 | 8.7405 | 14.3 | 14.56 | 3.62 |  | 3.65 | 6742 | 1.73 | 3531 | 266 | 313 | 9 | 316 | 132.5 | 30.5 | [18 empty] | 59% FPC HD 10% C4 15% Reclaim 13% CaCO3 3% MB | 59 |  |  |  |  | 10 |  | 15 |  | 13 | 3
6639 | 07.17.2012 | Trial-Run | T-Shirt | HD | TE-59 | SAND KRAFT | 57 | 13.23 | 4 |  |  |  | 57.1875 |  |  | 37.58 | 13.69 | 13.48 | 5.1 |  | 2.446 | 5885 | 1.424 | 3230 | 265 | 447 | 14 | 324 | 133 |  |  |  | 5.12 / 5521 | 2.62 / 5922 | [14 empty] | 56% FPC HD 7% C4 22% Reclaim 15% CaCO3
6639 | 07.17.2012 | Trial-Run | T-Shirt | HD | TE-59 | SAND KRAFT | 57 | 13.23 | 6 |  |  |  | 57.1875 |  |  | 36.54 | 13.31 | 13.92 | 5.6 |  | 3 | 6731 | 1.55 | 3257 | 273 | 458 | 12 | 289 | 124 | [19 empty] | 56% FPC HD 7% C4 22% Reclaim 15% CaCO3 | 56 |  |  |  |  | 7 |  | 22 |  | 15
6639 | 07.17.2012 | Trial-Run | T-Shirt | HD | TE-59 | SAND KRAFT | 57 | 13.23 | 8 |  |  |  | 57.1875 |  |  | 36.35 | 13.24 | 13.42 | 6.8 |  | 2.916 | 6419 | 1.556 | 3442 | 273 | 479 | 11 | 293 | 131 | [19 empty] | 56% FPC HD 7% C4 22% Reclaim 15% CaCO3
6639 | 07.17.2012 | Trial-Run | T-Shirt | HD | TE-59 | SAND KRAFT | 57 | 13.23 | 9 |  |  |  | 57.1875 |  |  | 35.28 | 12.85 | 13.08 | 4.9 |  | 3.338 | 6998 | 1.488 | 3436 | 268 | 431 | 10 | 267 | 127 | [19 empty] | 56% FPC HD 7% C4 22% Reclaim 15% CaCO3
6706 | 10.12.2012 | Trial-Run | T-Shirt | HD | TE-55 | WS | 54 x17 | 17 |  |  |  |  | 54.75 | 39.37 |  | 43.96 | 16.73 | 16.61 | 7.84 |  | 3.8 | 5697 | 1.88 | 3081 | 264 | 429 | 12.45 | 364 | 144.5 | 48.32 | [18 empty] | 51% FPC HD 10% C4 15% Reclaim 15% CaCO3 7% MB 2% (OXO) | 51 |  |  |  |  | 10 |  | 15 |  | 15 | 7 | [5 empty] | 2% (OXO)
6829 | 04.24.2013 | Trial-Run | T-Shirt | HD | 1 | NS |  |  | 0.5 |  |  |  | 12.625 | 39.37 |  | 7.73 | 12.76 | 12.33 | 5 |  | 2.64 | 4861 | 1.37 | 2686 | 255 | 459 | 5.8 | 1042 | <32 | [18 empty] | run on 04/22/13 | 60% FPC HD 10% C4 15% Reclaim 15% CaCO3 | 60 |  |  |  |  | 10 |  | 15 |  | 15
6829 | 04.24.2013 | Trial-Run | T-Shirt | HD | 2 | NS | [6 empty] | 12.625 | 39.37 |  | 7.83 | 12.93 | 12.7 | 8.29 |  | 2.61 | 4974 | 1.2 | 2352 | 211 | 150 | 8.3 | 1117 | <32 | [18 empty] | run on 04/22/13 | 65% FPC HD 15% Reclaim 15% CaCO3 5% (Vistamax) | 65 | [6 empty] | 15 |  | 15 | [6 empty] | 5% (Vistamax)
6829 | 04.24.2013 | Trial-Run | T-Shirt | HD | 3 | NS | [6 empty] | 12.75 | 39.37 |  | 7.89 | 12.9 | 12.63 | 6.84 |  | 2.7 | 4899 | 0.81 | 2209 | 218 | 253 | 7.29 | 1208 | <32 | [18 empty] | run on 04/22/13 | 60% FPC HD 15% Reclaim 20% CaCO3 5% (Vistamax) | 60 | [6 empty] | 15 |  | 20 | [6 empty] | 5% (Vistamax)
6829 | 04.24.2013 | Trial-Run | T-Shirt | HD | 4 | NS | [6 empty] | 12.75 | 39.37 |  | 8.45 | 13.81 | 13.5 | 8.74 |  | 2.89 | 4876 | 1.22 | 1892 | 270 | 283 | 6.8 | 997 | <32 | [18 empty] | run on 04/22/13 | 55% FPC HD 15% Reclaim 25% CaCO3 5% (vistamax) | 55 | [6 empty] | 15 |  | 25 | [6 empty] | 5% (vistamax)
6829 | 04.24.2013 | Trial-Run | T-Shirt | HD | 5 | NS | [6 empty] | 12.625 | 39.37 |  | 8.49 | 14.02 | 14.28 | 5.9 |  | 2.8 | 4782 | 1.1 | 1667 | 299 | 265 | 7.61 | 946 | <32 | [18 empty] | run on 04/22/13 | 45% FPC HD 15% Reclaim 35% CaCO3 5% (vistamax) | 45 | [6 empty] | 15 |  | 35 | [6 empty] | 5% (vistamax)
6829 | 04.24.2013 | Trial-Run | T-Shirt | HD | 6 | NS | [6 empty] | 12.625 | 39.37 |  | 8.09 | 13.36 | 13.28 | 4.76 |  | 3.14 | 5314 | 1.14 | 2618 | 284 | 505 | 5.7 | 914 | <32 | [18 empty] | run on 04/23/13 | 60% FPC HD 10% C4 15% Reclaim 15% CaCO3
6829 | 04.24.2013 | Trial-Run | T-Shirt | HD | 7 | NS | [6 empty] | 12.625 | 39.37 |  | 7.71 | 12.73 | 12.56 | 6.24 |  | 3.06 | 5771 | 0.86 | 2000 | 265 | 112 | 5.79 | 1169 | <32 | [18 empty] | run on 04/23/13 | 65% FPC HD 15% Reclaim 15% CaCO3 5% (Vistamax)
6829 | 04.24.2013 | Trial-Run | T-Shirt | HD | 8 | NS | [6 empty] | 12.75 | 39.37 |  | 8.9 | 14.54 | 14.95 | 7.86 |  | 2.12 | 4289 | 0.66 | 1590 | 209 | 122 | 7.5 | 886 | <32 | [18 empty] | run on 04/23/13 | 60% FPC HD 15% Reclaim 20% CaCO3 5% (Vistamax)
6829 | 04.24.2013 | Trial-Run | T-Shirt | HD | 9 | NS | [6 empty] | 12.625 | 39.37 |  | 8.49 | 14.01 | 14.56 | 5.92 |  | 2.16 | 3919 | 0.99 | 1807 | 237 | 138 | 5.6 | 1130 | <32 | [18 empty] | run on 04/23/13 | 55% FPC HD 15% Reclaim 25% CaCO3 5% (vistamax) | 55 | [6 empty] | 15 |  | 25 | [6 empty] | 5% (vistamax)
6829 | 04.24.2013 | Trial-Run | T-Shirt | HD | 10 | NS | [6 empty] | 12.5 | 39.37 |  | 9.01 | 15 | 14.66 | 5.93 |  | 2.63 | 4463 | 1.12 | 2036 | 264 | 601 | 7.62 | 850 | <32 | [18 empty] | run on 04/23/13 | 50% FPC HD 15% Reclaim 30% CaCO3 5% (vistamax) | 50 | [6 empty] | 15 |  | 30 | [6 empty] | 5% (vistamax)
6829 | 04.24.2013 | Trial-Run | T-Shirt | HD | 11 | NS | [6 empty] | 12.625 | 39.37 |  | 9.26 | 15.27 | 15.72 | 8.32 |  | 2.08 | 4141 | 0.85 | 1524 | 244 | 148 | 7.32 | 947 | <32 | [18 empty] | run on 04/23/13 | 45% FPC HD 15% Reclaim 35% CaCO3 5% (vistamax) | 45 | [6 empty] | 15 |  | 35 | [6 empty] | 5% (vistamax)
6883 | 07.24.2013 | Trial-Run | T-Shirt | HD | TE-28 | WS | 54 | 14.4 | FPC HD |  |  |  | 54 | 39.37 |  | 37.4905 | 14.47 | 14.45 | 7.67 |  | 4.2 | 7795 | 1.59 | 3250 | 267 | 324 | 8.78 | 402 | 107 | [18 empty] | FPC HD | 56% FPC HD 10% C4 17% Reclaim 15% CaCO3 3% CF | 56 |  |  |  |  | 10 |  | 17 |  | 15 | [5 empty] | 3
6883 | 07.24.2013 | Trial-Run | T-Shirt | HD | TE-27 | WS | 54 | 14.4 | FPC HD |  |  |  | 54.375 | 39.37 |  | 32.4619 | 14.62 | 14.52 | 9.88 |  | 3.03 | 5938 | 1.52 | 2978 | 273 | 419 | 10.6 | 496 | 141.5 | [18 empty] | FPC HD | 56% FPC HD 10% C4 17% Reclaim 15% CaCO3 3% CF | 56 |  |  |  |  | 10 |  | 17 |  | 15 | [5 empty] | 3
6883 | 07.24.2013 | Trial-Run | T-Shirt | HD | TE-42 | WS | 54 | 15 | Exxon HD |  |  |  | 54.5 | 39.37 |  | 38.6534 | 14.78 | 14.8 | 5.12 |  | 3.43 | 6569 | 2.02 | 3481 | 286 | 456 | 12.7 | 370 | 174.5 | [18 empty] | Exxon HD | 56% FPC HD 10% C4 17% Reclaim 15% CaCO3 3% CF | 56 |  |  |  |  | 10 |  | 17 |  | 15 | [5 empty] | 3
6883 | 07.24.2013 | Trial-Run | T-Shirt | HD | TE-41 | WS | 52.5 | 13.5 | Exxon HD |  |  |  | 51.75 | 39.37 |  | 34.8291 | 14.02 | 14 | 5.45 |  | 4.1 | 6918 | 1.73 | 3190 | 257 | 358 | 9.78 | 372 | 152 | [18 empty] | Exxon HD | 56% FPC HD 10% C4 17% Reclaim 15% CaCO3 3% CF | 56 |  |  |  |  | 10 |  | 17 |  | 15 | [5 empty] | 3
6900 | 08.20.2013 | Trial-Run | T-Shirt | HD | TE-59 | WHITE | 57 | 14 | A |  |  |  | 57 |  |  | 36.34 | 13.28 | [11 empty] | 185 | [19 empty] | FORMOSA RESIN
6900 | 08.20.2013 | Trial-Run | T-Shirt | HD | TE-59 | WHITE | 57 | 14 | B |  |  |  | 57.3125 |  |  | 39.25 | 14.27 | [11 empty] | 279 | [19 empty] | FORMOSA RESIN
6900 | 08.20.2013 | Trial-Run | T-Shirt | HD | TE-59 | WHITE | 57 | 14 | C |  |  |  | 57.3125 |  |  | 38.26 | 13.91 | [11 empty] | 332 | [19 empty] | FORMOSA RESIN
6900 | 08.20.2013 | Trial-Run | T-Shirt | HD | TE-59 | WHITE | 57 | 14 | D |  |  |  | 57.125 |  |  | 37.32 | 13.61 | [11 empty] | 234 | [19 empty] | FORMOSA RESIN
6900 | 08.20.2013 | Trial-Run | T-Shirt | HD | TE-59 | WHITE | 57 | 14 | E |  |  |  | 57 |  |  | 38.53 | 14.08 | [11 empty] | 285 | [19 empty] | FORMOSA RESIN
6900 | 08.20.2013 | Trial-Run | T-Shirt | HD | TE-59 | WHITE | 57 | 14 | F |  |  |  | 57.375 |  |  | 37.78 | 13.72 | [11 empty] | 168 | [19 empty] | FORMOSA RESIN
6900 | 08.29.2013 | Trial-Run | T-Shirt | HD | TE-59 | WHITE | 57 | 14 | A |  |  |  | 57 |  |  | 36.34 | 13.28 | 13.8 | 5.5 |  | 3.54 | 6000 | 2.08 | 3525 | 266 | 384 | 18 | 104 | 185 | [19 empty] | ?
6900 | 08.29.2013 | Trial-Run | T-Shirt | HD | TE-59 | WHITE | 57 | 14 | A |  |  |  | 57.3125 |  |  | 39.25 | 14.27 | 14.6 | 5.2 |  | 3.065 | 5186 | 2.2 | 3728 | 281 | 367 | 22 | 170 | 279 | [19 empty] | ?
6900 | 08.29.2013 | Trial-Run | T-Shirt | HD | TE-59 | WHITE | 57 | 14 | A |  |  |  | 57.3125 |  |  | 38.26 | 13.91 | 14.3 | 6.4 |  | 3.49 | 5915 | 2.19 | 3711 | 244 | 410 | 19 | 151 | 332 | [19 empty] | ?
6900 | 08.29.2013 | Trial-Run | T-Shirt | HD | TE-59 | WHITE | 57 | 14 | A |  |  |  | 57.125 |  |  | 37.32 | 13.61 | 14.1 | 6.3 |  | 3.12 | 6638 | 2.93 | 4966 | 312 | 462 | 21 | 172 | 234 | [19 empty] | ?
6900 | 08.29.2013 | Trial-Run | T-Shirt | HD | TE-59 | WHITE | 57 | 14 | A |  |  |  | 57 |  |  | 38.53 | 14.08 | 13.5 | 9.6 |  | 4.01 | 6796 | 1.92 | 3254 | 337 | 390 | 18 | 193 | 285 | [19 empty] | ?
6900 | 08.29.2013 | Trial-Run | T-Shirt | HD | TE-59 | WHITE | 57 | 14 | A |  |  |  | 57.375 |  |  | 37.78 | 13.72 | 13.9 | 12 |  | 3.14 | 7302 | 1.77 | 2809 | 278 | 436 | 13 | 275 | 168 | [19 empty] | ?
6920 | 09.24.2013 | Trial-Run | T-Shirt | HD | TE-54 | WS |  | 15 | 1 |  |  |  | 54.1875 | 39.37 |  | 38.01 | 14.62 | 14.65 | 8.4 |  | 3.71 | 6153 | 1.81 | 3298 | 292 | 387 | 19.6 | 328.9 | 282 | [18 empty] | add 2% biodegradable additive | 58% FPC HD 10% C4 17% Reclaim 12% CaCO3 4% MB | 58 |  |  |  |  | 10 |  | 17 |  | 12 | 4
6922 | 09.24.2013 | Trial-Run | T-Shirt | HD | TE-59 | AS | 57 | 13.5 | T5930920010 |  |  |  | 57.375 | 39.37 |  | 37.1 | 13.47 | 13.3 | 8.12 |  | 3.76 | 6555 | 1.74 | 3063 | 241 | 453 | 12.07 | 325 | 134 | [19 empty] | 51% FPC HD 7% C4 24% Reclaim 15% CaCO3 3% MB | 51 |  |  |  |  | 7 |  | 24 |  | 15 | 3
6922 | 09.24.2013 | Trial-Run | T-Shirt | HD | TE-59 | AS | 57 | 13.5 | T5930919020 |  |  |  | 57.625 | 39.37 |  | 36.4 | 13.16 | 12.93 | 8.69 |  | 2.63 | 5244 | 1.82 | 3003 | 250 | 366 | 13.5 | 149 | 192.5 | [19 empty] | 51% FPC HD 7% C4 24% Reclaim 15% CaCO3 3% MB
6922 | 09.24.2013 | Trial-Run | T-Shirt | HD | TE-59 | AS | 57 | 13.5 | T5930919030 |  |  |  | 57.625 | 39.37 |  | 36.2 | 13.09 | 12.96 | 10.02 |  | 3.31 | 6213 | 1.65 | 3227 | 254 | 360 | 13 | 201 | 189.5 | [19 empty] | 51% FPC HD 7% C4 24% Reclaim 15% CaCO3 3% MB
6922 | 09.24.2013 | Trial-Run | T-Shirt | HD | TE-59 | AS | 57 | 13.5 | T5930920020 |  |  |  | 57.5625 | 39.37 |  | 36.67 | 13.27 | 13.11 | 6.71 |  | 3.3 | 6574 | 1.63 | 3299 | 260 | 378 | 12 | 219 | 191 | [19 empty] | 51% FPC HD 7% C4 24% Reclaim 15% CaCO3 3% MB
6922 | 09.24.2013 | Trial-Run | T-Shirt | HD | TE-55 | ES | [6 empty] | 63 | 33.875 |  | 47.65 | 18.61 | 18.56 | 7.09 |  | 2.94 | 4302 | 2.24 | 3103 | 351 | 401 | 25.8 | 145 | 179 | [19 empty] | 24% FPC HD 10% C4 48% Reclaim 15% CaCO3 3% MB | 24 |  |  |  |  | 10 |  | 48 |  | 15 | 3
6922 | 09.24.2013 | Trial-Run | T-Shirt | HD | TE-54 | ES | [6 empty] | 54.375 | 39.37 |  | 37.94 | 14.54 | 14.49 | 7.2 |  | 3.69 | 5749 | 1.74 | 3172 | 301 | 378 | 14.3 | 314 | 158 | [19 empty] | 44% FPC HD 7% C4 39% Reclaim 7% CaCO3 3% MB | 44 |  |  |  |  | 7 |  | 39 |  | 7 | 3
6922 | 09.24.2013 | Trial-Run | T-Shirt | HD | TE-59 | AS | [6 empty] | 57.25 | 39.37 |  | 37.61 | 13.69 | 13.62 | 9.94 |  | 2.52 | 5034 | 1.73 | 2835 | 237 | 356 | 14.5 | 273 | 206 | [19 empty] | 47% FPC HD 7% C4 29% Reclaim 15% CaCO3 3% MB | 47 |  |  |  |  | 7 |  | 29 |  | 15 | 3
6924 | 09.24.2013 | Trial-Run | T-Shirt | HD | TE-57 | ES |  |  | T5730922010 |  |  |  | 52 | 39.37 |  | 53.81 | 21.56 | 21.55 | 8.26 |  | 3.5 | 4930 | 3.02 | 3638 | 369 | 445 | 25.3 | 149 | 234.5 | [18 empty] | Kohel's | 24% FPC HD 9% C4 48% Reclaim 15% CaCO3 3% MB | 24 |  |  |  |  | 9 |  | 48 |  | 15 | 3
6924 | 09.24.2013 | Trial-Run | T-Shirt | HD | TE-54 | ES |  |  | T5430922050 |  |  |  | 54.0625 | 39.37 |  | 37.75 | 14.55 | 14.57 | 7.81 |  | 3.38 | 6088 | 1.8 | 3393 | 285 | 443 | 14 | 321 | 149 | [18 empty] | Wal-mart | 49% FPC HD 7% C4 34% Reclaim 7% CaCO3 3% MB | 49 |  |  |  |  | 7 |  | 34 |  | 7 | 3
6924 | 09.24.2013 | Trial-Run | T-Shirt | HD | TE-54 | ES |  |  | T5430922060 |  |  |  | 54 | 39.37 |  | 38.18 | 14.73 | 14.66 | 7.11 |  | 3.95 | 6245 | 1.95 | 3301 | 321 | 456 | 15.7 | 303 | 164 | [18 empty] | Wal-mart | 49% FPC HD 7% C4 34% Reclaim 7% CaCO3 3% MB
6924 | 09.24.2013 | Trial-Run | T-Shirt | HD | TE-54 | ES |  |  | T5430922040 |  |  |  | 54.25 | 39.37 |  | 38.44 | 14.77 | 14.78 | 8.24 |  | 3.93 | 6646 | 1.88 | 3198 | 320 | 407 | 16.7 | 402 | 170 | [18 empty] | Wal-mart | 49% FPC HD 7% C4 34% Reclaim 7% CaCO3 3% MB
6924 | 09.24.2013 | Trial-Run | T-Shirt | HD | TE-54 | ES |  |  | T5430922070 |  |  |  | 54 | 39.37 |  | 39.18 | 15.12 | 15.18 | 8.48 |  | 3.63 | 5914 | 1.97 | 3448 | 325 | 446 | 15.6 | 261 | 156.5 | [18 empty] | Wal-mart | 49% FPC HD 7% C4 34% Reclaim 7% CaCO3 3% MB
6924 | 09.24.2013 | Trial-Run | T-Shirt | HD | TE-54 | ES |  |  | T5430920030 |  |  |  | 54.25 | 39.37 |  | 38.71 | 14.87 | 14.81 | 9.81 |  | 2.81 | 5100 | 1.87 | 3169 | 293 | 425 | 14.9 | 258 | 167 | [18 empty] | Wal-mart | 53% FPC HD 7% C4 30% Reclaim 7% CaCO3 3% MB | 53 |  |  |  |  | 7 |  | 30 |  | 7 | 3
6925 | 09.24.2013 | Trial-Run | T-Shirt | HD | TE- | WS | 8" x 4" x 14" | 10 |  |  |  |  | 48 6/16 | 39 6/16 |  | 23.12 | 9.96 | 9.96 | 7.42 |  | 3.04 | 8148 | 1.15 | 3689 | 235 | 263 | 10.5 | 392 | 123.5 | [19 empty] | 58% FPC HD 10% C4 17% Reclaim 12% CaCO3 4% MB
7014 | 02.12.2014 | Trial-Run | T-Shirt | HD | CE-32 | WS |  | 16.51 | 1 |  |  |  | 54.75 | 39.37 |  | 43.47 | 16.54 | 16.45 | 10.48 |  | 3.28 | 5179 | 1.73 | 2674 | 312 | 480 | 16.6 | 338 | 135.5 | 48.54 | 17.8 | [16 empty] | Run on 1-28-14 | (I/O) 84% C4 15% LD 1% AB (M) 11% C4 16% Reclaim 16% CaCO3 2% MB 56% () | [5 empty] | (I/O) 84 (M) 11 | (I/O) 15 (M) 0 | (I/O) 0 (M) 16 |  | (I/O) 0 (M) 16 | (I/O) 0 (M) 2 | (I/O) 1 (M) 0 |  |  |  |  | (I/O) 0 (M) 56% () | (I/O) 0 (M) 56% ()
7014 | 02.12.2014 | Trial-Run | T-Shirt | HD | CE-32 | WS |  | 16.3 | 2 |  |  |  | 57.125 | 39.37 |  | 43.43 | 15.88 | 15.51 | 9.8 |  | 3.58 | 5628 | 1.67 | 2942 | 281 | 400 | 12.16 | 317 | 126 | 42.73 | 14.8 | [16 empty] | Run on 2-11-14 | (I/O) 84% C4 15% LD 1% AB (M) 11% C4 16% Reclaim 16% CaCO3 2% MB 56% ()
7029 | 03.13.2014 | Trial-Run | T-Shirt | HD | 1 | RS | [6 empty] | 28.66 | 39.37 |  | 31.94 | 23.2 | 23.18 | 4.68 |  | 10.08 | 10588 |  |  | 365 |  |  |  |  | 29.75 | [17 empty] | NPC PE-R34555 Lot: 340327
7029 | 03.13.2014 | Trial-Run | T-Shirt | HD | 2 | RS | [6 empty] | 28.6875 | 39.37 |  | 32.19 | 23.38 | 23.25 | 7.34 | [10 empty] | 31.44 | [17 empty] | AMTOPP-1 R26012M04 Lot:RD42040-1
7029 | 03.13.2014 | Trial-Run | T-Shirt | HD | 3 | RS | [6 empty] | 28.66 | 39.37 |  | 32.03 | 23.28 | 23.25 | 6.53 | [10 empty] | 26.77 | [17 empty] | AMTOPP-2 R26012M07 Lot:RD42040-1
7029 | 03.13.2014 | Trial-Run | T-Shirt | HD | 4 | BS | [6 empty] | 28.625 | 39.37 |  | 31.58 | 22.99 | 22.98 | 4.75 | [10 empty] | 47.77 | [17 empty] | AMTOPP-1A B26223M01 Bridge Port Blue
7029 | 03.13.2014 | Trial-Run | T-Shirt | HD | 5 | BS | [6 empty] | 28.6875 | 39.37 |  | 32.06 | 23.29 | 23.16 | 8.33 | [10 empty] | 48.57 | [17 empty] | AMTOPP-1B B262158M01 Bridge Port Blue
7044 | 04.16.2014 | Trial-Run | T-Shirt | HD | TE31 | BS | 12 x 7x 22 | 17 |  |  |  |  | 12.125 | 22 | 6.625 | 7.06 | 15.26 | 15.14 | 3.77 |  | 4.38 | 7255 | 1.84 | 3454 | 342 | 393 | 18.5 | 327 | 140 | 28.53 |  |  | 6.45/5204 | 3.34/5852 | 1.79/3094 | [13 empty] | 55% FPC HD 11% C4 16% Reclaim 16% CaCO3 3% MB | 55 |  |  |  |  | 11 |  | 16 |  | 16 | 3
7063 | 05.23.2014 | Trial-Run | T-Shirt | HD | 1 | BLUE | 12 X 7 X 22 | 17 |  |  |  |  | 12.1875 | 22 | 7.25 | 7.34 | 15.6 | 15.1 | 8 |  | 4.944 | 7939 | 2.064 | 3544 | 306 | 439 | 12 | 456 | 151 | 24.94 |  |  | 6.41 | 3.705 | [14 empty] | 58% FPC HD 11% C4 16% Reclaim 16% CaCO3 | 58 |  |  |  |  | 11 |  | 16 |  | 16
8006 | 08.29.2014 | Trial-Run | T-Shirt | HD | 1 | YELLOW | 58 | 17.78 |  |  |  |  | 57.875 |  |  | 48.48 | 17.4 | 17.1 | 5.1 |  | 4.113 | 6254 | 2.147 | 3773 | 300 | 396 | 15 | 275 | 172 | 46.81 | [18 empty] | 64% FPC HD 10% C4 10% Reclaim 16% CaCO3 | 64 |  |  |  |  | 10 |  | 10 |  | 16
8006 | 08.29.2014 | Trial-Run | T-Shirt | HD | 2 | YELLOW | 58 | 16.5 |  |  |  |  | 58 |  |  | 44.52 | 15.9 | 14.9 | 5.1 |  | 3.61 | 6419 | 1.747 | 3157 | 273 | 363 | 18 | 216 | 178 | 46.1 | [18 empty] | 64% FPC HD 10% C4 10% Reclaim 16% CaCO3
8006 | 08.29.2014 | Trial-Run | T-Shirt | HD | 3 | YELLOW | 58 | 13.46 |  |  |  |  | 57.875 |  |  | 37.2 | 13.4 | 13.4 | 5.9 |  | 3.143 | 6064 | 1.697 | 3341 | 238 | 382 | 13 | 236 | 168 | 43.84 | [18 empty] | 64% FPC HD 10% C4 10% Reclaim 16% CaCO3
8006 | 08.29.2014 | Trial-Run | T-Shirt | HD | 4 | YELLOW | 58 | 11.94 |  |  |  |  | 58.125 |  |  | 33.24 | 11.9 | 11.6 | 5.1 |  | 2.503 | 5504 | 1.643 | 3963 | 213 | 358 | 12 | 177 | 171 | 40.08 | [18 empty] | 64% FPC HD 10% C4 10% Reclaim 16% CaCO3
8014 | 09.05.2014 | Trial-Run | T-Shirt | HD | TE-59 | WS | 54 | 14.4 | 1 |  |  |  | 54.25 | 39.37 |  | 36.63 | 14.07 | 14.17 | 6.61 |  | 3.37 | 6791 | 1.97 | 3355 | 265 | 375 | 17.7 | 221.5 | 174 | 45.29 | 8.2 | [16 empty] | Control formula code THW59 | 65% FPC HD 10% C4 10% Reclaim 15% CaCO3 | 65 |  |  |  |  | 10 |  | 10 |  | 15
8014 | 09.05.2014 | Trial-Run | T-Shirt | HD | TE-59 | WS | 54 | 14.4 | 2 |  |  |  | 54.3125 | 39.37 |  | 38.91 | 14.93 | 14.87 | 9.05 |  | 3.31 | 4746 | 1.6 | 2656 | 203 | 308 | 11.06 | 295 | 162 | 44.22 | 8.3 | [16 empty] | KRAUSS 50% | 71% FPC HD 10% C4 2% Reclaim 17% CaCO3 | 71 |  |  |  |  | 10 |  | 2 |  | 17
8014 | 09.05.2014 | Trial-Run | T-Shirt | HD | TE-59 | WS | 54 | 14.4 | 3 |  |  |  | 54.125 | 39.37 |  | 36.81 | 14.17 | 14.08 | 6.35 |  | 3 | 4823 | 1.67 | 2758 | 207 | 309 | 12.7 | 220 | 193.5 | 44.37 | 7.7 | [16 empty] | KRAUSS 70% | 69% FPC HD 10% C4 6% Reclaim 15% CaCO3 | 69 |  |  |  |  | 10 |  | 6 |  | 15
8014 | 09.05.2014 | Trial-Run | T-Shirt | HD | TE-59 | WS | 54 | 14.4 | 4 |  |  |  | 54.25 | 39.37 |  | 36.96 | 14.2 | 14.08 | 8.29 |  | 3.16 | 5451 | 1.76 | 2985 | 265 | 330 | 14.5 | 177.8 | 247.5 | 48.96 | 7.5 | [16 empty] | EREMA 70% | 69% FPC HD 10% C4 6% Reclaim 15% CaCO3 | 69 |  |  |  |  | 10 |  | 6 |  | 15
8014 | 09.05.2014 | Trial-Run | T-Shirt | HD | TE-59 | WS | 54 | 14.4 | 5 |  |  |  | 54.1875 | 39.37 |  | 37.14 | 14.28 | 14.3 | 7.6 |  | 3.19 | 5624 | 1.74 | 2962 | 233 | 320 | 13.9 | 167.4 | 265.5 | 44.11 | 8 | [16 empty] | EREMA 75% | 69% FPC HD 10% C4 6% Reclaim 15% CaCO3 | 69 |  |  |  |  | 10 |  | 6 |  | 15
8016 | 09.15.2014 | Trial-Run | T-Shirt | HD | TE-59 | WS |  |  | 1 |  |  |  | 57.0625 |  |  | 37.34 | 13.63 | 13.55 | 7.64 |  | 3.54 | 5467 | 1.67 | 2530 | 219 | 248 | 10.8 | 241 | 169.5 | [18 empty] | Krauss 50/50 | 71% FPC HD 10% C4 3% Reclaim 16% CaCO3 | 71 |  |  |  |  | 10 |  | 3 |  | 16
8016 | 09.15.2014 | Trial-Run | T-Shirt | HD | TE-59 | WS |  |  | 2 |  |  |  | 57.0625 |  |  | 36.96 | 13.5 | 13.37 | 7.77 |  | 3.01 | 5477 | 1.71 | 2813 | 208 | 207 | 11 | 193 | 172.5 | [18 empty] | Krauss 70/30 | 67% FPC HD 10% C4 5% Reclaim 18% CaCO3 | 67 |  |  |  |  | 10 |  | 5 |  | 18
8016 | 09.15.2014 | Trial-Run | T-Shirt | HD | TE-59 | WS |  |  | 3 |  |  |  | 57.125 |  |  | 36.36 | 13.27 | 13.22 | 5.84 |  | 3.51 | 6771 | 1.71 | 2884 | 238 | 231 | 10.7 | 314 | 139.5 | [18 empty] | Erema 70/30 | 68% FPC HD 10% C4 6% Reclaim 16% CaCO3 | 68 |  |  |  |  | 10 |  | 6 |  | 16
8016 | 09.15.2014 | Trial-Run | T-Shirt | HD | TE-59 | WS |  |  | 4 |  |  |  | 57.0625 |  |  | 36.06 | 13.17 | 13.2 | 6.86 |  | 3.32 | 5809 | 1.49 | 2847 | 227 | 285 | 10.2 | 246 | 169.5 | [18 empty] | Erema 75/25 | 68% FPC HD 10% C4 6% Reclaim 16% CaCO3 | 68 |  |  |  |  | 10 |  | 6 |  | 16
8016 | 09.15.2014 | Trial-Run | T-Shirt | HD | TE-59 | WS |  |  | 5 |  |  |  | 57 |  |  | 37.76 | 13.8 | 13.9 | 5.93 |  | 3.24 | 6393 | 1.6 | 3376 | 246 | 359 | 10.7 | 269 | 163.5 | [18 empty] | Regular | 65% FPC HD 10% C4 10% Reclaim 15% CaCO3 | 65 |  |  |  |  | 10 |  | 10 |  | 15
9075 | 04.30.2015 | Trial-Run | T-Shirt | HD | TE59 | ES | 15x54 | 15 | 3 |  |  |  | 53.9375 | 39.37 |  | 37.27 | 14.4 | 14.37 | 5.7 |  | 3.8 | 6592 | 2.08 | 3899 | 292 | 360 | 15.3 | 213 | 202.5 | 49.71 | [18 empty] | 51% FPC HD 7% C4 35% Reclaim 7% MB | 50 |  |  |  |  | 7 |  | 35 |  |  | 7
9084 | 05.01.2015 | Trial-Run | T-Shirt | HD | TE-59 | ES | 15X54 | 15 |  |  |  |  | 53.9375 |  |  | 37.18 | 14.3 | 14.3 | 6.9 | [7 empty] | 9.9 | 332 | 141 | [19 empty] | 50% FPC HD 7% C4 36% Reclaim 7% CaCO3 | 50 |  |  |  |  | 7 |  | 36 |  | 7
9084 | 05.02.2015 | Trial-Run | T-Shirt | HD | TE-59 | ES | 15X54 | 15 | 2 |  |  |  | 54.125 |  |  | 36.41 | 14 | 13.6 | 5.3 | [7 empty] | 11.2 | 299 | 166 | [19 empty] | 50% FPC HD 7% C4 36% Reclaim 7% CaCO3 | 50 |  |  |  |  | 7 |  | 36 |  | 7
9084 | 05.04.2015 | Trial-Run | T-Shirt | HD | TE-59 | ES | 15X54 | 15 | 5 |  |  |  | 53.875 |  |  | 38.96 | 14.5 | 14.7 | 5 | [7 empty] | 13.8 | 303 | 170.5 | [19 empty] | 50% FPC HD 7% C4 36% Reclaim 7% CaCO3 | 50 |  |  |  |  | 7 |  | 36 |  | 7
9141 | 06.30.2015 | Trial-Run | T-Shirt | HD | TE-2C | WS | 57 | 16 | 1 |  |  |  | 57 |  |  | 44.85 | 16.4 | 16.48 | 7.41 |  | 4.39 | 6868 | 1.84 | 2998 | 307 | 338 | 18.3 | 247 | 207 | [18 empty] | 12x7x22 Shoprite | 56% FPC HD 11% C4 16% Reclaim 16% CaCO3 2% MB | 56 |  |  |  |  | 11 |  | 16 |  | 16 | 2
9141 | 06.30.2015 | Trial-Run | T-Shirt | HD | TE-2C | WS | 57 | 18.5 | 2 |  |  |  | 57.25 |  |  | 50.88 | 18.52 | 18.52 | 5.6 |  | 4.54 | 6704 | 2.4 | 3477 | 297 | 427 | 14.7 | 307 | 180 | [18 empty] | 12x7x22 Shoprite | 56% FPC HD 11% C4 16% Reclaim 16% CaCO3 2% MB
9159 | 07.17.2015 | Trial-Run | T-Shirt | HD | TE-54 | WHITE | 57 | 14 |  |  |  |  | 56.75 |  |  | 36.04 | 13.2 | 13.6 | 5.2 |  | 2.93 | 5696 | 1.756 | 3563 | 252 | 346 | 21 | 183 | 340 | 39.22 | [18 empty] | 57.9% FPC HD 10.6% C4 15.7% Reclaim 15.8% CaCO3 (IBS) | 58 |  |  |  |  | 11 |  | 16 |  | 16
9159 | 07.17.2015 | Trial-Run | T-Shirt | HD | TE-54 | WHITE | 57 | 14 |  |  |  |  | 57.25 |  |  | 37.62 | 13.6 | 13.2 | 11.8 |  | 2.732 | 6398 | 1.622 | 3957 | 239 | 319 | 17 | 402 | 173.5 | 42.25 | [18 empty] | 57.9% FPC HD 10.6% C4 15.7% Reclaim 15.8% CaCO3 (XF)
9163 | 07.29.2015 | Trial-Run | T-Shirt | HD | 1 | WHITE | 57 | 27.94 |  |  |  |  | 57.375 |  |  | 73.56 | 26.7 | 26.7 | 7.3 |  | 7.52 | 7616 | 3.404 | 3398 | 350 | 499 | 13 | 448 | 98.5 | 60.42 | 13.1 | [17 empty] | 57.9% FPC HD 10.6% C4 15.7% Reclaim 15.8% CaCO3 (C/F-Equistar) | 58 |  |  |  |  | 11 |  | 16 |  | 16
9163 | 07.29.2015 | Trial-Run | T-Shirt | HD | 2 | WHITE | 57 | 21.59 |  |  |  |  | 57.375 |  |  | 64.4 | 23.3 | 23.5 | 8.6 |  | 7.066 | 7765 | 2.54 | 2861 | 332 | 340 | 18 | 617 | 112 | 57.03 | 12.9 | [17 empty] | 57.9% FPC HD 10.6% C4 15.7% Reclaim 15.8% CaCO3 (C/F-Equistar)
9209 | 09.16.2015 | Trial-Run | T-Shirt | HD | TE-53 | YELLOW | 12 X 22 | 13 |  |  |  |  | 11.75 | 22.25 |  | 6.14 | 13.4 | 12.9 | 6.3 |  | 3.308 | 6700 | 1.894 | 4005 | 288 | 397 | 14 | 246 | 213 | 35.7 |  |  | 4.245 / 4225 | 2.37 / 4458 |  | 1.515 / 2971
9211 | 09.16.2015 | Trial-Run | T-Shirt | HD | CE-41 | WS | 13x7x26 | 20.32 | 1 |  |  |  | 60.375 | 39.37 |  | 59.32 | 20.47 | 20.38 | 8.21 |  | 4.77 | 6026 | 2.21 | 2845 | 280 | 382 | 14 | 427 | 136.5 | 51.75 | 12.7 | [17 empty] | 57% FPC HD 10% C4 15% Reclaim 15% CaCO3 3% MB 10%(C/F-LDPE)
9211 | 09.16.2015 | Trial-Run | T-Shirt | HD | CE-41 | WS | 18x8x30 | 21.59 | 2 |  |  |  | 52 | 39.37 |  | 51.7 | 20.71 | 20.66 | 8.84 |  | 5.16 | 6487 | 2.48 | 3014 | 270 | 455 | 11 | 484 | 106.5 | 50.38 | 11.7 | [17 empty] | 57% FPC HD 10% C4 15% Reclaim 15% CaCO3 3% MB 10%(C/F-LDPE)
9245 | 10.14.2015 | Trial-Run | T-Shirt | HD | CE-25 | WHITE |  | 27.9 |  |  |  |  | 58 |  |  | 80.42 | 28.8 | 28.6 | 12.6 |  | 3.928 | 3904 | 2.572 | 2506 | 377 | 529 | 22 | 349 | 137 | 63.74 | 24.7 | [17 empty] | (I/O) 80% C4 20% CaCO3 (M) 56.4% FPC HD 10.3% C4 15% Reclaim 15.4% CaCO3 2.9% MB | (M) 56 |  |  |  | (I/O) 0 | (I/O) 80 (M) 10 |  | (I/O) 0 (M) 15 |  | (I/O) 20 (M) 15 | (I/O) 0 (M) 3 | [6 empty] | (I/O) 0 (M) 0
9338 | 02.01.2016 | Trial-Run | T-Shirt | HD | TE-59 | YS |  |  | 1 |  |  |  | 57 | 39.37 |  | 41.6 | 15.21 | 15.38 | 10.19 |  | 4.89 | 6455 | 2.69 | 3422 | 276 | 518 | 11.02 | 263 | 168 | 30.46 | 8.8 | [17 empty] | 57% FPC HD 10% C4 15% Reclaim 15% CaCO3 3% MB | 57 |  |  |  |  | 10 |  | 15 |  | 15 | 3
9338 | 02.01.2016 | Trial-Run | T-Shirt | HD | TE-59 | YS |  |  | 2 |  |  |  | 57.125 | 39.37 |  | 36.09 | 13.16 | 13.14 | 6.12 |  | 3.35 | 5796 | 1.81 | 3349 | 266 | 380 | 10.6 | 184 | 157.5 | 33.47 | 8.4 | [17 empty] | 57% FPC HD 10% C4 15% Reclaim 15% CaCO3 (50% ws reclaim + 50% CACO3 Power) 3% MB | 57 |  |  |  |  | 10 |  | 15 |  | 15 | 3
9365 | 02.18.2016 | Trial-Run | T-Shirt | HD | CE-25 | WS | 12x7x22 | 27.94 | 1 |  |  |  | 57.1875 | 39.37 |  | 78.45 | 28.43 | 28.42 | 13.8 |  | 4.04 | 3376 | 2.48 | 2006 | 383 | 601 | 18 | 357 | 84 | 68.36 | 37.2 | [5 empty] | 0.252 | 0.174 | [9 empty] | COF before blewing O/O: ST:0.31 KI: 0.21 | (I/O layer 20%) 92% C4 5% Slip 3% AnS (M layer 60%) 100% () | [5 empty] | (I/O) 92 (M) 0 | [6 empty] | (I/O) 5 (M) 0 | (I/O) 3 (M) 0 |  |  | (I/O) 0 (M) 100% () | (I/O) 0 (M) 100% ()
9352 | 02.18.2016 | Trial-Run | T-Shirt | HD | TE-59 | YS |  |  | 1 |  |  |  | 56.9375 | 39.37 |  | 41.18 | 15.07 | 15.16 | 12.18 |  | 3.73 | 6313 | 2.84 | 4208 | 293 | 396 | 17 | 143 | 208.5 | 32.94 | 6.3 | [17 empty] | 58% FPC HD 11% C4 16% Reclaim 16% CaCO3 | 58 |  |  |  |  | 11 |  | 16 |  | 16
9352 | 02.18.2016 | Trial-Run | T-Shirt | HD | TE-59 | YS |  |  | 2 |  |  |  | 57.125 | 39.37 |  | 40.12 | 14.63 | 14.65 | 8.88 |  | 3.81 | 6624 | 2.3 | 4110 | 299 | 396 | 13.9 | 230 | 157.5 | 34.52 | [18 empty] | 53% FPC HD 11% C4 20% Reclaim 16% CaCO3 | 53 |  |  |  |  | 11 |  | 20 |  | 16
9353 | 02.18.2016 | Trial-Run | T-Shirt | HD | TE-58 | ES |  |  | 1 |  |  |  | 53.75 | 39.37 |  | 36.99 | 14.34 | 14.31 | 7.17 |  | 4.4 | 7647 | 2 | 3762 | 260 | 372 | 12.2 | 181 | 162 | 34.96 | [18 empty] | 58% FPC HD 10% C4 15% Reclaim 2% MB 15% (Rec Powder) | 58 |  |  |  |  | 10 |  | 15 |  |  | 2 | [5 empty] | 15% (Rec Powder)
9353 | 02.18.2016 | Trial-Run | T-Shirt | HD | TE-58 | ES |  |  | 2 |  |  |  | 53.875 | 39.37 |  | 37.22 | 14.4 | 14.36 | 6.88 |  | 3.64 | 6769 | 2.14 | 3705 | 245 | 450 | 11 | 229 | 168 | 37.25 | [18 empty] | 58% FPC HD 10% C4 15% Reclaim 15% CaCO3 2% MB | 58 |  |  |  |  | 10 |  | 15 |  | 15 | 2
9367 | 02.18.2016 | Trial-Run | T-Shirt | HD | TE-55 | Lite Almond | 55.5 | 21.3 | 1 |  |  |  | 56.125 | 39.37 |  | 55.48 | 20.6 | 20.52 | 8.8 |  | 4.9 | 6022 | 2.48 | 2923 | 269 | 365 | 13.4 | 264 | 187.5 | 39.09 | 6.6 | [16 empty] | T-Shirt white blending + color Almond (50-7002-130) match opacity 45% | 58% FPC HD 11% C4 12% Reclaim 16% CaCO3 3% MB | 58 |  |  |  |  | 11 |  | 12 |  | 16 | 3
9367 | 02.18.2016 | Trial-Run | T-Shirt | HD | TE-55 | Lite Almond | 55.5 | 21.3 | 2 |  |  |  | 56 | 39.37 |  | 57.09 | 21.24 | 21.29 | 10.3 |  | 4.52 | 5180 | 2.81 | 3167 | 262 | 422 | 14 | 196 | 213 | [19 empty] | 58% FPC HD 11% C4 12% Reclaim 16% CaCO3 3% MB
9387 | 03.08.2016 | Trial-Run | T-Shirt | HD | TE-42 | WS | 46 | 13.5 | 1 |  |  |  | 46.25 | 39.37 |  | 30.01 | 13.52 | 13.47 | 4.88 |  | 3.2 | 5655 | 1.47 | 2431 | 248 | 392 | 15.6 | 363 | 156 | [19 empty] | 75% FPC HD 10% C4 12% Reclaim 2% MB | 75 |  |  |  |  | 10 |  | 12 |  |  | 2
9387 | 03.08.2016 | Trial-Run | T-Shirt | HD | TE-55 | ES | 48 | 15 | 2 |  |  |  | 48 | 39.37 |  | 31.83 | 13.82 | 13.92 | 5.82 |  | 4.03 | 5996 | 1.71 | 2674 | 260 | 370 | 10.5 | 328 | 136.5 | [19 empty] | 48% FPC HD 10% C4 32% Reclaim 10% CaCO3 | 48 |  |  |  |  | 10 |  | 32 |  | 10
9387 | 03.08.2016 | Trial-Run | T-Shirt | HD | TE-57 | ES | 54 | 15 | 3 |  |  |  | 54.5 | 39.37 |  | 36.23 | 13.85 | 13.87 | 5.27 |  | 4.1 | 5943 | 1.46 | 2424 | 261 | 334 | 12 | 466 | 130.5 | [19 empty] | 48% FPC HD 10% C4 32% Reclaim 10% CaCO3
9386 | 03.08.2016 | Trial-Run | T-Shirt | HD | CE-41 | WS | 12x7x22 | 16.51 | 1 |  |  |  | 57.375 | 39.37 |  | 44.99 | 1634 | 16.59 | 8.86 |  | 4.38 | 5896 | 1.97 | 2570 | 254 | 481 | 13.8 | 440 | 103.5 | 56.66 | 15.3 | [17 empty] | 50% FPC HD 9% C4 15% Reclaim 11% CaCO3 4% MB 12% (Ldpe) | 50 |  |  |  |  | 9 |  | 15 |  | 11 | 4 | [5 empty] | 12% (Ldpe)
9386 | 03.08.2016 | Trial-Run | T-Shirt | HD | CE-41 | WS | 16x9x30 | 19.05 | 2 |  |  |  | 50.25 | 39.37 |  | 47.65 | 19.76 | 19.21 | 4.48 |  | 4.78 | 5807 | 2.03 | 2652 | 278 | 492.2 | 13.6 | 540 | 73.5 | 61.9 | 13.7 | [17 empty] | 50% FPC HD 9% C4 15% Reclaim 11% CaCO3 4% MB 12% (Ldpe)
9373 | 03.08.2016 | Trial-Run | T-Shirt | HD | CE-41 | WS | 12x7x22 | 16.51 | 1 |  |  |  | 54.375 | 39.37 |  | 44.19 | 16.93 | 16.87 | 7.23 | [7 empty] | 12.3 | 447 | 103.5 | 51 | 12 | [17 empty] | 50% FPC HD 9% C4 15% Reclaim 11% CaCO3 4% MB 12% (LDPE) | 50 |  |  |  |  | 9 |  | 15 |  | 11 | 4 | [5 empty] | 12% (LDPE)
9390 | 03.14.2016 | Trial-Run | T-Shirt | HD | TE-59-1 | WS | 57 | 13.5 | Control |  |  |  | 57.25 | 39.37 |  | 35.74 | 13 | 12.98 | 8.6 |  | 3.48 | 7240 | 1.97 | 3799 | 271 | 404 | 13.5 | 184 | 189 |  | 8.8 | [16 empty] | 42425 | 57% FPC HD 10% C4 15% Reclaim 15% CaCO3 3% MB | 57 |  |  |  |  | 10 |  | 15 |  | 15 | 3
9390 | 03.14.2016 | Trial-Run | T-Shirt | HD | TE59-2 | WS | 57 | 13.5 | Trial |  |  |  | 57.5 | 39.37 |  | 37.09 | 13.44 | 13.37 | 9.4 |  | 3.51 | 6794 | 1.76 | 3409 | 245 | 378 | 11 | 195 | 157.5 |  | 8.1 | [16 empty] | 42425 | 37% FPC HD 10% C4 35% Reclaim 15% CaCO3 3% MB | 37 |  |  |  |  | 10 |  | 35 |  | 15 | 3
9370 | 03.14.2016 | Trial-Run | T-Shirt | HD | TE-58-1 | ES | 54 | 15 | Control |  |  |  | 54.125 | 39.37 |  | 37.69 | 14.5 | 14.52 | 5.64 |  | 3.87 | 6836 | 2.06 | 3007 | 254 | 380 | 9.8 | 197 | 164.5 | 46.37 | 7.3 | [16 empty] | 42422 | 48% FPC HD 10% C4 32% Reclaim 10% CaCO3 | 48 |  |  |  |  | 10 |  | 32 |  | 10
9370 | 03.14.2016 | Trial-Run | T-Shirt | HD | TE-58-4 | ES | 54 | 15 | Control |  |  |  | 54.125 | 39.37 |  | 36.8 | 14.17 | 14.14 | 5.07 |  | 3.75 | 6085 | 1.83 | 2979 | 257 | 416 | 10 | 263 | 158.5 | 49.16 | 7 | [16 empty] | 42422 | 48% FPC HD 10% C4 32% Reclaim 10% CaCO3
9370 | 03.14.2016 | Trial-Run | T-Shirt | HD | TE-58-3 | ES | 54 | 15 | Control |  |  |  | 54.1875 | 39.37 |  | 38.5 | 14.8 | 14.83 | 8.52 |  | 3.6 | 6363 | 1.61 | 2769 | 254 | 362 | 7.2 | 265 | 147 | 42.08 | 6.3 | [16 empty] | 42424 | 48% FPC HD 10% C4 32% Reclaim 10% CaCO3
9370 | 03.14.2016 | Trial-Run | T-Shirt | HD | TE-58-5 | ES | 54 | 15 | Control |  |  |  | 54.125 | 39.37 |  | 37.76 | 14.54 | 14.5 | 7 |  | 3.46 | 6305 | 1.8 | 2929 | 269 | 407 | 8.2 | 232 | 141 | 46.72 | 6.9 | [16 empty] | 42425 | 48% FPC HD 10% C4 32% Reclaim 10% CaCO3
9370 | 03.14.2016 | Trial-Run | T-Shirt | HD | TE-58-1 | ES | 54 | 15 | Control |  |  |  | 54.25 | 39.37 |  | 38.13 | 14.65 | 14.63 | 6.81 |  | 4.57 | 7352 | 1.89 | 3676 | 254 | 323 | 8 | 309 | 124.5 | 46.99 | 7.2 | [16 empty] | 42425 | 48% FPC HD 10% C4 32% Reclaim 10% CaCO3
9370 | 03.14.2016 | Trial-Run | T-Shirt | HD | TE-58-5 | ES | 54 | 15 | Control |  |  |  | 54.25 | 39.37 |  | 37.5 | 14.4 | 14.47 | 5.97 |  | 4.03 | 6739 | 1.77 | 3351 | 282 | 387 | 9.7 | 236 | 151.5 | 48.56 | 6.5 | [16 empty] | 42424 | 48% FPC HD 10% C4 32% Reclaim 10% CaCO3
9370 | 03.14.2016 | Trial-Run | T-Shirt | HD | TE-58-5 | ES | 54 | 15 | Control |  |  |  | 10.375 | 20.875 | 7.25 | 5.44 | 13.73 | 13.73 | 2.69 |  | 3.86 | 6683 | 1.84 | 3177 | 274 | 393 | 12.6 | 184 | 159 | 47.43 | 6.2 | [16 empty] | 42428 | 48% FPC HD 10% C4 32% Reclaim 10% CaCO3
9370 | 03.14.2016 | Trial-Run | T-Shirt | HD | TE-57-3 | ES | 54 | 15 | Control |  |  |  | 11 | 20.75 | 7.5 | 5.65 | 13.64 | 13.81 | 6.28 |  | 3.3 | 6165 | 1.89 | 3382 | 259 | 316 | 13.41 | 282 | 154.5 | 37.36 | 5.5 | [16 empty] | 42437 | 48% FPC HD 10% C4 32% Reclaim 10% CaCO3
9370 | 03.14.2016 | Trial-Run | T-Shirt | HD | TE57-5 | ES |  |  | Control |  |  |  | 10.875 | 21 | 7.5 | 5.61 | 13.68 | 13.15 | 9.76 |  | 4.06 | 5956 | 1.99 | 2793 | 262 | 441 | 11.3 | 651 | 106.5 | 37.44 | 6 | [16 empty] | 42436 | 48% FPC HD 10% C4 32% Reclaim 10% CaCO3 | 48 |  |  |  |  | 10 |  | 32 |  | 10
9370 | 03.14.2016 | Trial-Run | T-Shirt | HD | TE57-1 | ES | 54 | 15 | Control |  |  |  | 54.25 | 39.37 |  | 37.55 | 14.42 | 14.25 | 9.9 |  | 3.01 | 5090 | 1.87 | 2784 | 267 | 261 | 11 | 331 | 153 | 41.08 | 5.7 | [16 empty] | 42437 | 48% FPC HD 10% C4 32% Reclaim 10% CaCO3
9370 | 03.14.2016 | Trial-Run | T-Shirt | HD | TE57-4 | ES | 54 | 15 | Control |  |  |  | 54.25 | 39.37 |  | 38.35 | 14.73 | 14.77 | 10.55 |  | 4.21 | 5804 | 1.86 | 2901 | 263 | 407 | 15.7 | 327 | 159 | 39.59 | 5.6 | [16 empty] | 42437 | 48% FPC HD 10% C4 32% Reclaim 10% CaCO3
9370 | 03.14.2016 | Trial-Run | T-Shirt | HD | TE58-5 | ES |  |  | wrong formula |  |  |  | 11 | 21.0625 | 7.625 | 6.82 | 16.11 | 16.18 | 3.4 |  | 2.79 | 5047 | 1.51 | 2774 | 250 | 339 | 9.1 | 187 | 171 | 43.49 | 5.2 | [16 empty] | 42429 | 42% FPC HD 10% C4 18% Reclaim 30% CaCO3 | 42 |  |  |  |  | 10 |  | 18 |  | 30
9370 | 03.14.2016 | Trial-Run | T-Shirt | HD | TE58-6 | ES |  |  | wrong formula |  |  |  | 10.625 | 21.0625 | 7.375 | 6.51 | 15.82 | 15.76 | 3.38 |  | 2.69 | 5181 | 1.44 | 2722 | 241 | 307 | 11.6 | 171 | 157.5 | 47.48 | 5 | [16 empty] | 42429 | 42% FPC HD 10% C4 18% Reclaim 30% CaCO3
9370 | 03.14.2016 | Trial-Run | T-Shirt | HD | TE58-2 | ES | 54 | 15 | Trial |  |  |  | 53.75 | 39.37 |  | 35.64 | 13.82 | 13.83 | 6.4 |  | 4.05 | 7546 | 1.96 | 3535 | 252 | 341 | 9.4 | 188 | 220 | 39.62 | 7.9 | [16 empty] | 42424 | 40% FPC HD 10% C4 35% Reclaim 15% CaCO3 | 40 |  |  |  |  | 10 |  | 35 |  | 15
9370 | 03.14.2016 | Trial-Run | T-Shirt | HD | TE58-2 | ES | 54 | 15 | Trial |  |  |  | 53.75 | 39.37 |  | 35.9 | 13.92 | 14.04 | 6.25 |  | 4.04 | 7568 | 1.96 | 3755 | 242 | 365 | 9.5 | 174 | 206.5 | 41.01 | 7.6 | [16 empty] | 42424 | 40% FPC HD 10% C4 35% Reclaim 15% CaCO3
9370 | 03.14.2016 | Trial-Run | T-Shirt | HD | TE-58-1 | ES | 54 | 15 | Trial |  |  |  | 54.25 | 39.37 |  | 38.82 | 14.91 | 15.15 | 8.29 |  | 3.29 | 5290 | 1.36 | 2416 | 255 | 379 | 9.4 | 236 | 136.5 | 42.63 | 5.1 | [16 empty] | 42430 | 40% FPC HD 10% C4 35% Reclaim 15% CaCO3
9370 | 03.14.2016 | Trial-Run | T-Shirt | HD | TE57-5 | ES |  |  | Control |  |  |  | 10.875 | 21 | 7.5 | 5.61 | 13.68 | 13.15 | 9.76 |  | 4.06 | 5956 | 1.99 | 2793 | 262 | 441 | 11.3 | 651 | 106.5 | 37.44 | 6 | [16 empty] | 42436 | 48% FPC HD 10% C4 32% Reclaim 10% CaCO3 | 48 |  |  |  |  | 10 |  | 32 |  | 10
9370 | 03.14.2016 | Trial-Run | T-Shirt | HD | TE57-1 | ES | 54 | 15 | Control |  |  |  | 54.25 | 39.37 |  | 37.55 | 14.42 | 14.25 | 9.9 |  | 3.01 | 5090 | 1.87 | 2784 | 267 | 261 | 11 | 331 | 153 | 41.08 | 5.7 | [16 empty] | 42437 | 48% FPC HD 10% C4 32% Reclaim 10% CaCO3
9370 | 03.14.2016 | Trial-Run | T-Shirt | HD | TE57-4 | ES | 54 | 15 | Control |  |  |  | 54.25 | 39.37 |  | 38.35 | 14.73 | 14.77 | 10.55 |  | 4.21 | 5804 | 1.86 | 2901 | 263 | 407 | 15.7 | 327 | 159 | 39.59 | 5.6 | [16 empty] | 42437 | 48% FPC HD 10% C4 32% Reclaim 10% CaCO3
9370 | 03.14.2016 | Trial-Run | T-Shirt | HD | TE58-5 | ES |  |  | wrong formula |  |  |  | 11 | 21.0625 | 7.625 | 6.82 | 16.11 | 16.18 | 3.4 |  | 2.79 | 5047 | 1.51 | 2774 | 250 | 339 | 9.1 | 187 | 171 | 43.49 | 5.2 | [16 empty] | 42429 | 42% FPC HD 10% C4 18% Reclaim 30% CaCO3 | 42 |  |  |  |  | 10 |  | 18 |  | 30
9370 | 03.14.2016 | Trial-Run | T-Shirt | HD | TE58-6 | ES |  |  | wrong formula |  |  |  | 10.625 | 21.0625 | 7.375 | 6.51 | 15.82 | 15.76 | 3.38 |  | 2.69 | 5181 | 1.44 | 2722 | 241 | 307 | 11.6 | 171 | 157.5 | 47.48 | 5 | [16 empty] | 42429 | 42% FPC HD 10% C4 18% Reclaim 30% CaCO3
9370 | 03.14.2016 | Trial-Run | T-Shirt | HD | TE58-2 | ES | 54 | 15 | Trial |  |  |  | 53.75 | 39.37 |  | 35.64 | 13.82 | 13.83 | 6.4 |  | 4.05 | 7546 | 1.96 | 3535 | 252 | 341 | 9.4 | 188 | 220 | 39.62 | 7.9 | [16 empty] | 42424 | 40% FPC HD 10% C4 35% Reclaim 15% CaCO3 | 40 |  |  |  |  | 10 |  | 35 |  | 15
9370 | 03.14.2016 | Trial-Run | T-Shirt | HD | TE58-2 | ES | 54 | 15 | Trial |  |  |  | 53.75 | 39.37 |  | 35.9 | 13.92 | 14.04 | 6.25 |  | 4.04 | 7568 | 1.96 | 3755 | 242 | 365 | 9.5 | 174 | 206.5 | 41.01 | 7.6 | [16 empty] | 42424 | 40% FPC HD 10% C4 35% Reclaim 15% CaCO3
9370 | 03.14.2016 | Trial-Run | T-Shirt | HD | TE-58-1 | ES | 54 | 15 | Trial |  |  |  | 54.25 | 39.37 |  | 38.82 | 14.91 | 15.15 | 8.29 |  | 3.29 | 5290 | 1.36 | 2416 | 255 | 379 | 9.4 | 236 | 136.5 | 42.63 | 5.1 | [16 empty] | 42430 | 40% FPC HD 10% C4 35% Reclaim 15% CaCO3
9370 | 03.14.2016 | Trial-Run | T-Shirt | HD | TE58-3 | ES | 54 | 15 | Trial |  |  |  | 54.25 | 39.37 |  | 37.47 | 14.39 | 14.55 | 16.98 |  | 4.35 | 7479 | 1.39 | 2642 | 261 | 238 | 7.6 | 566 | <36 | 39.52 | 7.1 | [16 empty] | 42430 | 40% FPC HD 10% C4 35% Reclaim 15% CaCO3 | 40 |  |  |  |  | 10 |  | 35 |  | 15
9370 | 03.14.2016 | Trial-Run | T-Shirt | HD | TE58-1 | ES | 54 | 15 | Trial |  |  |  | 54.375 | 39.37 |  | 37.71 | 14.45 | 14.39 | 6.26 |  | 3.71 | 7396 | 1.59 | 2776 | 243 | 398 | 7.7 | 463 | 91.5 | 47.13 | 6.8 | [16 empty] | 42431 | 40% FPC HD 10% C4 35% Reclaim 15% CaCO3
9370 | 03.14.2016 | Trial-Run | T-Shirt | HD | TE58-2 | ES | 54 | 15 | Trial |  |  |  | 54.375 | 39.37 |  | 37.65 | 14.43 | 14.31 | 9.07 |  | 4.4 | 7182 | 1.32 | 2575 | 260 | 344 | 7 | 451 | 78.5 | 45.88 | 7 | [16 empty] | 42431 | 40% FPC HD 10% C4 35% Reclaim 15% CaCO3
9370 | 03.14.2016 | Trial-Run | T-Shirt | HD | TE58-1 | ES | 54 | 15 | Trial |  |  |  | 54.125 | 39.37 |  | 40.16 | 15.46 | 15.4 | 8.98 |  | 4.14 | 6564 | 1.94 | 3615 | 281 | 333 | 11.2 | 170 | 222.5 | 51.13 | 7 | [16 empty] | 42432 | 40% FPC HD 10% C4 35% Reclaim 15% CaCO3 | 42 |  |  |  |  | 10 |  | 18 |  | 30
9370 | 03.14.2016 | Trial-Run | T-Shirt | HD | TE58-2 | ES | 54 | 15 | Trial |  |  |  | 54.125 | 39.37 |  | 37.61 | 14.48 | 14.46 | 10.54 |  | 3.38 | 6961 | 1.73 | 3061 | 253 | 346 | 11.2 | 223 | 142.5 | 43.08 | 6.2 | [16 empty] | 42432 | 40% FPC HD 10% C4 35% Reclaim 15% CaCO3
9370 | 03.14.2016 | Trial-Run | T-Shirt | HD | TE58-3 | ES | 54 | 15 | Trial |  |  |  | 54.1875 | 39.37 |  | 38.09 | 14.65 | 14.6 | 3.86 |  | 3.61 | 5807 | 1.71 | 2802 | 278 | 400 | 11.1 | 198 | 148.5 | 49.67 | 6 | [16 empty] | 42437 | 40% FPC HD 10% C4 35% Reclaim 15% CaCO3 | 40 |  |  |  |  | 10 |  | 35 |  | 15
9370 | 03.14.2016 | Trial-Run | T-Shirt | HD | TE58-4 | ES | 54 | 15 | Trial |  |  |  | 54.125 | 39.37 |  | 36.73 | 14.14 | 13.71 | 19.17 |  | 3.55 | 5561 | 1.67 | 2412 | 270 | 375 | 8.8 | 200 | 138 | 44.09 | 6.4 | [16 empty] | 42437 | 40% FPC HD 10% C4 35% Reclaim 15% CaCO3
9391 | 03.14.2016 | Trial-Run | T-Shirt | HD | TE58-2 | ES | 54 | 15 | Trial |  |  |  | 54 | 39.37 |  | 38.17 | 14.73 | 14.69 | 6.63 |  | 3.75 | 6620 | 1.68 | 3112 | 266 | 372 | 9.3 | 195 | 163.5 | 48.79 | 6 | [16 empty] | 42436 | 40% FPC HD 10% C4 35% Reclaim 15% CaCO3 | 40 |  |  |  |  | 10 |  | 35 |  | 15
9391 | 03.14.2016 | Trial-Run | T-Shirt | HD | TE58-2 | ES | 54 | 15 | Trial |  |  |  | 54.1875 | 39.37 |  | 38.8 | 14.92 | 14.86 | 7.93 |  | 3.31 | 6325 | 1.59 | 2715 | 248 | 425 | 7.7 | 278 | 126 | 45.54 | 6.5 | [16 empty] | 42438 | 40% FPC HD 10% C4 35% Reclaim 15% CaCO3
9391 | 03.14.2016 | Trial-Run | T-Shirt | HD | TE58-2 | ES | 54 | 15 | Trial |  |  |  | 54.125 | 39.37 |  | 38.27 | 14.73 | 14.71 | 6.22 |  | 3.48 | 6236 | 1.76 | 2969 | 270 | 372.3 | 11.4 | 188 | 159 | 47.96 | 6.1 | [16 empty] | 42438 | 40% FPC HD 10% C4 35% Reclaim 15% CaCO3
9438 | 05.04.2016 | Trial-Run | T-Shirt | HD | CE-25 | WS | 12x7x22 | 27.94 | 1 |  |  |  | 57.25 | 26.9375 |  | 49.11 | 26.12 | 26.12 | 10.89 |  | 3.87 | 3660 | 2.23 | 2208 | 405 | 578 | 21.78 | 309 | 103.5 | 49.97 | 34.6 | [5 empty] | 0.3615 | 0.231 | [9 empty] | dyne lever:38 | (I/O 25%) 72% C4 4% slip (cf) 28% CaCO3 (M 50%) 10% C4 15% Reclaim 15% CaCO3 60% () | [5 empty] | (I/O) 72 (M) 10 |  | (I/O) 0 (M) 15 |  | (I/O) 28 (M) 15 | [6 empty] | (I/O) 0 (M) 60% () | (I/O) 0 (M) 60% ()
9438 | 05.04.2016 | Trial-Run | T-Shirt | HD | CE-25 | WS | 12x7x22 | 27.94 | 2 |  |  |  | 57.1875 | 39.37 |  | 75.52 | 27.52 | 27.48 | 18.51 |  | 3.47 | 3507 | 2.59 | 2371 | 385 | 616 | 23.8 | 256 | 124.5 | 51.54 | 30 | [5 empty] | 0.342 | 0.2235 | [9 empty] | dyne lever:36 | (I/O 25%) 72% C4 8% slip (cf) 28% CaCO3 (M 50%) 10% C4 15% Reclaim 15% CaCO3 60% ()
9448 | 05.18.2016 | Trial-Run | T-Shirt | HD | TE-55 | ES |  |  | 1 |  |  |  | 48 | 39.37 |  | 33.94 | 14.73 | [9 empty] | 10.5 | 254 | 204 | [18 empty] | second day data: Dart:174 Teartest:MD: |  | 44 |  |  |  |  | 11 |  | 20 |  | 15
9472 | 06.22.2016 | Trial-Run | T-Shirt | HD | TE-58 | ES |  |  | 3 |  |  |  | 54.5625 | 39.37 |  | 39.4 | 15.05 | 15.05 | 5.78 |  | 3.94 | 6960 | 1.76 | 3173 | 264 | 488.3 | 7 | 340 | 99 | [18 empty] | neck high: 97" output 9lb/hr): 774 | 50% FPC HD 10% C4 40% (50/50) Reclaim | 50 |  |  |  |  | 10 |  | 40
9472 | 06.22.2016 | Trial-Run | T-Shirt | HD | TE-58 | ES |  |  | 3 |  |  |  | 54.5625 | 39.37 |  | 39.5 | 15.08 | 15.11 | 6.66 |  | 3.91 | 7098 | 1.61 | 3102 | 265 | 451 | 7.1 | 336 | 109.5 | [18 empty] | neck high: 97" output 9lb/hr): 774 | 50% FPC HD 10% C4 40% (50/50) Reclaim
9471 | 06.22.2016 | Trial-Run | T-Shirt | HD | CE25 | WS |  |  | 1 |  |  |  | 56.5 | 39.37 |  | 52.45 | 19.04 |  |  |  | 3.33 | 4813 | 1.92 | 2646 | 331 | 475 | 15.5 | 204 | 136.5 | 42.74 | 33.5 | [5 empty] | 0.3736 | 0.2274 | 0.4328 | 0.3026 | [8 empty] | (I/o 25% each) 72% C4 28% CaCO3 5% slip (CF) (M) 100% (White T-Shirt blending) | [5 empty] | (I/O) 72 (M) 0 |  |  |  | (I/O) 28 (M) 0 | [6 empty] | (I/O) 0 (M) 100% () | (I/O) 0 (M) 100% ()
9556 | 09.27.2016 | Trial-Run | T-Shirt | HD | TE-53 | WS | 15x54 |  | 1 |  |  |  | 53.625 | 39.37 |  | 34.07 | 13.24 | 13.11 | 5.19 |  | 3.58 | 7429 | 1.47 | 3411 | 247 | 299 | 10.4 | 333 | 169.5 | [19 empty] | 10% C4 12.5% Reclaim 15% CaCO3 62.5% (TRB115) | [5 empty] | 10 |  | 12 |  | 15 | [6 empty] | 62% (TRB115)
9556 | 09.27.2016 | Trial-Run | T-Shirt | HD | TE-53 | WS | 15x54 |  | 2 |  |  |  | 54 | 39.37 |  | 34.38 | 13.27 | 13.22 | 6.13 |  | 4.39 | 8010 | 1.57 | 2937 | 227 | 421 | 10.7 | 444 | 162 | [19 empty] | 10% C4 12.5% Reclaim 15% CaCO3 62.5% (TRB115)
9556 | 09.27.2016 | Trial-Run | T-Shirt | HD | TE-53 | WS | 15x54 |  | 3 |  |  |  | 54.125 | 39.37 |  | 33.44 | 12.87 | 12.78 | 6.26 |  | 4.12 | 7642 | 1.48 | 2745 | 237 | 331 | 11.6 | 416 | 169.5 | [19 empty] | 10% C4 12.5% Reclaim 15% CaCO3 62.5% (TRB115)
9556 | 09.27.2016 | Trial-Run | T-Shirt | HD | TE-53 | WS | 15x54 |  | 4 |  |  |  | 54 | 39.37 |  | 32.65 | 12.6 | 12.59 | 3.78 |  | 2.93 | 6076 | 1.42 | 2807 | 232 | 261 | 9.7 | 271 | 174 | [19 empty] | 61.44% FPC HD 10.6% C4 12.5% Reclaim 15.4% CaCO3 | 61 |  |  |  |  | 11 |  | 12 |  | 15
9556 | 09.27.2016 | Trial-Run | T-Shirt | HD | TE-53 | WS | 15x54 |  | 5 |  |  |  | 54 | 39.37 |  | 33.18 | 12.8 | 12.8 | 5.34 |  | 2.67 | 5693 | 1.42 | 2591 | 198 | 265 | 9.1 | 263 | 151.5 | [19 empty] | 61.44% FPC HD 10.6% C4 12.5% Reclaim 15.4% CaCO3
9560 | 09.29.2016 | Trial-Run | T-Shirt | HD | TE-59 | NS | 52 | 14 | 1 |  |  |  | 52.25 | 39.37 |  | 33.72 | 13.32 | 13.26 | 5.54 |  | 4.61 | 8224 | 1.71 | 3027 | 267 | 401 | 8.2 | 371.5 | 112.5 | [18 empty] | Micrometer gauge:14.6 density:0.955 | 65% FPC HD 10% C4 15% Reclaim 10% CaCO3 | 65 |  |  |  |  | 10 |  | 15 |  | 10
9560 | 09.29.2016 | Trial-Run | T-Shirt | HD | TE-59 | WS | 52 | 14 | 2 |  |  |  | 52.25 | 39.37 |  | 34.78 | 13.87 | 13.84 | 6.86 |  | 3.15 | 4690 | 1.46 | 1974 | 169 | 345 | 6.6 | 361 | 132.5 | [18 empty] | Micrometer gauge:20.35 density:0.7458 | 58% FPC HD 10% C4 15% Reclaim 10% CaCO3 2% MB 5% CF | 58 |  |  |  |  | 10 |  | 15 |  | 10 | 2 |  |  |  |  | 5
9560 | 09.29.2016 | Trial-Run | T-Shirt | HD | TE-59 | WS | 52 | 14 | 3 |  |  |  | 52.375 | 39.37 |  | 35.54 | 14.14 | 13.86 | 7.82 |  | 3.45 | 4606 | 1.41 | 1894 | 190 | 324 | 7 | 332 | 112.5 | [18 empty] | Micrometer gauge:18.05 density:0.838 | 58% FPC HD 10% C4 15% Reclaim 10% CaCO3 (reg) 2% MB 5% special Caco3
9558 | 09.30.2016 | Trial-Run | T-Shirt | HD | TE26-1 | WS | 57 | 13.7 | 1 |  |  |  | 57.375 | 39.37 |  | 37.96 | 13.7 | 13.6 | 9 |  | 3.24 | 6304 | 1.6 | 3037 | 292 | 309 | 18.5 | 270 | 197.5 | 35.9 | 6.4 | [17 empty] | (I/O) 60% LLD C6 10% C4 15% Reclaim 15% CaCO3 (M) 55% LLD C6 10% C4 20% Reclaim 15% CaCO3 |  |  |  |  | (I/O) 60 (M) 55 | (I/O) 10 (M) 10 |  | (I/O) 15 (M) 20 |  | (I/O) 15 (M) 15 | [7 empty] | (I/O) 0 (M) 0
9558 | 09.30.2016 | Trial-Run | T-Shirt | HD | TE26-3 | WS | 57 | 13.7 | 2 |  |  |  | 56.9375 | 39.37 |  | 38.27 | 14 | 13.9 | 9.4 |  | 3 | 5394 | 1.79 | 2947 | 285 | 385 | 18.3 | 238 | 190 | 39.66 | 6.4 | [17 empty] | (I/O) 60% LLD C6 10% C4 15% Reclaim 15% CaCO3 (M) 55% LLD C6 10% C4 20% Reclaim 15% CaCO3
9558 | 09.30.2016 | Trial-Run | T-Shirt | HD | TE26-4 | WS | 57 | 13.7 | 3 |  |  |  | 56.9375 | 39.37 |  | 38.22 | 13.9 | 13.9 | 9.4 |  | 3.44 | 6207 | 1.7 | 3685 | 285 | 339 | 19 | 592 | 307 | 37.54 | 4.9 | [17 empty] | (I/O) 60% LLD C6 10% C4 15% Reclaim 15% CaCO3 (M) 55% LLD C6 10% C4 20% Reclaim 15% CaCO3
9558 | 09.30.2016 | Trial-Run | T-Shirt | HD | TE26-5 | WS | 57 | 13.7 | 4 |  |  |  | 57.0625 | 39.37 |  | 37.72 | 13.7 | 13.6 | 9.8 |  | 3.34 | 5921 | 2.1 | 3686 | 274 | 394 | 24.8 | 259 | 151 | 43.25 | 5.1 | [17 empty] | (I/O) 60% LLD C6 10% C4 15% Reclaim 15% CaCO3 (M) 55% LLD C6 10% C4 20% Reclaim 15% CaCO3
9558 | 09.30.2016 | Trial-Run | T-Shirt | HD | TE26-6 | WS | 57 | 13.7 | 5 |  |  |  | 57.125 | 39.37 |  | 37.99 | 13.8 | 13.8 | 13.2 |  | 3.34 | 6243 | 1.76 | 3278 | 298 | 358 | 16.9 | 229.5 | 202 | 35.63 | 7.4 | [17 empty] | (I/O) 60% LLD C6 10% C4 15% Reclaim 15% CaCO3 (M) 55% LLD C6 10% C4 20% Reclaim 15% CaCO3
9558 | 09.30.2016 | Trial-Run | T-Shirt | HD | TE26-2 | WS | 57 | 13.7 | 6 |  |  |  | 57.25 | 39.37 |  | 37.69 | 13.7 | 13.5 | 7.3 |  | 2.89 | 6240 | 1.68 | 3365 | 275 | 310 | 15.7 | 239 | 314 | 37.55 | 5.3 | [17 empty] | (I/O) 60% LLD C6 10% C4 15% Reclaim 15% CaCO3 (M) 55% LLD C6 10% C4 20% Reclaim 15% CaCO3
9558 | 09.30.2016 | Trial-Run | T-Shirt | HD | TE26-5 | WS | 57 | 13.7 | 7 |  |  |  | 56.9375 | 39.37 |  | 37.83 | 13.8 | 13.7 | 7.3 |  | 3.1 | 6277 | 1.71 | 3030 | 261 | 316 | 22 | 272 | 245 | 37.45 | 4.8 | [17 empty] | (I/O) 60% LLD C6 10% C4 15% Reclaim 15% CaCO3 (M) 55% LLD C6 10% C4 20% Reclaim 15% CaCO3
9558 | 09.30.2016 | Trial-Run | T-Shirt | HD | TE26-6 | WS | 57 | 13.7 | 8 |  |  |  | 56.9375 | 39.37 |  | 37.85 | 13.8 | 13.7 | 7.2 |  | 3.3 | 6029 | 1.81 | 3640 | 280 | 364 | 19.3 | 256 | 265 | 36.72 | 6 | [17 empty] | (I/O) 60% LLD C6 10% C4 15% Reclaim 15% CaCO3 (M) 55% LLD C6 10% C4 20% Reclaim 15% CaCO3
9561 | 09.30.2016 | Trial-Run | T-Shirt | HD | TE-57 | WS | 57 | 14 | 1 |  |  |  | 69.9375 | 39.37 |  | 38.45 | 14 | 14 | 6.5 |  | 3.98 | 7171 | 1.54 | 2823 | 237 | 410 | 9.9 | 370 | 112 | 33.24 | [18 empty] | 68% FPC HD 10% C4 12% Reclaim 10% CaCO3 | 68 |  |  |  |  | 10 |  | 12 |  | 10
9561 | 09.30.2016 | Trial-Run | T-Shirt | HD | TE-57 | WS | 57 | 14 | 2 |  |  |  | 57.125 | 39.37 |  | 37.92 | 13.8 | 13.7 | 7.5 |  | 3.23 | 5631 | 1.64 | 3199 | 210 | 265 | 12.7 | 311 | 107.5 | 33.25 | [18 empty] | 68% FPC HD 10% C4 12% Reclaim 10% CaCO3
9576 | 10.11.2016 | Trial-Run | T-Shirt | HD | TE-57 | WS | 57 | 14 | 1 |  |  |  | 56.75 | 39.37 |  | 38.86 | 14.27 | 14.31 | 7 |  | 3.39 | 6576 | 1.4 | 2450 | 241 | 238 | 7.5 | 342 | 117 | [18 empty] | Control sample micrometer gauge: 13.8 density: 1.0456 g/cm³ | 56.4% FPC HD 10% C4 15% Reclaim 15% CaCO3 3.6% Regular Caco3 (CF) | 60 |  |  |  |  | 10 |  | 15 |  | 15
9576 | 10.11.2016 | Trial-Run | T-Shirt | HD | TE-57 | WS | 57 | 14 | 2 |  |  |  | 56.875 | 39.37 |  | 39.4 | 14.43 | 14.39 | 7.88 |  | 3.15 | 4816 | 1.44 | 2114 | 180 | 221 | 8.4 | 316 | 118.5 | [18 empty] | micrometer gauge: 16.85 density: 0.7997 g/cm³ | 56.8% FPC HD 10% C4 15% Reclaim 15% CaCO3 3.2% special Caco3 (CF)
9576 | 10.11.2016 | Trial-Run | T-Shirt | HD | TE-57 | WS | 57 | 14 | 3 |  |  |  | 56.9375 | 39.37 |  | 39.76 | 14.55 | 14.62 | 8.06 |  | 3.07 | 4371 | 1.5 | 1898 | 181 | 230 | 8.4 | 339 | 123 | [18 empty] | micrometer gauge: 17.7 density: 0.885 g/cm³ | 56.8% FPC HD 10% C4 15% Reclaim 15% CaCO3 3.2% special Caco3 (CF)
9589 | 10.26.2016 | Trial-Run | T-Shirt | HD | TE-56 | WS | 57 | 14 | Control |  |  |  | 57.75 | 39.37 |  | 36.76 | 13.26 | 13.22 | 4.09 |  | 3.97 | 7769 | 1.43 | 2768 | 260 | 318 | 8 | 236 | 129 | [18 empty] | Micrometer gauge: 14..94 film density:0.88 | 60% FPC HD 10% C4 15% Reclaim 15% CaCO3 (reg.) | 60 |  |  |  |  | 10 |  | 15 |  | 15
9589 | 10.26.2016 | Trial-Run | T-Shirt | HD | TE-56 | WS | 57 | 14 | 4 |  |  |  | 57.8125 | 39.37 |  | 36.83 | 13.27 | 13.29 | 5.77 |  | 3.45 | 5709 | 1.39 | 2229 | 188 | 276 | 8 | 225 | 138 | [18 empty] | Micrometer gauge: 15.94 film density:0.86 | 60% FPC HD 10% C4 15% Reclaim 15% CaCO3 (minaflex.)
9589 | 10.26.2016 | Trial-Run | T-Shirt | HD | TE-56 | WS | 57 | 14 | 3 |  |  |  | 57.875 | 39.37 |  | 37.63 | 13.55 | 13.47 | 3.42 |  | 3.53 | 5744 | 1.37 | 2230 | 178 | 284 | 7.1 | 229 | 139.5 | [18 empty] | Micrometer gauge: 15.69 film density:0.79 | 60% FPC HD 10% C4 15% Reclaim 15% CaCO3 (minaflex.)
9620 | 12.06.2016 | Trial-Run | T-Shirt | HD | TE-26 | WS | 12x7x22 | 27.94 | 1 |  |  |  | 56.5 | 39.37 |  | 73.19 | 26.99 | 27.12 | 16.15 |  | 3.17 | 3612 | 2.04 | 2080 | 360 | 323 | 19.6 | 118 | 333 | 52 | 17.9 | [17 empty] | 25-50-25 (i/O) 72.5%C4 27.5% Caco3 5% slip (CF) (M) 100% White blend 7% MB | [5 empty] | (I/O) 72 (M) 0 |  |  |  | (I/O) 28 (M) 0 | [6 empty] | (I/O) 0 (M) 100% () | (I/O) 0 (M) 100% ()
9683 | 03.10.2017 | Trial-Run | T-Shirt | HD | TE-26 | WHITE | 60 | 19 | 1 |  |  |  | 60.1875 |  |  | 54.98 | 19.4 | 20.1 | 12.5 |  | 2.971 | 4398 | 1.857 | 2661 | 306 | 434 | 17 | 123 | 312 | 41.2 | 16.3 | [5 empty] | 0.467 | 0.396 | 0.495 | 0.402 | [8 empty] | (M)55.5% FPC HD 10.3% C4 15% Reclaim 15.4% CaCO3 3.8% MB 2% Caco(CF) (I/O)72.5%-060, 27.5%-Caco,5% slip | 55 |  |  |  |  | 10 |  | 15 |  | 15 | 4 |  |  |  |  | 2
9683 | 03.10.2017 | Trial-Run | T-Shirt | HD | TE-26 | WHITE | 60 | 19 | 2 |  |  |  | 60.375 |  |  | 57 | 20 | 20.6 | 11.9 |  | 3.38 | 4493 | 2.259 | 3029 | 331 | 478 | 24 | 109 | 271 | 40 | 28.5 | [5 empty] | 0.49 | 0.329 | 0.473 | 0.339 | [8 empty] | (M)55.5% FPC HD 10.3% C4 15% Reclaim 15.4% CaCO3 3.8% MB 2% Caco(CF) (I/O)72.5%-060, 27.5%-Caco,5% slip
9683 | 03.10.2017 | Trial-Run | T-Shirt | HD | TE-26 | WHITE | 60 | 31 | 3 |  |  |  | 60.1875 |  |  | 82.07 | 29 | 29.2 | 20 |  | 3.979 | 4103 | 3.174 | 2944 | 388 | 519 | 26 | 159 | 396 | 51.23 | 23.1 | [5 empty] | 0.496 | 0.337 | 0.442 | 0.322 | [8 empty] | (M)55.5% FPC HD 10.3% C4 15% Reclaim 15.4% CaCO3 3.8% MB 2% Caco(CF) (I/O)72.5%-060, 27.5%-Caco,5% slip
9683 | 03.10.2017 | Trial-Run | T-Shirt | HD | TE-26 | WHITE | 60 | 31 | 4 |  |  |  | 60 |  |  | 81.06 | 28.7 | 29.2 | 16.1 |  | 4.498 | 4655 | 2.92 | 2849 | 415 | 521 | 25 | 149 | 339 | 51.68 | 23.4 | [5 empty] | 0.493 | 0.309 | 0.513 | 0.35 | [8 empty] | (M)55.5% FPC HD 10.3% C4 15% Reclaim 15.4% CaCO3 3.8% MB 2% Caco(CF) (I/O)72.5%-060, 27.5%-Caco,5% slip
1650 | 03.22.2017 | Trial-Run | T-Shirt | HD | 1 | WHITE | [6 empty] | 53.9375 |  |  | 33.12 | 12.7 | 13.3 | 7.5 |  | 2.208 | 4215 | 1.245 | 1827 | 196 | 318 | 11 | 318 | 146 | 48.05 | [18 empty] | 10SAF (3/15)
1650 | 03.22.2017 | Trial-Run | T-Shirt | HD | 2 | WHITE | [6 empty] | 53.75 |  |  | 33.75 | 13 | 13.5 | 7.4 |  | 2.439 | 4774 | 1.325 | 2478 | 195 | 334 | 12 | 342 | 140 | 42.8 | [18 empty] | NPC (3/15)
9690 | 04.03.2017 | Trial-Run | T-Shirt | HD | TE-26 | WHITE | 12.5 X 7 X 21 | 19.05 | 1 |  |  |  | 58.9375 |  |  | 51.84 | 18.3 | 18.05 | 11.5 |  | 2.699 | 3191 | 1.89 | 2030 | 249 | 413 | 16 | 152 | 234 | 42.76 | 17.8 | [17 empty] | 60.6% FPC HD 10.6% C4 20% Reclaim 5% CaCO3 3.8% MB | 61 |  |  |  |  | 11 |  | 20 |  | 5 | 4
9721 | 05.30.2017 | Trial-Run | T-Shirt | HD | TE-59 | GREY | 54 | 14 | 1 |  |  |  | 54.25 |  |  | 39.71 | 15.2 | 15.2 | 12.3 |  | 4.02 | 7293 | 2.191 | 3735 | 278 | 415 | 11 | 418 | 99 | 51.56 | [18 empty] | 49.4% FPC HD 10.6% C4 20% Reclaim 20% CaCO3 | 49 |  |  |  |  | 11 |  | 20 |  | 20
9721 | 05.30.2017 | Trial-Run | T-Shirt | HD | TE-59 | GREY | 54 | 14 | 2 |  |  |  | 54.25 |  |  | 39.52 | 15.1 | 15 | 12.7 |  | 3.55 | 5902 | 2.43 | 2768 | 227 | 436 | 13 | 343 | 68 | 43.34 | [18 empty] | 49.4% FPC HD 10.6% C4 20% Reclaim 20% CaCO3
9721 | 05.30.2017 | Trial-Run | T-Shirt | HD | TE-59 | GREY | 54 | 14 | 1 |  |  |  | 54.5 |  |  | 35.2 | 13.4 | 13.2 | 9.6 |  | 4.28 | 7353 | 2.09 | 3960 | 264 | 444 | 9 | 411 | 95 | 40.97 | [18 empty] | 49.4% FPC HD 10.6% C4 20% Reclaim 20% CaCO3
9721 | 05.30.2017 | Trial-Run | T-Shirt | HD | TE-59 | GREY | 54 | 14 | 2 |  |  |  | 54.5 |  |  | 34.95 | 13.3 | 13.3 | 8.8 |  | 3.59 | 6890 | 1.92 | 3491 | 249 | 421 | 10 | 363 | 81 | 40.29 | [18 empty] | 49.4% FPC HD 10.6% C4 20% Reclaim 20% CaCO3
9721 | 05.30.2017 | Trial-Run | T-Shirt | HD | TE-53 | WHITE | 57 | 13.2 | 1 |  |  |  | 56.9375 |  |  | 37.28 | 13.6 | 13.5 | 7.4 |  | 3.82 | 7552 | 2.43 | 4530 | 246 | 388 | 19 | 155 | 177 | 36.15 | [18 empty] | 61% FPC HD 10.6% C4 25.4% Reclaim 3% CaCO3 | 61 |  |  |  |  | 11 |  | 25 |  | 3
9721 | 05.30.2017 | Trial-Run | T-Shirt | HD | TE-53 | WHITE | 57 | 13.2 | 2 |  |  |  | 56.875 |  |  | 37.37 | 13.6 | 13.5 | 5.6 |  | 3.23 | 5529 | 2.4 | 4479 | 247 | 442 | 12 | 203 | 111 | 39.32 | [18 empty] | 61% FPC HD 10.6% C4 25.4% Reclaim 3% CaCO3
9721 | 05.30.2017 | Trial-Run | T-Shirt | HD | TE-53 | WHITE | 57 | 13.2 | 1 |  |  |  | 56.875 |  |  | 37.08 | 13.5 | 13 | 6.7 |  | 3.6 | 7431 | 2.27 | 4555 | 279 | 419 | 14 | 233 | 105 | 39.95 | [18 empty] | 61% FPC HD 10.6% C4 25.4% Reclaim 3% CaCO3
9721 | 05.30.2017 | Trial-Run | T-Shirt | HD | TE-53 | WHITE | 57 | 13.2 | 2 |  |  |  | 56.5 |  |  | 36.89 | 13.6 | 13.5 | 3.9 |  | 3.91 | 7932 | 2.2 | 4339 | 282 | 423 | 11 | 230 | 158 | 39.78 | [18 empty] | 61% FPC HD 10.6% C4 25.4% Reclaim 3% CaCO3
9721 | 05.30.2017 | Trial-Run | T-Shirt | HD | TB-61 | GREY |  |  | 1 |  |  |  | 10.9375 | 20.125 |  | 5.91 | 13.8 |  |  |  | 3.7 | 7034 | 1.92 | 3504 | 284 | 402 | 11 | 313 | 58.5 |  |  |  | 4.773 / 4598 | 2.88 / 4881 |  | 1.86 / 3161 | [12 empty] | WAL-MART (Time: 13:54) | 49 |  |  |  |  | 11 |  | 20 |  | 20
9721 | 05.30.2017 | Trial-Run | T-Shirt | HD | TB-61 | GREY |  |  | 2 |  |  |  | 11.25 | 20.0625 |  | 5.1 | 12.2 |  |  |  | 4.03 | 6604 | 2.35 | 3517 | 284 | 527 | 9 | 520 | 79.5 |  |  |  | 6.91 / 5484 | 3.11 / 5279 |  | 1.82 / 3206 | [12 empty] | WAL-MART (Time: 12:00)
9721 | 05.30.2017 | Trial-Run | T-Shirt | HD | TB-61 | GREY |  |  | 3 |  |  |  | 10.875 | 19.9375 |  | 5.52 | 14.9 |  |  |  | 4.83 | 7376 | 1.84 | 3914 | 273 | 406 | 12 | 327 | 47.5 |  |  |  | 5.84 / 5031 | 1.96 / 418 |  | 1.8 / 3475 | [12 empty] | WAL-MART (Time: 15:40)
9721 | 05.30.2017 | Trial-Run | T-Shirt | HD | TB-61 | WHITE | [6 empty] | 11.5 | 20.125 |  | 6.35 | 15.4 |  |  |  | 3.22 | 6314 | 2.471 | 4687 | 173 | 445 | 10 | 221 | 79.5 |  |  |  | 6.805 / 5403 | 2.952 / 5198 |  | 2.180 / 2224 | [12 empty] | HEB (Time:13:54)
9721 | 05.30.2017 | Trial-Run | T-Shirt | HD | TB-61 | WHITE | [6 empty] | 11.875 | 20.25 |  | 5.13 | 12.5 |  |  |  | 3.03 | 6462 | 2.09 | 4272 | 248 | 376 | 18 | 128 | 105 |  |  |  | 5.54 / 5661 | 2.53 / 5393 |  | 2.13 / 4176 | [12 empty] | HEB | 61 |  |  |  |  | 11 |  | 25 |  | 3
9721 | 05.30.2017 | Trial-Run | T-Shirt | HD | TB-61 | WHITE | [6 empty] | 11.9375 | 20.0625 |  | 5.79 | 14.9 |  |  |  | 4.38 | 7461 | 2.42 | 3980 | 275 | 451 | 10 | 201 | 113 |  |  |  | 5.79 / 5236 | 3.26 / 2769 |  | 1.870 / 3978 | [12 empty] | HEB
9721 | 05.30.2017 | Trial-Run | T-Shirt | HD | TB-61 | WHITE | [6 empty] | 11.9375 | 20.125 |  | 5.28 | 13.1 |  |  |  | 2.87 | 6117 | 2.2 | 4004 | 217 | 421 | 10 | 232 | 102 |  |  |  | 3.560 / 3787 | 2.99 / 5867 |  | 2.08/ 4083 | [12 empty] | HEB
9729 | 05.31.2017 | Trial-Run | T-Shirt | HD | TE-59 | GREY | 54 | 14 | 1 |  |  |  | 54.0625 |  |  | 36.41 | 14.01 | 13.9 | 10.3 |  | 3.84 | 6215 | 2.42 | 3933 | 292 | 451 | 16 | 352 | 138 | 44.55 | [18 empty] | 49.4% FPC HD 10.6% C4 20% Reclaim 20% CaCO3 | 49 |  |  |  |  | 11 |  | 20 |  | 20
9729 | 05.31.2017 | Trial-Run | T-Shirt | HD | TE-59 | GREY | 54 | 14 | 2 |  |  |  | 54.25 |  |  | 35.84 | 13.7 | 13.8 | 11.9 |  | 4 | 8759 | 2.35 | 4471 | 277 | 422 | 15 | 285 | 122 | 41.26 | [18 empty] | 49.4% FPC HD 10.6% C4 20% Reclaim 20% CaCO3
9730 | 05.31.2017 | Trial-Run | T-Shirt | HD | TE-26 | WHITE | 58.5 | 18.5 | 5 |  |  |  | 58.75 |  |  | 54.38 | 19.2 | 19.3 | 13.8 |  | 3.804 | 4469 | 2.603 | 2952 | 287 | 454 | 17 | 129 | 236 | 37.27 | 20.4 | [17 empty] | (I/O) 67.07% C4 25.43% CaCO3 3% AB 4% Slip (M) 62% FPC HD 9.6% C4 19.2% Reclaim 5.2% CaCO3 4% MB | (M) 62 |  |  |  | (I/O) 0 | (I/O) 67 (M) 10 |  | (I/O) 0 (M) 19 |  | (I/O) 25 (M) 5 | (I/O) 0 (M) 4 | (I/O) 3 (M) 0 | (I/O) 4 (M) 0 |  |  |  |  | (I/O) 0 (M) 0
9730 | 05.31.2017 | Trial-Run | T-Shirt | HD | TE-26 | WHITE | 58.5 | 18.5 | 6 |  |  |  | 59 |  |  | 52.09 | 18.3 | 18.5 | 11.2 |  | 4.17 | 4637 | 2.376 | 2816 | 315 | 437 | 21 | 148 | 234 | 42.78 | 27 | [17 empty] | (I/O) 67.07% C4 25.43% CaCO3 3% AB 4% Slip (M) 62% FPC HD 9.6% C4 19.2% Reclaim 5.2% CaCO3 4% MB
9730 | 05.31.2017 | Trial-Run | T-Shirt | HD | TE-26 | WHITE | 58.5 | 18.5 |  |  |  |  | 57.75 |  |  | 48.52 | 19.8 | 19.2 | 19 |  | 3.419 | 4873 | 2.549 | 3013 | 274 | 471 | 16 | 210 | 159 |  | 27.1 | [17 empty] | (I/O) 67.07% C4 25.43% CaCO3 3% AB 4% Slip (M) 62% FPC HD 9.6% C4 19.2% Reclaim 5.2% CaCO3 4% MB
1663 | 06.06.2017 | Trial-Run | T-Shirt | HD | TE-26 | WHITE | 58.5 | 18.5 | 2 |  |  |  | 58.5 |  |  | 56.41 | 20 | 20.3 | 10.1 |  | 5.14 | 5749 | 2.64 | 3515 | 321 | 447 | 18 | 153 | 225 | 41.52 | 18 | [5 empty] | 0.463 | 0.409 | 0.493 | 0.44 | [8 empty] | (I/O) 67% FPC HD 25% CaCO3 3% AB 4% Slip (M) 62% FPC HD 10% C4 19% Reclaim 5% CaCO3 4% MB | (I/O) 67 (M) 62 |  |  |  |  | (I/O) 0 (M) 10 |  | (I/O) 0 (M) 19 |  | (I/O) 25 (M) 5 | (I/O) 0 (M) 4 | (I/O) 3 (M) 0 | (I/O) 4 (M) 0 |  |  |  |  | (I/O) 0 (M) 0
1663 | 06.06.2017 | Trial-Run | T-Shirt | HD | TE-26 | WHITE | 58.5 | 18.5 | 3 |  |  |  | 58.5 |  |  | 52.52 | 18.7 | 18.7 | 9.5 |  | 3.428 | 4821 | 2.39 | 3075 | 298 | 431 | 18 | 159 | 274 |  | 20.7 | [17 empty] | (I/O) 67% FPC HD 25% CaCO3 3% AB 4% Slip (M) 62% FPC HD 10% C4 19% Reclaim 5% CaCO3 4% MB
1663 | 06.06.2017 | Trial-Run | T-Shirt | HD | TE-26 | WHITE | 58.5 | 18.5 | 1 |  |  |  | 59 |  |  | 53.09 | 18.7 | 18.6 | 9.4 |  | 4.927 | 6021 | 2.383 | 3273 | 312 | 457 | 18 | 196 | 265 | 42.83 | 15.7 | [5 empty] | 0.566 | 0.476 | 0.554 | 0.47 |  |  | 650 | [5 empty] | (I/O) 67% FPC HD 25% CaCO3 3% AB 4% Slip (M) 62% FPC HD 10% C4 19% Reclaim 5% CaCO3 4% MB
1663 | 06.06.2017 | Trial-Run | T-Shirt | HD | TE-26 | WHITE | 58.5 | 18.5 | 6 |  |  |  | 58.75 |  |  | 51.38 | 18.2 | 18.3 | 8.3 |  | 3.352 | 4639 | 2.352 | 353 | 277 | 397 | 19 | 136 | 262 | 34.85 | 19 | [5 empty] | 0.543 | 0.442 | 0.442 | 0.452 | [8 empty] | (I/O) 67% FPC HD 25% CaCO3 3% AB 4% Slip (M) 62% FPC HD 10% C4 19% Reclaim 5% CaCO3 4% MB
1663 | 06.06.2017 | Trial-Run | T-Shirt | HD | TE-26 | WHITE | 58.5 | 18.5 | 8 |  |  |  | 58.75 |  |  | 50.27 | 17.8 | 18 | 9.7 |  | 3.34 | 5074 | 2.528 | 3469 | 280 | 473 | 16 | 185 | 227 | 34.85 | 27.9 | [17 empty] | (I/O) 67% FPC HD 25% CaCO3 3% AB 4% Slip (M) 62% FPC HD 10% C4 19% Reclaim 5% CaCO3 4% MB
1663 | 06.06.2017 | Trial-Run | T-Shirt | HD | TE-26 | WHITE | 58.5 | 18.5 | 1 |  |  |  | 58.5 |  |  | 50.58 | 18 | 18 | 10 |  | 3.25 | 4851 | 2.178 | 3068 | 291 | 456 | 18 | 171 | 153 |  | 23.9 | [17 empty] | (I/O) 67% FPC HD 25% CaCO3 3% AB 4% Slip (M) 62% FPC HD 10% C4 19% Reclaim 5% CaCO3 4% MB
1663 | 06.06.2017 | Trial-Run | T-Shirt | HD | TE-26 | WHITE | 58.5 | 18.5 | 2 |  |  |  | 58.75 |  |  | 54.3 | 19.2 | 19.3 | 8.9 |  | 4.005 | 5096 | 2.342 | 3241 | 297 | 409 | 20 | 157 | 223 |  | 26.9 | [17 empty] | (I/O) 67% FPC HD 25% CaCO3 3% AB 4% Slip (M) 62% FPC HD 10% C4 19% Reclaim 5% CaCO3 4% MB
1664 | 06.06.2017 | Trial-Run | T-Shirt | HD | TE-26 | WHITE | 54 | 19 | 4 |  |  |  | 54 |  |  | 51.7 | 20.3 | 20.4 | 10 |  | 3.443 | 4632 | 2.307 | 3113 | 300 | 432 | 17 | 166 | 239 | 37.87 | 23.5 | [5 empty] | 0.518 | 0.428 | 0.553 | 0.447 |  |  |  | 65 |  |  |  |  | (I/O) 67% C4 25% CaCO3 3% AB 4% Slip (M) 62% FPC HD 10% C4 19% Reclaim 5% CaCO3 4% MB | (M) 62 |  |  |  | (I/O) 0 | (I/O) 67 (M) 10 |  | (I/O) 0 (M) 19 |  | (I/O) 25 (M) 5 | (I/O) 0 (M) 4 | (I/O) 3 (M) 0 | (I/O) 4 (M) 0 |  |  |  |  | (I/O) 0 (M) 0
1664 | 06.06.2017 | Trial-Run | T-Shirt | HD | TE-26 | WHITE | 54 | 19 | 3 |  |  |  | 54.5 |  |  | 49.52 | 19.3 | 19.3 | 10.4 |  | 4.218 | 5408 | 2.65 | 3503 | 301 | 473 | 18 | 205 | 207 |  | 23.4 | [17 empty] | (I/O) 67% C4 25% CaCO3 3% AB 4% Slip (M) 62% FPC HD 10% C4 19% Reclaim 5% CaCO3 4% MB
1664 | 06.06.2017 | Trial-Run | T-Shirt | HD | TE-26 | WHITE | 54 | 19 | 5 |  |  |  | 54.5 |  |  | 48.76 | 19 | 19.1 | 9.6 |  | 3.647 | 5393 | 2.278 | 3137 | 312 | 465 | 18 | 205 | 185 | 45.56 | 22 | [5 empty] | 0.526 | 0.445 | 0.47 | 0.437 | [8 empty] | (I/O) 67% C4 25% CaCO3 3% AB 4% Slip (M) 62% FPC HD 10% C4 19% Reclaim 5% CaCO3 4% MB
1664 | 06.06.2017 | Trial-Run | T-Shirt | HD | TE-26 | WHITE | 54 | 19 |  |  |  |  | 54.875 |  |  | 49.42 | 19.1 | 19.1 | 6.8 |  | 4.068 | 5227 | 2.44 | 3314 | 301 | 469 | 19 | 199 | 200 |  | 22.9 | [17 empty] | (I/O) 67% C4 25% CaCO3 3% AB 4% Slip (M) 62% FPC HD 10% C4 19% Reclaim 5% CaCO3 4% MB
9750 | 07.06.2017 | Trial-Run | T-Shirt | HD | TE-26 | WHITE | 48 | 19 | 2 |  |  |  | 48.5 |  |  | 41.97 | 18 | 17.8 | 8.9 |  | 3.757 | 4601 | 2.073 | 2464 | 285 | 451 | 15 | 216 | 159 |  | 21.2 | [17 empty] | 60.5% FPC HD 10.6% C4 20.4% Reclaim 5% CaCO3 3.5% MB CF 4% SLIP ,1.5%AB | 60 |  |  |  |  | 11 |  | 20 |  | 5 | 4
9750 | 07.06.2017 | Trial-Run | T-Shirt | HD | TE-26 | WHITE | 48 | 19 | 3 |  |  |  | 48.375 |  |  | 42.92 | 18.4 | 18.6 | 7.7 |  | 2.897 | 3922 | 2.185 | 2735 | 286 | 448 | 16 | 219 | 177 |  | 20.3 | [17 empty] | 60.5% FPC HD 10.6% C4 20.4% Reclaim 5% CaCO3 3.5% MB CF 4% SLIP ,1.5%AB
9750 | 07.06.2017 | Trial-Run | T-Shirt | HD | TE-26 | WHITE | 48 | 19 | 5 |  |  |  | 48.5 |  |  | 43.7 | 18.7 | 18.5 | 8.3 |  | 4.607 | 4802 | 2.142 | 2448 | 274 | 402 | 17 | 205 | 183 |  | 19.3 | [17 empty] | 60.5% FPC HD 10.6% C4 20.4% Reclaim 5% CaCO3 3.5% MB CF 4% SLIP ,1.5%AB
9750 | 07.06.2017 | Trial-Run | T-Shirt | HD | TE-26 | WHITE | 48 | 19 | 6 |  |  |  | 48.875 |  |  | 42.95 | 18.3 | 18.1 | 12.5 |  | 4.648 | 5136 | 2.393 | 3089 | 284 | 466 | 18 | 218 | 269 |  | 21.3 | [17 empty] | 60.5% FPC HD 10.6% C4 20.4% Reclaim 5% CaCO3 3.5% MB CF 4% SLIP ,1.5%AB
9750 | 07.06.2017 | Trial-Run | T-Shirt | HD | TE-26 | WHITE | 48 | 19 | 7 |  |  |  | 48.5 |  |  | 41.52 | 17.8 | 17.9 | 7.4 |  | 3.53 | 4119 | 2.233 | 2439 | 273 | 452 | 21 | 146 | 197 |  | 23.3 | [17 empty] | 60.5% FPC HD 10.6% C4 20.4% Reclaim 5% CaCO3 3.5% MB CF 4% SLIP ,1.5%AB
9789 | 09.06.2017 | Trial-Run | T-Shirt | HD | TE-41 | WHITE | 51 | 13 | 1 |  |  |  | 51.25 |  |  | 32.09 | 13 | 13 | 3.3 |  | 3.43 | 6869 | 2.01 | 3460 | 201 | 440 | 10 | 474 | 66 | [16 empty] | Raidsacks3 | 42964 |  | 61.9% FPC HD 10.6% C4 25% Reclaim 2.5% MB | 62 |  |  |  |  | 11 |  | 25 |  |  | 2
9789 | 09.06.2017 | Trial-Run | T-Shirt | HD | TE-41 | WHITE | 51 | 13 | 2 |  |  |  | 51.5 |  |  | 32.44 | 13.1 | 13.1 | 8.3 |  | 5.03 | 8019 | 1.59 | 3110 | 247 | 454 | 10 | 513 | 36 | [16 empty] | Raidsacks3 | 42968 |  | 66.9% FPC HD 10.6% C4 20% Reclaim 2.5% MB
9789 | 09.06.2017 | Trial-Run | T-Shirt | HD | TE-41 | WHITE | 51 | 13 | 1 |  |  |  | 51.25 |  |  | 31.96 | 12.9 | 12.7 | 5.6 |  | 3.98 | 9019 | 3.22 | 5868 | 248 | 432 | 14 | 354 | 128 | [16 empty] | Raidsacks3 | 42968 |  | 66.9% FPC HD 10.6% C4 20% Reclaim 2.5% MB
9789 | 09.06.2017 | Trial-Run | T-Shirt | HD | TE-42 | WHITE | 48 | 12 | 1 |  |  |  | 48.75 |  |  | 29.02 | 12.4 | 12.7 | 3.36 |  | 2.83 | 6191 | 1.32 | 2724 | 247 | 399 | 12 | 317 | 125 | [16 empty] | RAIDMINI | 42968 |  | 66.9% FPC HD 10.6% C4 20% Reclaim 2.5% MB
9789 | 09.06.2017 | Trial-Run | T-Shirt | HD | TE-42 | WHITE | 48 | 12 | 1 |  |  |  | 48.5 |  |  | 28.53 | 12.2 | 11.9 | 5 |  | 3.06 | 6528 | 1.39 | 2315 | 259 | 362 | 13 | 293 | 110 | [16 empty] | RAIDMINI | 42968 |  | 66.9% FPC HD 10.6% C4 20% Reclaim 2.5% MB
9789 | 09.06.2017 | Trial-Run | T-Shirt | HD | TE-51 | Memphis yellow | 54 | 13 | 1 |  |  |  | 54.125 |  |  | 31.99 | 12.2 | 11.5 | 5.5 |  | 2.83 | 7290 | 1.65 | 4654 | 231 | 396 | 19 | 373 | 114 | [16 empty] | DGCOUPONS | 42968 |  | 60.9% FPC HD 10.6% C4 25% Reclaim 3.5% CaCO3 | 61 |  |  |  |  | 11 |  | 25 |  | 4
9789 | 09.06.2017 | Trial-Run | T-Shirt | HD | TE-52 | WHITE | 58 | 13 | 1 |  |  |  | 58.25 |  |  | 34.98 | 12.4 | 12.3 | 5.1 |  | 3.52 | 70.1 | 1.87 | 4370 | 233 | 363 | 15 | 242 | 143 | [16 empty] | HEB JR COMP-C | 42968 |  | 59.4% FPC HD 10.6% C4 30% Reclaim
9789 | 09.06.2017 | Trial-Run | T-Shirt | HD | TE-52 | Memphis yellow | 54 | 13 | 2 |  |  |  | 54.0625 |  |  | 32.09 | 12.3 | 12.4 | 9.6 |  | 3.46 | 7032 | 1.77 | 3873 | 255 | 406 | 15 | 363 | 188 | [16 empty] | DGCOUPONS | 42968 |  | 60.9% FPC HD 10.6% C4 25% Reclaim 3.5% CaCO3
9789 | 09.06.2017 | Trial-Run | T-Shirt | HD | TE-53 | Memphis Yellow | 54 | 13 | 1 |  |  |  | 53.5 |  |  | 32.42 | 12.5 | 12.4 | 6.2 |  | 3.66 | 8306 | 2 | 4651 | 237 | 419 | 10 | 313 | 144 | [16 empty] | DGCOUPONS | 42968 |  | 60.9% E927 HD 10.6% C4 25% Reclaim 3.5% CaCO3 | 61 |  |  |  |  | 11 |  | 25 |  | 4
9789 | 09.06.2017 | Trial-Run | T-Shirt | HD | TE-53 | Memphis Yellow | 54 | 13 | 2 |  |  |  | 54.125 |  |  | 31.83 | 12 | 11.8 | 7.3 |  | 3.4 | 9301 | 1.55 | 4215 | 235 | 398 | 7 | 286 | 66 | [16 empty] | DGCOUPONS | 42968 |  | 60.9% E927 HD 10.6% C4 25% Reclaim 3.5% CaCO3
9789 | 09.06.2017 | Trial-Run | T-Shirt | HD | TE-54 | GREY | 54 | 14 | 2 |  |  |  | 54.375 |  |  | 35.96 | 13.7 | 13.5 | 6.9 |  | 2.34 | 6099 | 1.85 | 3175 | 218 | 357 | 15 | 250 | 159 | [16 empty] | WALMT20-NW | 42968 |  | 38.4% E927 HD 10.26% C4 30.77% Reclaim 20.51% CaCO3 | 38 |  |  |  |  | 10 |  | 31 |  | 21
9789 | 09.06.2017 | Trial-Run | T-Shirt | HD | TE-55 | GREY | 54 | 14 | 2 |  |  |  | 54.25 |  |  | 35.26 | 13.4 | 13.1 | 7.1 |  | 3.1 | 6188 | 1.93 | 3417 | 236 | 372 | 16 | 280 | 222 | [16 empty] | WALMT20-NW | 42968 |  | 38.4% E927 HD 10.26% C4 30.77% Reclaim 20.51% CaCO3
9789 | 09.06.2017 | Trial-Run | T-Shirt | HD | TE-56 | WHITE | 57 | 13 | 1 |  |  |  | 57 |  |  | 37.16 | 13.5 | 13.6 | 6.5 |  | 3.65 | 6828 | 2.05 | 4379 | 229 | 366 | 12 | 282 | 144 | [16 empty] | SAFEWAY12720 | 42968 |  | 59.4% E927 HD 10.6% C4 30% Reclaim
9789 | 09.06.2017 | Trial-Run | T-Shirt | HD | TE-57 | WHITE | 54 | 14.4 | 1 |  |  |  | 54.25 |  |  | 36.47 | 13.9 | 13.7 | 4.3 |  | 3.66 | 7001 | 2.061 | 3759 | 257 | 356 | 12 | 200 | 137 | [16 empty] | EXC11621 | 42968 |  | 59.4% E927 HD 10.6% C4 30% Reclaim | 61 |  |  |  |  | 11 |  | 25 |  | 4
9789 | 09.06.2017 | Trial-Run | T-Shirt | HD | TE-59 | WHITE | 54 | 13 | 1 |  |  |  | 54 |  |  | 31.59 | 12.1 | 11.6 | 5.8 |  | 3.55 | 7127 | 1.77 | 4887 | 241 | 381 | 19 | 321 | 138 | [16 empty] | T50537 | 42968 |  | 65.9% E927 HD 10.6% C4 20% Reclaim 3.5% CaCO3
9789 | 09.06.2017 | Trial-Run | T-Shirt | HD | TE-42 | WHITE | ? | ? | 4 |  |  |  | 52.9375 |  |  | 28.99 | 11.3 | 13 | 3.3 |  | 2.36 | 6531 | 1.16 | 2703 | 243 | 273 | 12 | 197 | 120 | [17 empty] | 42968 |  | 66.9% E927 HD 10.6% C4 20% Reclaim 2.5% CaCO3
9789 | 09.13.2017 | Trial-Run | T-Shirt | HD | TE-41 | WHITE | 13 | 52 | 5 |  |  |  | 51.375 |  |  | 32.16 | 12.9 | 13.1 | 8.3 |  | 3.46 | 6414 | 1.96 | 3316 | 228 | 451 | 9 | 393 | 66 | [15 empty] | 42968 |  |  |  | 66.9% E927 HD 10.6% C4 20% Reclaim 2.5% MB | 67 |  |  |  |  | 11 |  | 20 |  |  | 2
9789 | 09.13.2017 | Trial-Run | T-Shirt | HD | TE-41 | WHITE | 13 | 52 | 4 |  |  |  | 51.25 |  |  | 30.25 | 12.2 | 1207 | 5.6 |  | 3.28 | 6306 | 1.61 | 3328 | 202 | 412 | 9 | 299 | 66 | [15 empty] | 42968 |  |  |  | 66.9% E927 HD 10.6% C4 20% Reclaim 2.5% MB
9789 | 09.13.2017 | Trial-Run | T-Shirt | HD | TE-42 | WHITE | 13 | 48 | 3 |  |  |  | 48.25 |  |  | 28.63 | 12.2 | 12.1 | 3.3 |  | 3.13 | 5838 | 1.35 | 2533 | 268 | 388 | 12 | 341 | 117 | [15 empty] | 42968 |  |  |  | 66.9% E927 HD 10.6% C4 20% Reclaim 2.5% MB
9789 | 09.13.2017 | Trial-Run | T-Shirt | HD | TE-51 | YELLOW | 54 | 13 | 5 |  |  |  | 53.9375 |  |  | 32.11 | 12.3 | 11.9 | 5 |  | 4.62 | 7331 | 1.64 | 2792 | 260 | 392 | 8 | 417 | 141 | [15 empty] | 42968 | DGCOUPONS |  |  | 60.9% E927 HD 10.6% C4 25% Reclaim 3.5% MB
9789 | 09.13.2017 | Trial-Run | T-Shirt | HD | TE-52 | WHITE | 58 | 13 | 4 |  |  |  | 57.875 |  |  | 34.68 | 12.4 | 12.2 | 7.2 | [7 empty] | 16 | 171 | 153 | [15 empty] | 42968 | HEBJRCOMP-C |  |  | 59.4% E927 HD 10.6% C4 30% Reclaim
9789 | 09.13.2017 | Trial-Run | T-Shirt | HD | TE-54 | GREY | 54 | 14 | 5 |  |  |  | 54.25 |  |  | 36.11 | 13.8 | 13.7 | 9.6 | [7 empty] | 4 | 234 | 66 | [15 empty] | 42968 | WALMART-20NW |  |  | 38.46% E927 HD 10.26% C4 30.77% Reclaim 20.51% CACO
9789 | 09.13.2017 | Trial-Run | T-Shirt | HD | TE-54 | GREY | 54 | 14 | 4 |  |  |  | 54.5 |  |  | 35.89 | 13.7 | 13.6 | 8 | [7 empty] | 12 | 250 | 98 | [15 empty] | 42968 | WALMART-20NW |  |  | 38.46% E927 HD 10.26% C4 30.77% Reclaim 20.51% CACO
9789 | 09.13.2017 | Trial-Run | T-Shirt | HD | TE-55 | GREY | 54 | 14 | 4 |  |  |  | 54.25 |  |  | 35.55 | 13.6 | 13.5 | 8.9 | [7 empty] | 12 | 260 | 120 | [15 empty] | 42968 | WALMART-20NW |  |  | 38.46% E927 HD 10.26% C4 30.77% Reclaim 20.51% CACO
9789 | 09.13.2017 | Trial-Run | T-Shirt | HD | TE-56 | GREY | 57 | 14 | 4 |  |  |  | 56.75 |  |  | 36.55 | 13.4 | 13.5 | 8.4 | [7 empty] | 13 | 254 | 132 | [15 empty] | 42968 | SAFETY-WAY12720 |  |  | 59.4% E927 HD 10.6% C4 30% Reclaim | 59 |  |  |  |  | 11 |  | 30
9789 | 09.13.2017 | Trial-Run | T-Shirt | HD | TE-57 | YELLOW | 54 | 13 | 7 |  |  |  | 54.75 |  |  | 32.11 | 12.2 | 12.4 | 6.8 |  | 3.652 | 7452 | 1.75 | 3453 | 226 | 426 | 12 | 286 | 94 | [15 empty] | 42968 | DGCOUPONS |  |  | 58.5% E927 HD 13% C4 25% Reclaim 3.5% CaCO3 | 58 |  |  |  |  | 13 |  | 25 |  | 4
9789 | 09.13.2017 | Trial-Run | T-Shirt | HD | TE-59 | WHITE | 54 | 13 |  |  |  |  | 54.125 |  |  | 31.93 | 12.2 | 12.6 | 4 |  | 3.258 | 6387 | 1.765 | 3485 | 259 | 400 | 11 | 297 | 123 | [15 empty] | 42968 |  |  |  | 59.4% E927 HD 10.6% C4 30% Reclaim
9789 | 09.13.2017 | Trial-Run | T-Shirt | HD | TE-59 | WHITE | 54 | 13 | 7 |  |  |  | 54.125 |  |  | 32.07 | 12.3 | 12.7 | 4.3 |  | 3.985 | 7245 | 1.975 | 3591 | 238 | 454 | 11 | 341 | 125 | [15 empty] | 42968 |  |  |  | 59.4% E927 HD 10.6% C4 30% Reclaim
9789 | 09.13.2017 | Trial-Run | T-Shirt | HD | TE-52 | WHITE | 58 | 13 | 4 |  |  |  | 58 |  |  | 34.58 | 12.4 | 12.5 | 6.2 |  | 2.268 | 5273 | 1.835 | 3336 | 227 | 376 | 14 | 233 | 161 | [15 empty] | 42970 | HEBJRCOMP-C |  |  | 59.4% E927 HD 10.6% C4 30% Reclaim
9789 | 09.13.2017 | Trial-Run | T-Shirt | HD | TE-55 | GREY | 54 | 14 | 1 |  |  |  | 54 |  |  | 36.35 | 14 | 14.4 | 8.4 |  | 4.32 | 6625 | 2.405 | 3387 | 253 | 441 | 10 | 206 | 129 | [15 empty] | 42970 | WALMT-20NW |  |  | 38.46% E927 HD 10.26% C4 30.77% Reclaim 20.51% CaCO3
9789 | 09.13.2017 | Trial-Run | T-Shirt | HD | TE-56 | WHITE | 57 | 14.5 | 1 |  |  |  | 57.25 |  |  | 39.33 | 14.3 | 14.2 | 7.9 |  | 4.43 | 7727 | 2.19 | 3932 | 276 | 411 | 13 | 318 | 179 | [15 empty] | 42970 | CRSUPER12722 |  |  | 59.4% E927 HD 10.6% C4 30% Reclaim
9789 | 09.13.2017 | Trial-Run | T-Shirt | HD | TE-54 | GREY | 54 | 14 | 1 |  |  |  | 54.375 |  |  | 35.49 | 13.5 | 13.5 | 7.6 |  | 3.6 | 6176 | 2.22 | 4132 | 258 | 361 | 13 | 229 | 66 | [12 empty] | 840 |  | 78 | 42970 | WALMT-20NW |  |  | 38.46% E927 HD 10.26% C4 30.77% Reclaim 20.51% CaCO3
9789 | 09.13.2017 | Trial-Run | T-Shirt | HD | TE-53 | YELLOW | 54 | 13 | 4 |  |  |  | 54.875 |  |  |  | 31.79 | 12 | 11.9 | 8.1 | 3.75 | 6774 | 1.82 | 3899 | 239 | 393 | 13 | 269 | 128 | [16 empty] | DGCOUPONS |  |  | 60.9% FPC HD 10.6% C4 25% Reclaim 3.5% MB | 38 |  |  |  |  | 10 |  | 31 |  | 21
9789 | 09.13.2017 | Trial-Run | T-Shirt | HD | TE-41 | WHITE | 54 | 13 | 4 |  |  |  | 54.25 |  |  |  | 33.48 | 12.8 | 12.3 | 6.5 | 3.29 | 8063 | 1.96 | 4550 | 234 | 417 | 10 | 276 | 108 | [15 empty] | 42970 |  |  |  | 66.9% E927 HD 10.6% C4 20% Reclaim 2.5% MB | 58 |  |  |  |  | 13 |  | 25 |  | 4
9789 | 09.13.2017 | Trial-Run | T-Shirt | HD | TE-51 | YELLOW | 54 | 13 | 7 |  |  |  | 54 |  |  |  | 30.86 | 11.9 | 11.6 | 8.4 | 3.77 | 7272 | 1.6 | 4425 | 258 | 330 | 20 | 133 | 119 | [15 empty] | 42970 | DGCOUPONS |  |  | 60.9% E927 HD 10.6% C4 25% Reclaim 3.5% MB
9789 | 09.13.2017 | Trial-Run | T-Shirt | HD | TE-54 | GREY | 54 | 13 | 4 |  |  |  | 54.125 |  |  |  | 35.92 | 13.8 | 13.2 | 7.9 | 3.227 | 6116 | 1.947 | 3647 | 228 | 410 | 10 | 195 | 141 | [15 empty] | 42970 | WALMT-20NW |  |  | 38.46% E927 HD 10.26% C4 30.77% Reclaim 20.51% CaCO3
9789 | 09.13.2017 | Trial-Run | T-Shirt | HD | TE-54 | GREY | 54 | 13 | 3 |  |  |  | 54 |  |  |  | 34.41 | 13.2 | 13.4 | 6.3 | 3.362 | 6202 | 1.953 | 3738 | 270 | 416 | 10 | 307 | 123 | [15 empty] | 42970 |  |  |  | 38.46% E927 HD 10.26% C4 30.77% Reclaim 20.51% CaCO3
9789 | 09.13.2017 | Trial-Run | T-Shirt | HD | TE-42 | WHITE | 52 | 12 | 3 |  |  |  | 52.25 |  |  |  | 28.58 | 11.3 | 11.6 | 7.1 | 2.422 | 5997 | 1.588 | 3372 | 236 | 435 | 9 | 277 | 129 | [15 empty] | 42970 |  |  |  | 66.9% E927 HD 10.6% C4 20% Reclaim 2.5% MB
9789 | 09.13.2017 | Trial-Run | T-Shirt | HD | TE-56 | WHITE | 57 | 13 | 5 |  |  |  | 56.875 |  |  |  | 36.66 | 13.4 | 13.6 | 4.8 | 4.167 | 7445 | 2.178 | 4059 | 235 | 431 | 10 | 230 | 118 | [15 empty] | 42970 | SAFEWAY12720 |  |  | 59.4% E927HD 10.6% C4 30% Reclaim | 59 |  |  |  |  | 11 |  | 30
9789 | 09.14.2017 | Trial-Run | T-Shirt | HD | TE-41 | WHITE | 52.5 | 13 | 1 |  |  |  | 53.0625 |  |  | 32.41 | 12.7 | 12.6 | 6.4 |  | 4.79 | 8744 | 1.69 | 2906 | 245 | 411 | 10 | 337 | 92 | [15 empty] | 42964 | TONYNEW4 |  |  | 61.9% E924 HD 25% C4 10.6% Reclaim 2.5% MB | 62 |  |  |  |  | 25 |  | 11 |  |  | 2
9789 | 09.14.2017 | Trial-Run | T-Shirt | HD | TE-42 | WHITE | 48 | 15 | 1 |  |  |  | 48.5 |  |  | 32.62 | 14 | 13.9 | 8.6 |  | 3.33 | 5781 | 1.58 | 2832 | 251 | 411 | 14 | 265 | 99 | [15 empty] | 42964 | RAIDRECYCXL |  |  | 61.9% E924 HD 25% C4 10.6% Reclaim 2.5% MB
9789 | 09.14.2017 | Trial-Run | T-Shirt | HD | TE-51 | YELLOW | 54 | 13 | 1 |  |  |  | 54.25 |  |  | 33.53 | 12.8 | 12.7 | 8.3 |  | 4.06 | 7190 | 1.58 | 4265 | 261 | 348 | 16 | 363 | 150 | [15 empty] | 42964 | DGCOUPONS |  |  | 60.9% E924 HD 10.6% C4 25% Reclaim 3.5% CaCO3 | 61 |  |  |  |  | 11 |  | 25 |  | 4
9789 | 09.14.2017 | Trial-Run | T-Shirt | HD | TE-51 | YELLOW | 54 | 13 | 4 |  |  |  | 54.125 |  |  | 32.43 | 12.4 | 12.3 | 7.6 |  | 3.77 | 7654 | 1.79 | 3825 | 252 | 351 | 15 | 251 | 156 | [15 empty] | 42964 | DGCOUPONS |  |  | 60.9% E924 HD 10.6% C4 25% Reclaim 3.5% CaCO3
9789 | 09.14.2017 | Trial-Run | T-Shirt | HD | TE-42 | WHITE | 48 | 15 | 2 |  |  |  | 48.125 |  |  | 33.69 | 14.5 | 14.3 | 7.4 |  | 3.92 | 7136 | 1.71 | 3073 | 253 | 419 | 10 | 592 | 66 | [15 empty] | 42965 | RAIDRECYCXL |  |  | 61.9% E924 HD 25% C4 10.6% Reclaim 2.5% MB
9789 | 09.14.2017 | Trial-Run | T-Shirt | HD | TE-53 | YELLOW | 54 | 13 | 2 |  |  |  | 53.75 |  |  | 32.39 | 12.5 | 12.5 | 5.9 |  | 3.48 | 7425 | 1.71 | 3876 | 226 | 389 | 13 | 321 | 129 | [15 empty] | 42964 | DGCOUPONS |  |  | 60.9% E924 HD 10.6% C4 25% Reclaim 3.5% CaCO3
9789 | 09.14.2017 | Trial-Run | T-Shirt | HD | TE-53 | YELLOW | 54 | 13 | 1 |  |  |  | 53.75 |  |  | 32.02 | 12.4 | 12.3 | 5.6 |  | 3.51 | 7292 | 1.93 | 3545 | 238 | 361 | 12 | 225 | 129 | [15 empty] | 42965 | DGCOUPONS |  |  | 60.9% E924 HD 10.6% C4 25% Reclaim 3.5% CaCO3
9789 | 09.14.2017 | Trial-Run | T-Shirt | HD | TE-52 | WHITE | 58 | 12.5 | 1 |  |  |  | 58.375 |  |  | 34.48 | 12.3 | 12.2 | 5.9 |  | 3.92 | 6843 | 2.06 | 4159 | 245 | 370 | 14 | 239 | 129 | [15 empty] | 42965 |  |  |  | 59.4% E924 HD 10.6% C4 30% Reclaim
9789 | 09.14.2017 | Trial-Run | T-Shirt | HD | TE-54 | GREY | 54 | 14 | 1 |  |  |  | 54.5 |  |  | 33.99 | 12.9 | 12.4 | 7.5 |  | 4.02 | 6165 | 1.61 | 2867 | 233 | 427 | 7 | 405 | 66 | [15 empty] | 42965 | WALMT-20NW |  |  | 38.46% E924 HD 10.26% C4 30.77% Reclaim 20.51% CaCO3 | 37 |  |  |  |  | 10 |  | 31 |  | 21
9789 | 09.14.2017 | Trial-Run | T-Shirt | HD | TE-55 | GREY | 54 | 14 | 1 |  |  |  | 54.5 |  |  | 35.96 | 13.7 | 13.7 | 6.7 |  | 3.88 | 6880 | 2.14 | 3883 | 260 | 433 | 10 | 295 | 129 | [15 empty] | 42965 | WALMT-20NW |  |  | 38.46% E924 HD 10.26% C4 30.77% Reclaim 20.51% CaCO3
9789 | 09.14.2017 | Trial-Run | T-Shirt | HD | TE-51 | YELLOW | 54 | 13 | 1 |  |  |  | 54 |  |  | 32.96 | 12.7 | 12.7 | 8.9 |  | 3.441 | 5718 | 1.76 | 3696 | 233 | 380 | 7 | 341 | 66 | [15 empty] | 42965 | DGCOUPONS |  |  | 60.9% E924 HD 10.6% C4 25% Reclaim 3.5% CaCO3 | 61 |  |  |  |  | 11 |  | 25 |  | 4
9789 | 09.14.2017 | Trial-Run | T-Shirt | HD | TE-51 | YELLOW | 54 | 13 | 2 |  |  |  | 54 |  |  | 32.94 | 12 | 12 | 7.3 |  | 2.79 | 5754 | 1.5 | 2582 | 212 | 331 | 12 | 495 | 159 | [15 empty] | 42965 | DGCOUPONS |  |  | 60.9% E924 HD 10.6% C4 25% Reclaim 3.5% CaCO3
9789 | 09.14.2017 | Trial-Run | T-Shirt | HD | TE-52 | WHITE | 58 | 12.68 | 4 |  |  |  | 58.0625 |  |  | 35.11 | 12.5 | 12.5 | 7.6 |  | 2.95 | 6104 | 1.65 | 3177 | 217 | 315 | 12 | 290 | 210 | [15 empty] | 42964 | HEBJRCOMP-C |  |  | 59.40% E924 HD 10.6% C4 30% Reclaim
9789 | 09.14.2017 | Trial-Run | T-Shirt | HD | TE-52 | WHITE | 58 | 12.68 | 2 |  |  |  | 58.25 |  |  | 34.88 | 12.4 | 12.3 | 6.6 |  | 3.58 | 6804 | 1.85 | 3761 | 221 | 368 | 13 | 217 | 177 | [15 empty] | 42965 | HEBJRCOMP-C |  |  | 59.40% E924 HD 10.6% C4 30% Reclaim
9789 | 09.14.2017 | Trial-Run | T-Shirt | HD | TE-57 | YELLOW | 54 | 13 | 4 |  |  |  | 53.75 |  |  | 32.64 | 12.6 | 12.5 | 5 |  | 3.73 | 7334 | 1.73 | 3232 | 240 | 417 | 10 | 360 | 98 | [15 empty] | 42964 | DGCOUPONS |  |  | 65.9% E924 HD 10.6% C4 20% Reclaim 3.5% CaCO3
9789 | 09.14.2017 | Trial-Run | T-Shirt | HD | TE-55 | GREY | 54 | 14 | 2 |  |  |  | 54.375 |  |  | 35.55 | 13.6 | 13.9 | 6.1 |  | 3.237 | 6189 | 1.782 | 3805 | 220 | 336 | 11 | 192 | 131 | [15 empty] | 42965 | WALMT-20NW |  |  | 38.46% E924 HD 10.26% C4 30.77% Reclaim 20.51% CaCO3
9789 | 09.14.2017 | Trial-Run | T-Shirt | HD | TE-56 | WHITE | 57 | 14 | 1 |  |  |  | 56.75 |  |  | 38.66 | 14.1 | 14.2 | 6.1 |  | 4.077 | 7449 | 2.068 | 3674 | 245 | 384 | 11 | 227 | 173 | [17 empty] | 42964 | HEBJRCOMP-C | 59.4% FPC HD 10.6% C4 30% Reclaim | 59 |  |  |  |  | 11 |  | 30
9789 | 09.14.2017 | Trial-Run | T-Shirt | HD | TE-56 | WHITE | 57 | 14 | 1 |  |  |  | 57.0625 |  |  | 38.52 | 14 | 13.8 | 5.5 |  | 3.272 | 6434 | 1.977 | 3772 | 230 | 357 | 13 | 187 | 173 | [17 empty] | 42965 | HEBJRCOMP-C | 59.4% FPC HD 10.6% C4 30% Reclaim
9789 | 09.14.2017 | Trial-Run | T-Shirt | HD | TE-57 | BLUE | 51 | 18 | 1 |  |  |  | 51.125 |  |  | 43.58 | 17.7 | 18.1 | 7.7 |  | 4.958 | 7870 | 2.633 | 3719 | 236 | 448 | 10 | 380 | 135 | [17 empty] | 42965 | BS1163218-C | 65.9% FPC HD 10.6% C4 20% Reclaim 3.5% CaCO3 | 66 |  |  |  |  | 11 |  | 20 |  | 4
9789 | 09.14.2017 | Trial-Run | T-Shirt | HD | TE-58 | GREY | 54 | 14 | 1 |  |  |  | 53.75 |  |  | 34.66 | 13.4 | 13.5 | 8.9 |  | 4.117 | 6516 | 2.225 | 3771 | 247 | 397 | 12 | 230 | 171 | [17 empty] | 42964 | WALMT-20NW | 38.46% FPC HD 10.26% C4 30.77% Reclaim 20.51% CaCO3
9789 | 09.21.2017 | Trial-Run | T-Shirt | HD | TE-41 | WHITE | 54 | 13 | 4 |  |  |  | 54.25 |  |  | 32.92 | 12.6 | 12.3 | 6.3 |  | 3.24 | 7627 | 1.79 | 3617 | 243 | 447 | 10 | 340 | 66 | [15 empty] | 42991 | FAMILY11620 |  |  | 61.9% FPC HD 10.6% C4 25% Reclaim 2.5% MB | 62 |  |  |  |  | 11 |  | 25 |  |  | 2
9789 | 09.21.2017 | Trial-Run | T-Shirt | HD | TE-42 | WHITE | 51 | 13 | 4 |  |  |  | 51.25 |  |  | 30.06 | 12.2 | 12 | 8.6 |  | 3.09 | 6037 | 1.18 | 2940 | 257 | 333 | 12 | 250 | 102 | [15 empty] | 42991 | RAIDSACK3 |  |  | 61.9% FPC HD 10.6% C4 25% Reclaim 2.5% MB
9789 | 09.21.2017 | Trial-Run | T-Shirt | HD | TE-51 | Memphis yellow | 54 | 13 | 4 |  |  |  | 54.0625 |  |  | 32.16 | 12.3 | 12.1 | 8.3 |  | 4.01 | 8052 | 1.56 | 4258 | 273 | 355 | 13 | 277 | 120 | [15 empty] | 42991 | DGCOUPONS |  |  | 60.37% FPC HD 9.9% C4 25.78% Reclaim 3.95% CaCO3 | 60 |  |  |  |  | 10 |  | 26 |  | 4
9789 | 09.21.2017 | Trial-Run | T-Shirt | HD | TE-52 | WHITE | 54 | 12.9 | 4 |  |  |  | 54.375 |  |  | 32.72 | 12.5 | 12.3 | 5 |  | 2.75 | 5385 | 1.82 | 3771 | 196 | 375 | 13 | 329 | 89 | [15 empty] | 42991 | DOLLAR11620 |  |  | 60.37% FPC HD 9.9% C4 25.78% Reclaim 3.95% CaCO3
9789 | 09.21.2017 | Trial-Run | T-Shirt | HD | TE-52 | WHITE | 54 | 12.9 | 5 |  |  |  | 54.5 |  |  | 31.69 | 12.1 | 12 | 5.5 |  | 2.82 | 5354 | 1.71 | 4163 | 225 | 384 | 15 | 353 | 180 | [15 empty] | 42991 | DOLLAR11620 |  |  | 60.37% FPC HD 9.9% C4 25.78% Reclaim 3.95% CaCO3
9789 | 09.21.2017 | Trial-Run | T-Shirt | HD | TE-53 | WHITE | 54 | 12.9 | 4 |  |  |  | 54.25 |  |  | 31.98 | 12.2 | 12.2 | 7 |  | 3.37 | 7363 | 1.77 | 3801 | 253 | 382 | 15 | 239 | 113 | [15 empty] | 42991 | DOLLAR11620 |  |  | 60.37% FPC HD 9.9% C4 25.78% Reclaim 3.95% CaCO3
9789 | 09.21.2017 | Trial-Run | T-Shirt | HD | TE-54 | WHITE | 54 | 14.4 | 1 |  |  |  | 54.125 |  |  | 36.99 | 14.2 | 14.1 | 6.4 |  | 2.84 | 6218 | 1.93 | 3763 | 261 | 283 | 14 | 266 | 173 | [15 empty] | 42991 | EXC11621 |  |  | 60.37% FPC HD 9.9% C4 25.78% Reclaim 3.95% CaCO3
9789 | 09.21.2017 | Trial-Run | T-Shirt | HD | TE-54 | WHITE | 54 | 14.4 | 6 |  |  |  | 54.125 |  |  | 36.9 | 14.2 | 14.2 | 6.7 |  | 4.08 | 7128 | 1.97 | 3961 | 271 | 358 | 15 | 272 | 117 | [15 empty] | 42991 | EXC11621 |  |  | 60.37% FPC HD 9.9% C4 25.78% Reclaim 3.95% CaCO3
9789 | 09.21.2017 | Trial-Run | T-Shirt | HD | TE-55 | WHITE | 51 | 15.2 | 4 |  |  |  | 51.125 |  |  | 35 | 14.2 | 14 | 8.6 |  | 4.13 | 7020 | 2.03 | 3745 | 246 | 351 | 18 | 411 | 215 | [15 empty] | 42991 | EXC16926-A |  |  | 60.37% FPC HD 9.9% C4 25.78% Reclaim 3.95% CaCO3 | 60 |  |  |  |  | 10 |  | 26 |  | 4
9789 | 09.21.2017 | Trial-Run | T-Shirt | HD | TE-55 | WHITE | 51 | 15.2 | 1 |  |  |  | 50.9375 |  |  | 34.05 | 13.9 | 13.6 | 6.6 |  | 3.11 | 6623 | 2.09 | 4294 | 243 | 341 | 11 | 289 | 246 | [15 empty] | 42991 | EXC16926-A |  |  | 60.37% FPC HD 9.9% C4 25.78% Reclaim 3.95% CaCO3
9789 | 09.21.2017 | Trial-Run | T-Shirt | HD | TE-52 | WHITE | 54 | 12.5 | 1 |  |  |  | 54.375 |  |  | 30.18 | 11.5 | 11.4 | 5.2 |  | 3.54 | 6502 | 1.55 | 3655 | 251 | 320 | 11 | 280 | 216 | [15 empty] | 42989 | #THWIA |  |  | 60.37% FPC HD 9.9% C4 25.78% Reclaim 3.95% CaCO3 | 60 |  |  |  |  | 10 |  | 26 |  | 4
9789 | 09.21.2017 | Trial-Run | T-Shirt | HD | TE-53 | WHITE | 54 | 12.9 | 1 |  |  |  | 54.5 |  |  | 32.59 | 12.4 | 12.7 | 6.7 |  | 3.2 | 7038 | 1.86 | 4325 | 248 | 337 | 12 | 184 | 224 | [15 empty] | 42989 | DOLLAR11620 |  |  | 60.37% FPC HD 9.9% C4 25.78% Reclaim 3.95% CaCO3
9789 | 09.21.2017 | Trial-Run | T-Shirt | HD | TE-59 | GREY | 54 | 14 | 4 |  |  |  | 54.125 |  |  | 35.69 | 13.7 | 13.6 | 7.2 |  | 3.26 | 7219 | 1.81 | 3248 | 265 | 390 | 14 | 259 | 92 | [15 empty] | 42989 | WALMT20-NW |  |  | 38.46% FPC HD 10.26% C4 30.77% Reclaim 20.51% CaCO3
9789 | 09.21.2017 | Trial-Run | T-Shirt | HD | TE-59 | GREY | 54 | 14 | 1 |  |  |  | 54.25 |  |  | 36.53 | 14 | 14.1 | 8.4 |  | 3.2 | 5337 | 1.76 | 3552 | 189 | 352 | 14 | 335 | 111 | [15 empty] | 42989 | WALMT20-NW |  |  | 38.46% FPC HD 10.26% C4 30.77% Reclaim 20.51% CaCO3
9789 | 09.21.2017 | Trial-Run | T-Shirt | HD | TE-59 | GREY | 54 | 14 | 1 |  |  |  | 54.0625 |  |  | 37.31 | 14.3 | 13.6 | 7.9 |  | 2.15 | 4874 | 1.95 | 3177 | 231 | 376 | 14 | 238 | 117 | [15 empty] | 42989 | WALMT20-NW |  |  | 38.46% FPC HD 10.26% C4 30.77% Reclaim 20.51% CaCO3
9789 | 09.21.2017 | Trial-Run | T-Shirt | HD | TE-51 | Memphis yellow | 54 | 13 | 1 |  |  |  | 53.875 |  |  | 32.63 | 12.6 | 12.6 | 9 |  | 2.8 | 7183 | 1.58 | 4014 | 252 | 298 | 14 | 352 | 165 | [15 empty] | 42990 | DGCOUPONS |  |  | 60.37% FPC HD 9.9% C4 25.78% Reclaim 3.95% CaCO3
9789 | 09.21.2017 | Trial-Run | T-Shirt | HD | TE-51 | Menphis yellow | 54 | 13 | 6 |  |  |  | 53.9375 |  |  | 32.71 | 12.6 | 12.6 | 7.3 |  | 3.36 | 6574 | 1.93 | 3597 | 233 | 438 | 12 | 316 | 174 | [15 empty] | 42990 | DGOUPONS |  |  | 60.37% FPC HD 9.9% C4 25.78% Reclaim 3.95% CaCO3 | 60 |  |  |  |  | 10 |  | 26 |  | 4
9789 | 09.21.2017 | Trial-Run | T-Shirt | HD | TE-52 | WHITE | 54 | 13 | 6 |  |  |  | 54.5 |  |  | 33.23 | 12.7 | 12.4 | 7.8 |  | 3.34 | 6141 | 1.8 | 3572 | 233 | 350 | 15 | 278 | 159 | [15 empty] | 42990 |  |  |  | 60.37% FPC HD 9.9% C4 25.78% Reclaim 3.95% CaCO3
9789 | 09.21.2017 | Trial-Run | T-Shirt | HD | TE-52 | WHITE | 54 | 13.9 | 1 |  |  |  | 54.5 |  |  | 36.57 | 13.9 | 13.9 | 8.9 |  | 4.3 | 6756 | 1.94 | 3101 | 278 | 420 | 13 | 309 | 213 | [15 empty] | 42990 | ROSS12620 |  |  | 60.37% FPC HD 9.9% C4 25.78% Reclaim 3.95% CaCO3 | 60 |  |  |  |  | 10 |  | 26 |  | 4
9789 | 09.21.2017 | Trial-Run | T-Shirt | HD | TE-53 | WHITE | 54 | 12.9 | 1 |  |  |  | 53.9375 |  |  | 32.95 | 12.7 | 12.9 | 9.9 |  | 3.55 | 6211 | 2 | 3648 | 257 | 360 | 10 | 202 | 255 | [15 empty] | 42990 | DOLLAR11620 |  |  | 60.37% FPC HD 9.9% C4 25.78% Reclaim 3.95% CaCO3
9789 | 09.21.2017 | Trial-Run | T-Shirt | HD | TE-53 | WHITE | 54 | 12.9 | 6 |  |  |  | 54.25 |  |  | 33.33 | 12.8 | 12.8 | 7.2 |  | 3.66 | 5929 | 1.85 | 3291 | 242 | 420 | 12 | 283 | 113 | [15 empty] | 42990 | DOLLAR11620 |  |  | 60.37% FPC HD 9.9% C4 25.78% Reclaim 3.95% CaCO3
9789 | 09.21.2017 | Trial-Run | T-Shirt | HD | TE-54 | WHITE | 54 | 14.4 | 4 |  |  |  | 54.0625 |  |  | 36.24 | 13.9 | 13.8 | 7.5 |  | 3.69 | 7007 | 1.95 | 3205 | 257 | 403 | 10 | 321 | 128 | [15 empty] | 42990 | EXC11621 |  |  | 60.37% FPC HD 9.9% C4 25.78% Reclaim 3.95% CaCO3
9789 | 09.21.2017 | Trial-Run | T-Shirt | HD | TE-54 | WHITE | 54 | 14.4 | 5 |  |  |  | 54.125 |  |  | 35.78 | 13.7 | 13.7 | 8.2 |  | 4.55 | 6875 | 2.08 | 3402 | 260 | 385 | 13 | 213 | 242 | [15 empty] | 42990 | EXC11621 |  |  | 60.37% FPC HD 9.9% C4 25.78% Reclaim 3.95% CaCO3
9789 | 09.21.2017 | Trial-Run | T-Shirt | HD | TE-55 | WHITE | 54 | 13 | 4 |  |  |  | 54.375 |  |  | 33.48 | 12.8 | 12.8 | 7.6 |  | 3.7 | 6308 | 2.1 | 4162 | 201 | 410 | 11 | 252 | 125 | [15 empty] | 42990 | FAMILYD11620 |  |  | 60.37% FPC HD 9.9% C4 25.78% Reclaim 3.95% CaCO3
9789 | 09.21.2017.1 | Trial-Run | T-Shirt | HD | TE-55 | WHITE | 50 | 15.2 | 5 |  |  |  | 50.375 |  |  | 36.04 | 14.9 | 15 | 8 |  | 3.71 | 6267 | 2.34 | 3032 | 231 | 486 | 10 | 346 | 144 | [15 empty] | 42990 | EXC16926-A |  |  | 60.37% FPC HD 9.9% C4 25.78% Reclaim 3.95% CaCO3 | 60 |  |  |  |  | 10 |  | 26 |  | 4
9789 | 09.21.2017.1 | Trial-Run | T-Shirt | HD | TE-56 | WHITE | 54 | 13 | 1 |  |  |  | 53.9375 |  |  | 34.05 | 13.1 | 13.1 | 7.4 |  | 4.89 | 7413 | 2.28 | 4031 | 257 | 380 | 12 | 297 | 171 | [15 empty] | 42990 | FAMILYD11620 |  |  | 60.37% FPC HD 9.9% C4 25.78% Reclaim 3.95% CaCO3
9789 | 09.21.2017.1 | Trial-Run | T-Shirt | HD | TE-56 | WHITE | 57 | 14 | 4 |  |  |  | 57.25 |  |  | 39.12 | 14.2 | 14.2 | 8.4 |  | 3.37 | 5575 | 2.13 | 3553 | 250 | 373 | 11 | 254 | 123 | [15 empty] | 42990 | HEB1/7COMP-C |  |  | 60.37% FPC HD 9.9% C4 25.78% Reclaim 3.95% CaCO3 | 60 |  |  |  |  | 10 |  | 26 |  | 4
9789 | 09.21.2017.1 | Trial-Run | T-Shirt | HD | TE-41 | WHITE | 52.5 | 12 | 4 |  |  |  | 52.5 |  |  | 31.47 | 12.4 | 12.4 | 5.6 |  | 3.36 | 5967 | 1.78 | 3427 | 236 | 421 | 11 | 303 | 86 | [15 empty] | 42989 | RJTHANKYOU3 |  |  | 61.9% FPC HD 10.6% C4 25.00% Reclaim 2.05% MB
9789 | 09.21.2017.1 | Trial-Run | T-Shirt | HD | TE-41 | WHITE | 52.5 | 12 | 1 |  |  |  | 52.5 |  |  | 31.25 | 12.6 | 12.4 | 6.7 |  | 3.88 | 6264 | 1.87 | 3174 | 250 | 403 | 12 | 221 | 120 | [15 empty] | 42989 | RJTHANKYOU3 |  |  | 61.9% FPC HD 10.6% C4 25.00% Reclaim 2.05% MB
9789 | 09.21.2017.1 | Trial-Run | T-Shirt | HD | TE-42 | WHITE | 51 | 13 | 3 |  |  |  | 51.125 |  |  | 29.33 | 11.9 | 11.8 | 7.8 |  | 3.8 | 6254 | 1.86 | 3163 | 246 | 392 | 13 | 318 | 98 | [15 empty] | 42989 | RAIDSACK3 |  |  | 61.9% FPC HD 10.6% C4 25.00% Reclaim 2.05% MB
9789 | 09.21.2017.1 | Trial-Run | T-Shirt | HD | TE-55 | WHITE | 54 | 13 | 4 |  |  |  | 54.0625 |  |  | 33.37 | 12.8 | 12.9 | 10.8 |  | 4.81 | 7065 | 2 | 3933 | 263 | 351 | 8 | 269 | 143 | [15 empty] | 42989 | FAMILYD11620 |  |  | 60.37% FPC HD 9.9% C4 25.78% Reclaim 3.95% CaCO3
9789 | 09.21.2017.1 | Trial-Run | T-Shirt | HD | TE-55 | WHITE | 54 | 13 | 1 |  |  |  | 53.9375 |  |  | 33.38 | 12.8 | 12.7 | 8.8 |  | 3.19 | 4984 | 2.3 | 3704 | 244 | 363 | 14 | 184 | 214 | [15 empty] | 42989 | FAMILYD11620 |  |  | 60.37% FPC HD 9.9% C4 25.78% Reclaim 3.95% CaCO3
9789 | 09.21.2017.1 | Trial-Run | T-Shirt | HD | TE-56 | WHITE | 57 | 14 | 1 |  |  |  | 57.375 |  |  | 38.96 | 14.1 | 14 | 4.6 |  | 4.02 | 6987 | 2.19 | 3806 | 266 | 412 | 14 | 299 | 117 | [15 empty] | 42990 | HEB1/7COMP-C |  |  | 60.37% FPC HD 9.9% C4 25.78% Reclaim 3.95% CaCO3 | 60 |  |  |  |  | 10 |  | 26 |  | 4
9789 | 09.21.2017.1 | Trial-Run | T-Shirt | HD | TE-56 | WHITE | 57 | 14 | 4 |  |  |  | 57.25 |  |  | 38.87 | 14.1 | 14.2 | 6.1 |  | 4.22 | 6720 | 1.97 | 3506 | 267 | 387 | 12 | 275 | 144 | [15 empty] | 42990 | HEB1/7COMP-C |  |  | 60.37% FPC HD 9.9% C4 25.78% Reclaim 3.95% CaCO3
9789 | 09.21.2017.1 | Trial-Run | T-Shirt | HD | TE-56 | WHITE | 57 | 13 | 1 |  |  |  | 57.25 |  |  | 36.34 | 13.2 | 13.1 | 5.7 |  | 3.38 | 5434 | 2.04 | 3819 | 164 | 419 | 10 | 287 | 152 | [15 empty] | 42989 | SAFEWAY12720 |  |  | 60.37% FPC HD 9.9% C4 25.78% Reclaim 3.95% CaCO3 | 60 |  |  |  |  | 10 |  | 26 |  | 4
9789 | 09.21.2017.1 | Trial-Run | T-Shirt | HD | TE-54 | GREY | 54 | 14 | 5 |  |  |  | 53.9375 |  |  | 35.55 | 13.7 | 13.6 | 7.6 |  | 2.68 | 6093 | 1.55 | 3262 | 252 | 285 | 13 | 226 | 140 | [15 empty] | 42989 | WALMT20-NW |  |  | 38.46% FPC HD 10.26% C4 30.77% Reclaim 20.51% CaCO3
9789 | 09.21.2017.1 | Trial-Run | T-Shirt | HD | TE-54 | GREY | 54 | 14 | 1 |  |  |  | 54.125 |  |  | 35.07 | 13.5 | 13.3 | 9.3 |  | 2.98 | 6374 | 1.69 | 3828 | 241 | 370 | 13 | 276 | 128 | [15 empty] | 42989 | WALMT20-NW |  |  | 38.46% FPC HD 10.26% C4 30.77% Reclaim 20.51% CaCO3
9789 | 09.21.2017.1 | Trial-Run | T-Shirt | HD | TE-54 | GREY | 54 | 14 | 1 |  |  |  | 53.9375 |  |  | 35.97 | 13.8 | 13.7 | 8.3 |  | 3.47 | 6025 | 1.89 | 3668 | 268 | 384 | 14 | 237 | 93 | [15 empty] | 42990 | WALMT20-NW |  |  | 38.46% FPC HD 10.26% C4 30.77% Reclaim 20.51% CaCO3
9789 | 09.21.2017.1 | Trial-Run | T-Shirt | HD | TE-51 | Menphis yellow | 54 | 13 | 1 |  |  |  | 53.875 |  |  | 34.24 | 13.2 | 12.9 | 7.4 |  | 2.86 | 5924 | 1.92 | 3656 | 217 | 373 | 13 | 281 | 158 | [15 empty] | 42989 | DGCOUPONS |  |  | 60.37% FPC HD 9.9% C4 25.78% Reclaim 3.95% CaCO3
9789 | 09.21.2017.1 | Trial-Run | T-Shirt | HD | TE-51 | Menphis yellow | 54 | 13 | 1 |  |  |  | 53.5 |  |  | 32.28 | 12.5 | 12.4 | 9.3 |  | 3.69 | 7006 | 2.01 | 3785 | 244 | 424 | 16 | 284 | 141 | [15 empty] | 42990 | DGCOUPONS |  |  | 60.37% FPC HD 9.9% C4 25.78% Reclaim 3.95% CaCO3
9789 | 09.21.2017.1 | Trial-Run | T-Shirt | HD | TE-56 | WHITE | 57 | 14 | 5 |  |  |  | 57.25 |  |  | 38.25 | 13.9 | 13.9 | 9.2 |  | 3.73 | 6367 | 2.18 | 4077 | 264 | 347 | 21 | 301 | 202 | [15 empty] | 42991 | HEB1/7COMP-C |  |  | 60.37% FPC HD 9.9% C4 25.78% Reclaim 3.95% CaCO3 | 60 |  |  |  |  | 10 |  | 26 |  | 4
9789 | 09.21.2017.1 | Trial-Run | T-Shirt | HD | TE-56 | WHITE | 57 | 14 | 6 |  |  |  | 57.25 |  |  | 38.25 | 13.9 | 13.9 | 8.2 |  | 3.2 | 5618 | 2.12 | 4100 | 272 | 299 | 18 | 212 | 258 | [15 empty] | 42991 | HEB1/7COMP-C |  |  | 60.37% FPC HD 9.9% C4 25.78% Reclaim 3.95% CaCO3
9789 | 09.21.2017.1 | Trial-Run | T-Shirt | HD | TE-58 | GREY | 54 | 14 | 1 |  |  |  | 54.125 |  |  | 34.52 | 13.2 | 13.1 | 7.4 |  | 3.11 | 5926 | 1.62 | 3882 | 239 | 394 | 11 | 356 | 105 | [15 empty] | 42991 | WALMT20-NW |  |  | 38.46% FPC HD 10.26% C4 30.77% Reclaim 20.51% CaCO3 | 60 |  |  |  |  | 10 |  | 26 |  | 4
9789 | 09.21.2017.1 | Trial-Run | T-Shirt | HD | TE-58 | GREY | 54 | 14 | 6 |  |  |  | 54.0625 |  |  | 33.65 | 12.8 | 12.7 | 8.1 |  | 3.12 | 5469 | 1.76 | 2203 | 246 | 350 | 12 | 298 | 66 | [15 empty] | 42991 | WALMT20-NW |  |  | 38.46% FPC HD 10.26% C4 30.77% Reclaim 20.51% CaCO3
9789 | 09.21.2017.1 | Trial-Run | T-Shirt | HD | TE-58 | GREY | 54 | 14 | 5 |  |  |  | 54.125 |  |  | 34.38 | 13.2 | 13.1 | 8.8 |  | 3.43 | 5872 | 1.77 | 3012 | 238 | 395 | 12 | 302 | 102 | [15 empty] | 42991 | WALMT20-NW |  |  | 38.46% FPC HD 10.26% C4 30.77% Reclaim 20.51% CaCO3
9865 | 12.07.2017 | Trial-Run | T-Shirt | HD | TE-54 | Wal-Mart Grey | 54 | 14 | 1 |  |  |  | 53.9375 |  |  | 37.04 | 14.3 | 13.8 | 9.6 |  | 2.93 | 5530 | 1.8 | 3829 | 228 | 376 | 7 | 250 | 136 | [15 empty] | 43050 | WALMT20-NW |  |  | 38.26% FPC HD 10.26% C4 30.77% Reclaim 20.51% CaCO3 | 38 |  |  |  |  | 10 |  | 31 |  | 21
9865 | 12.07.2017 | Trial-Run | T-Shirt | HD | TE-54 | Wal-Mart Grey | 54 | 14 | 2 |  |  |  | 53.875 |  |  | 36.83 | 14.2 | 14.1 | 5.2 |  | 3.06 | 7133 | 1.96 | 3094 | 244 | 355 | 10 | 250 | 115 | [15 empty] | 43050 | WALMT20-NW |  |  | 38.26% FPC HD 10.26% C4 30.77% Reclaim 20.51% CaCO3
9865 | 12.07.2017 | Trial-Run | T-Shirt | HD | TE-54 | Wal-Mart Grey | 54 | 14 | 3 |  |  |  | 53.125 |  |  | 36.68 | 14.3 | 14.1 | 7.9 |  | 3.23 | 6586 | 1.65 | 3855 | 220 | 352 | 10 | 298 | 112 | [15 empty] | 43050 | WALMT20-NW |  |  | 38.26% FPC HD 10.26% C4 30.77% Reclaim 20.51% CaCO3
9865 | 12.07.2017 | Trial-Run | T-Shirt | HD | TE-54 | Wal-Mart Grey | 54 | 14 | 4 |  |  |  | 53.9375 |  |  | 36.26 | 14 | 13.9 | 6.2 |  | 3.28 | 6717 | 1.71 | 3816 | 258 | 328 | 8 | 259 | 115 | [15 empty] | 43050 | WALMT20-NW |  |  | 38.26% FPC HD 10.26% C4 30.77% Reclaim 20.51% CaCO3
9865 | 12.07.2017 | Trial-Run | T-Shirt | HD | TE-54 | Wal-Mart Grey | 54 | 14 | 5 |  |  |  | 53.9375 |  |  | 37.32 | 14.4 | 14.3 | 5.9 |  | 3.92 | 7997 | 1.96 | 3848 | 246 | 426 | 16 | 238 | 97 | [15 empty] | 43050 | WALMT20-NW |  |  | 38.26% FPC HD 10.26% C4 30.77% Reclaim 20.51% CaCO3
9865 | 12.07.2017 | Trial-Run | T-Shirt | HD | TE-53 | WHITE | 57 | 14 | 1 |  |  |  | 56.25 |  |  | 37.72 | 13.9 | 13.9 | 8.8 |  | 3.19 | 6787 | 1.81 | 4430 | 227 | 324 | 14 | 270 | 124 | [15 empty] | 43050 | HEB1/7COMP-C |  |  | 61.40% FPC HD 10.6% C4 20.5% Reclaim 7.5% CaCO3 | 61 |  |  |  |  | 11 |  | 20 |  | 8
9865 | 12.07.2017 | Trial-Run | T-Shirt | HD | TE-56 | WHITE | 57 | 14 | 1 |  |  |  | 57.25 |  |  | 3.23 | 14.1 | 14 | 6.3 |  | 3.23 | 7206 | 2.08 | 3795 | 231 | 409 | 15 | 189 | 169 | [15 empty] | 43050 | HEB1/7COMP-C |  |  | 61.40% FPC HD 10.6% C4 20.5% Reclaim 7.5% CaCO3
9865 | 12.07.2017 | Trial-Run | T-Shirt | HD | TE-56 | WHITE | 57 | 14 | 2 |  |  |  | 57.5 |  |  | 39.65 | 14.3 | 14.2 | 6.7 |  | 4.07 | 7400 | 1.96 | 3848 | 233 | 376 | 12 | 248 | 139 | [15 empty] | 43050 | HEB1/7COMP-C |  |  | 61.40% FPC HD 10.6% C4 20.5% Reclaim 7.5% CaCO3
9865 | 12.07.2017 | Trial-Run | T-Shirt | HD | TE-27 | KRAFT | 57 | 13.5 | 1 |  |  |  | 56.9375 |  |  | 37.99 | 13.9 | 13.9 | 7.5 |  | 4.36 | 6924 | 2.08 | 4669 | 256 | 418 | 13 | 312 | 61 | [15 empty] | 11/12 C | KRKELLER-C |  |  | 49% FPC HD 7% C4 28% Reclaim 16% CaCO3 | 59 |  |  |  |  | 11 |  | 20 |  | 8 | 2
9865 | 12.07.2017 | Trial-Run | T-Shirt | HD | TE-27 | KRAFT | 57 | 13.5 | 3 |  |  |  | 57.25 |  |  | 35.45 | 12.9 | 12.8 | 7.4 |  | 2.91 | 7528 | 1.44 | 3993 | 210 | 377 | 10 | 327 | 61 | [15 empty] | 11/12 A | KRKELLER-C |  |  | 49% FPC HD 7% C4 28% Reclaim 16% CaCO3
9865 | 12.07.2017 | Trial-Run | T-Shirt | HD | TE-27 | KRAFT | 57 | 13.5 | 4 |  |  |  | 57.25 |  |  | 37.2 | 13.5 | 13.4 | 5.6 |  | 3.66 | 6451 | 1.87 | 3531 | 213 | 385 | 14 | 314 | 76 | [15 empty] | 11/11 A | KRKELLER-C |  |  | 49% FPC HD 7% C4 28% Reclaim 16% CaCO3
9865 | 12.07.2017 | Trial-Run | T-Shirt | HD | TE-28 | KRAFT | 57 | 13.5 | 3 |  |  |  | 57.25 |  |  | 37.57 | 13.6 | 13.5 | 7.2 |  | 3.74 | 7316 | 1.92 | 3779 | 248 | 390 | 11 | 280 | 125 | [15 empty] | 11/11 A | KRKELLER-C |  |  | 49% FPC HD 7% C4 28% Reclaim 16% CaCO3 | 49 |  |  |  |  | 7 |  | 28 |  | 16
9865 | 12.07.2017 | Trial-Run | T-Shirt | HD | TE-29 | KRAFT | 57 | 13.5 | 3 |  |  |  | 57.5 |  |  | 35.94 | 13 | 12.9 | 5.6 |  | 3.62 | 7112 | 1.8 | 3413 | 235 | 267 | 15 | 361 | 36 | [15 empty] | 11/11 A | KRKELLER-C |  |  | 49% FPC HD 7% C4 28% Reclaim 16% CaCO3
9865 | 12.07.2017 | Trial-Run | T-Shirt | HD | TE-13 | WHITE | 54 | 12.9 | 1 |  |  |  | 54.5 |  |  | 31.98 | 12.2 | 12.1 | 6.4 |  | 4.14 | 8432 | 1.7 | 3627 | 257 | 408 | 12 | 365 | 36 | [15 empty] | 11/12 A | DOLLAR11620 |  |  | 59.1% FPC HD 10.6% C4 20.5% Reclaim 7.5% CaCO3 2.3% MB | 59 |  |  |  |  | 11 |  | 20 |  | 8 | 2
9865 | 12.07.2017 | Trial-Run | T-Shirt | HD | TE-32 | WHITE | 58 | 13 | 1 |  |  |  | 57.9375 |  |  | 36.14 | 12.9 | 12.8 | 7.3 |  | 2.7 | 5739 | 1.71 | 3226 | 215 | 400 | 14 | 298 | 111 | [15 empty] | 11/11 A | HEBJRCOMP-C |  |  | 61.4% FPC HD 10.6% C4 20.5% Reclaim 7.5% CaCO3 | 61 |  |  |  |  | 11 |  | 20 |  | 8
9865 | 12.07.2017 | Trial-Run | T-Shirt | HD | TE-14 | WHITE | 54 | 13 | 3 |  |  |  | 54.25 |  |  | 33.54 | 12.8 | 12.8 | 7.5 |  | 4.63 | 7855 | 1.86 | 3505 | 244 | 362 | 13 | 183 | 90 | [15 empty] | 11/11 D | FAMILY011620 |  |  | 59.1% FPC HD 10.6% C4 20.5% Reclaim 7.5% CaCO3 2.3% MB
9865 | 12.07.2017 | Trial-Run | T-Shirt | HD | TE-14 | WHITE | 54 | 13 | 7 |  |  |  | 54.25 |  |  | 33.4 | 12.8 | 12.7 | 8.5 |  | 3.18 | 6240 | 1.67 | 3274 | 212 | 372 | 11 | 188 | 61 | [15 empty] | 11/11 D | FAMILY11620 |  |  | 59.1% FPC HD 10.6% C4 20.5% Reclaim 7.5% CaCO3 2.3% MB | 59 |  |  |  |  | 11 |  | 20 |  | 8 | 2
9865 | 12.07.2017 | Trial-Run | T-Shirt | HD | TE-13 | WHITE | 54 | 13 | 3 |  |  |  | 54.5 |  |  | 33.36 | 12.7 | 12.6 | 4.8 |  | 3.55 | 7272 | 1.67 | 3284 | 217 | 438 | 11 | 204 | 61 | [15 empty] | 11/11 D | FAMILY11620 |  |  | 59.1% FPC HD 10.6% C4 20.5% Reclaim 7.5% CaCO3 2.3% MB
9865 | 12.07.2017 | Trial-Run | T-Shirt | HD | TE-13 | WHITE | 54 | 13 | 3 |  |  |  | 54.5 |  |  | 30.73 | 11.7 | 11.6 | 6 |  | 5.92 | 8923 | 1.52 | 3239 | 257 | 393 | 11 | 221 | 61 | [15 empty] | 11/11 A | FAMILY11620 |  |  | 59.1% FPC HD 10.6% C4 20.5% Reclaim 7.5% CaCO3 2.3% MB
9865 | 12.07.2017 | Trial-Run | T-Shirt | HD | TE-14 | WHITE | 54 | 13 | 3 |  |  |  | 53.9375 |  |  | 35.32 | 13.6 | 13.6 | 6.2 |  | 2.94 | 5769 | 1.85 | 3154 | 225 | 430 | 11 | 216 | 111 | [15 empty] | 11/11 A | FAMILY11620 |  |  | 59.1% FPC HD 10.6% C4 20.5% Reclaim 7.5% CaCO3 2.3% MB | 49 |  |  |  |  | 7 |  | 28 |  | 16
9865 | 12.07.2017 | Trial-Run | T-Shirt | HD | TE-58 | Wal-Mart Grey | 54 | 14 | 1 |  |  |  | 54.25 |  |  | 36.48 | 14 | 14 | 4.8 |  | 3.7 | 6740 | 1.67 | 2938 | 196 | 425 | 9 | 312 | 36 | [15 empty] | 11/11 A | WALMT20-NW |  |  | 38.46% FPC HD 10.26% C4 30.77% Reclaim 20.51% CaCO3 | 38 |  |  |  |  | 10 |  | 31 |  | 21
9865 | 12.07.2017 | Trial-Run | T-Shirt | HD | TE-58 | Wal-Mart Grey | 54 | 14 | 4 |  |  |  | 54.875 |  |  | 35.11 | 13.3 | 13.2 | 6.5 |  | 3.37 | 6905 | 1.72 | 3132 | 232 | 450 | 7.2 | 303 | 36 | [15 empty] | 11/12 A | WALMT20-NW |  |  | 38.46% FPC HD 10.26% C4 30.77% Reclaim 20.51% CaCO3 | 59 |  |  |  |  | 11 |  | 20 |  | 8 | 2
9865 | 12.07.2017 | Trial-Run | T-Shirt | HD | TE-58 | Wal-Mart Grey | 54 | 14 | 5 |  |  |  | 54.5 |  |  | 35.85 | 13.7 | 13.6 | 8.1 |  | 3.7 | 6736 | 1.6 | 3142 | 238 | 356 | 8 | 344 | 65 | [15 empty] | 11/12 A | WALMT20-NW |  |  | 38.46% FPC HD 10.26% C4 30.77% Reclaim 20.51% CaCO3 | 61 |  |  |  |  | 11 |  | 20 |  | 8
9865 | 12.07.2017 | Trial-Run | T-Shirt | HD | TE-59 | Wal-Mart Grey | 54 | 14 | 1 |  |  |  | 53.875 |  |  | 36.83 | 14.7 | 14.6 | 6.8 |  | 4.19 | 6231 | 1.67 | 2835 | 258 | 435 | 9 | 285 | 87 | [15 empty] | 11/12 A | WALMT20-NW |  |  | 38.46% FPC HD 10.26% C4 30.77% Reclaim 20.51% CaCO3
9865 | 12.09.2017 | Trial-Run | T-Shirt | HD | TE-59 | Wal Mart Grey | 54 | 14 | 2 |  |  |  | 54.16667 |  |  | 37.24 | 14.3 | 14.4 | 9.7 |  | 4.3 | 6597 | 2.15 | 3028 | 231 | 462 | 9 | 250 | 86 | [15 empty] | 11/12 A | WALMART20-NW |  |  | 41.46% FPC HD 7.26% C4 30.77% Reclaim 20.51% CaCO3 | 41 |  |  |  |  | 7 |  | 31 |  | 21
9865 | 12.09.2017 | Trial-Run | T-Shirt | HD | TE-53 | WHITE | 57 | 14 | 1 |  |  |  | 56.9375 |  |  | 38.11 | 13.9 | 13.9 | 7.2 |  | 3.3 | 7008 | 2.17 | 3945 | 238 | 439 | 12 | 152 | 177 | [15 empty] | 11/12 A | HEB 1/7 COMP-C |  |  | 61.4% FPC HD 10.6% C4 20.5% Reclaim 7.5% CaCO3 | 61 |  |  |  |  | 11 |  | 20 |  | 8
9865 | 12.09.2017 | Trial-Run | T-Shirt | HD | TE-53 | WHITE | 57 | 14 | 4 |  |  |  | 56.875 |  |  | 37.2 | 13.6 | 13.5 | 9.1 |  | 3.05 | 4779 | 1.95 | 3969 | 245 | 333 | 18 | 103 | 126 | [15 empty] | 11/12 A | HEB 1/7 COMP-C |  |  | 61.4% FPC HD 10.6% C4 20.5% Reclaim 7.5% CaCO3
9865 | 12.09.2017 | Trial-Run | T-Shirt | HD | TE-56 | WHITE | 57 | 14 | 1 |  |  |  | 57.0625 |  |  | 38.83 | 14.1 | 14.1 | 6.6 |  | 3.32 | 6785 | 1.84 | 3925 | 241 | 342 | 10 | 139 | 100 | [15 empty] | 11/11 A | HEB 1/7 COMP-C |  |  | 61.4% FPC HD 10.6% C4 20.5% Reclaim 7.5% CaCO3
9865 | 12.09.2017 | Trial-Run | T-Shirt | HD | TE-56 | WHITE | 57 | 14 | 4 |  |  |  | 57.5 |  |  | 38.6 | 13.9 | 13.7 | 7.7 |  | 4.36 | 7326 | 1.97 | 3709 | 237 | 390 | 16 | 141 | 117 | [15 empty] | 11/12 A | HEB 1/7 COMP-C |  |  | 61.4% FPC HD 10.6% C4 20.5% Reclaim 7.5% CaCO3
9865 | 12.09.2017 | Trial-Run | T-Shirt | HD | TE-56 | WHITE | 57 | 14 | 5 |  |  |  | 57.125 |  |  | 38.34 | 13.9 | 13.9 | 9.3 |  | 3.6 | 5909 | 2.03 | 3462 | 249 | 399 | 18 | 132 | 168 | [15 empty] | 11 12 A | HEB 1/7 COMP-C |  |  | 61.4% FPC HD 10.6% C4 20.5% Reclaim 7.5% CaCO3
9865 | 12.09.2017 | Trial-Run | T-Shirt | HD | TE-55 | WHITE | 55.5 | 12.5 |  |  |  |  | 54.25 |  |  | 30.96 | 11.8 | 11.6 | 6.3 |  | 3.8 | 6953 | 1.76 | 3341 | 220 | 384 | 9 | 239 | 130 | [15 empty] | 43051 | PCITYIMPSAK |  |  | 61.4% FPC HD 10.6% C4 20.5% Reclaim 7.5% CaCO3
9865 | 12.09.2017 | Trial-Run | T-Shirt | HD | TE-55 | WHITE | 55.5 | 12.5 | 1 |  |  |  | 55.125 |  |  | 31.59 | 11.9 | 11.7 | 6.7 |  | 3.02 | 6666 | 1.7 | 3419 | 238 | 351 | 10 | 275 | 100 | [15 empty] | 43051 | PCITYIMPSAK |  |  | 61.4% FPC HD 10.6% C4 20.5% Reclaim 7.5% CaCO3
9865 | 12.09.2017 | Trial-Run | T-Shirt | HD | TE-57 | WHITE | 57 | 13 | 1 |  |  |  | 56.0625 |  |  | 35.42 | 13.1 | 12.9 | 5.3 |  | 2.29 | 5325 | 1.75 | 3318 | 207 | 265 | 17 | 172 | 145 | [15 empty] | 43051 | SAFEWAY12720C |  |  | 61.4% FPC HD 10.6% C4 20.5% Reclaim 7.5% CaCO3 | 61 |  |  |  |  | 11 |  | 20 |  | 8
9865 | 12.09.2017 | Trial-Run | T-Shirt | HD | TE-55 | Wal Mart Grey | 54 | 14 | 1 |  |  |  | 53.875 |  |  | 36.77 | 14.2 | 14.1 | 7.4 |  | 3.13 | 4780 | 2 | 3186 | 224 | 414 | 11 | 263 | 148 | [15 empty] | 43051 | WALMT20-NW |  |  | 41.46% FPC HD 7.26% C4 30.77% Reclaim 20.51% CaCO3 | 41 |  |  |  |  | 7 |  | 31 |  | 21
9865 | 12.09.2017 | Trial-Run | T-Shirt | HD | TE-54 | Wal Mart Grey | 54 | 14 | 4 |  |  |  | 53.9375 |  |  | 36.28 | 14 | 14.2 | 7.2 |  | 3.48 | 5849 | 1.93 | 3075 | 257 | 392 | 12 | 317 | 61 | [15 empty] | 43051 | WALMT20-NW |  |  | 41.46% FPC HD 7.26% C4 30.77% Reclaim 20.51% CaCO3
9865 | 12.09.2017 | Trial-Run | T-Shirt | HD | TE-59 | Wal Mart Grey | 54 | 14 | 3 |  |  |  | 53.5 |  |  | 35.48 | 13.8 | 14 | 8 |  | 3.09 | 5622 | 1.58 | 3686 | 252 | 316 | 9 | 219 | 61 | [15 empty] | 11/12 C | WALMT20-NW |  |  | 41.46% FPC HD 7.26% C4 30.77% Reclaim 20.51% CaCO3
9865 | 12.09.2017 | Trial-Run | T-Shirt | HD | TE-59 | Wal Mart Grey | 54 | 14 | 5 |  |  |  | 53.9375 |  |  | 36 | 13.9 | 13.9 | 8.1 |  | 3.3 | 6059 | 1.7 | 309 | 201 | 376 | 15 | 261 | 61 | [15 empty] | 11/12 C | WALMT20-NW |  |  | 41.46% FPC HD 7.26% C4 30.77% Reclaim 20.51% CaCO3
9865 | 12.09.2017 | Trial-Run | T-Shirt | HD | TE-16 | WHITE | 54 | 13 | 3 |  |  |  | 54.875 |  |  | 33.31 | 12.6 | 12.4 | 7.6 |  | 2.46 | 7535 | 1.57 | 3088 | 164 | 402 | 11 | 522 | 36 | [15 empty] | 11/12 A | FAMILY11620 |  |  | 59.1% FPC HD 10.6% C4 20.5% Reclaim 7.5% CaCO3 2.3% MB | 59 |  |  |  |  | 11 |  | 20 |  | 8 | 2
9865 | 12.09.2017 | Trial-Run | T-Shirt | HD | TE-51 | WHITE | 54 | 13 | 1 |  |  |  | 54.25 |  |  | 33.22 | 12.7 | 12.6 | 7.9 |  | 5.84 | 7671 | 1.75 | 3195 | 252 | 383 | 14 | 276 | 105 | [15 empty] | 11/12 A | FAMILY11620 |  |  | 61.4% FPC HD 10.6% C4 20.5% Reclaim 7.5% CaCO3
9865 | 12.09.2017 | Trial-Run | T-Shirt | HD | TE-51 | WHITE | 54 | 13 | 4 |  |  |  | 54.25 |  |  | 33.56 | 12.8 | 12.6 | 7.8 |  | 2.23 | 6374 | 1.67 | 3274 | 225 | 419 | 11 | 434 | 90 | [15 empty] | 11/12 A | FAMILY11620 |  |  | 61.4% FPC HD 10.6% C4 20.5% Reclaim 7.5% CaCO3
9865 | 12.09.2017 | Trial-Run | T-Shirt | HD | TE-52 | WHITE | 58 | 13 | 1 |  |  |  | 58.25 |  |  | 34.81 | 12.4 | 12.3 | 7.6 |  | 2.72 | 6948 | 1.4 | 3892 | 214 | 344 | 12 | 526 | 61 | [15 empty] | 43051 | HEBJRCOMP-C |  |  | 61.4% FPC HD 10.6% C4 20.5% Reclaim 7.5% CaCO3 | 61 |  |  |  |  | 11 |  | 20 |  | 8
9865 | 12.09.2017 | Trial-Run | T-Shirt | HD | TE-52 | WHITE | 57 | 14 | 3 |  |  |  | 57.25 |  |  | 38.84 | 14.1 | 13.8 | 7.9 |  | 2.32 | 5968 | 1.81 | 3748 | 225 | 366 | 16 | 452 | 172 | [15 empty] | 43051 | HEB1/7COMP |  |  | 61.4% FPC HD 10.6% C4 20.5% Reclaim 7.5% CaCO3 | 41 |  |  |  |  | 7 |  | 31 |  | 21
9865 | 12.09.2017 | Trial-Run | T-Shirt | HD | TE-53 | WHITE | 57 | 14 | 1 |  |  |  | 56.9375 |  |  | 37.41 | 13.6 | 13.5 | 9.8 |  | 3.21 | 6813 | 1.63 | 3827 | 240 | 343 | 9 | 274 | 199 | [15 empty] | 43051 | HEB1/7COMP |  |  | 61.4% FPC HD 10.6% C4 20.5% Reclaim 7.5% CaCO3
9865 | 12.09.2017 | Trial-Run | T-Shirt | HD | TE-53 | WHITE | 57 | 14 | 3 |  |  |  | 57.125 |  |  | 38.05 | 13.8 | 13.8 | 9.5 |  | 3.03 | 5686 | 1.78 | 3398 | 232 | 312 | 152 | 221 | 211 | [15 empty] | 43051 | HEB1/7COMP |  |  | 61.4% FPC HD 10.6% C4 20.5% Reclaim 7.5% CaCO3
9865 | 12.09.2017 | Trial-Run | T-Shirt | HD | TE-56 | WHITE | 57 | 14 | 1 |  |  |  | 57.25 |  |  | 39.91 | 14.5 | 14.3 | 9.2 |  | 3.2 | 6279 | 1.9 | 3440 | 248 | 298 | 14 | 213 | 211 | [15 empty] | 43051 | HEB1/7COMP |  |  | 61.4% FPC HD 10.6% C4 20.5% Reclaim 7.5% CaCO3
9865 | 12.09.2017 | Trial-Run | T-Shirt | HD | TE-13 | WHITE | 54 | 12.9 | 1 |  |  |  | 54.125 |  |  | 32.22 | 12.04 | 12.3 | 5.6 |  | 3.18 | 8463 | 1.35 | 3402 | 213 | 360 | 9 | 426 | 61 | [15 empty] | 11/13 B | DOLLAR11620 |  |  | 59.1% FPC HD 10.6% C4 20.5% Reclaim 7.5% CaCO3 2.3% MB | 59 |  |  |  |  | 11 |  | 20 |  | 8 | 2
9865 | 12.09.2017 | Trial-Run | T-Shirt | HD | TE-13 | WHITE | 54 | 12.9 | 3 |  |  |  | 54.25 |  |  | 33 | 12.6 | 12.5 | 5.7 |  | 3.49 | 7794 | 1.33 | 2725 | 193 | 302 | 13 | 376 | 61 | [15 empty] | 11/13 D | DOLLAR11620 |  |  | 59.1% FPC HD 10.6% C4 20.5% Reclaim 7.5% CaCO3 2.3% MB
9865 | 12.09.2017 | Trial-Run | T-Shirt | HD | TE-14 | WHITE | 57 | 13 | 1 |  |  |  | 54.25 |  |  | 33.34 | 12.8 | 12.7 | 4.5 |  | 2.73 | 4559 | 1.75 | 3195 | 187 | 266 | 12 | 416 | 61 | [15 empty] | 11/13 B | FAMILYD11620 |  |  | 59.1% FPC HD 10.6% C4 20.5% Reclaim 7.5% CaCO3 2.3% MB
9865 | 12.09.2017.1 | Trial-Run | T-Shirt | HD | TE-14 | WHITE | 54 | 13 | 1 |  |  |  | 54.375 |  |  | 34.83 | 13.3 | 13.1 | 4.1 |  | 4.44 | 8376 | 1.76 | 3598 | 244 | 276 | 11 | 559 | 90 | [15 empty] | 11/13 D | FAMILYD11620 |  |  | 59.1% FPC HD 10.6% C4 20.5% Reclaim 7.5% CaCO3 2.3% MB | 59 |  |  |  |  | 11 |  | 20 |  | 8 | 2
9865 | 12.09.2017.1 | Trial-Run | T-Shirt | HD | TE-15 | WHITE | 54 | 12.9 | 3 |  |  |  | 54.25 |  |  | 31.84 | 12.2 | 12.2 | 5.7 |  | 2.81 | 8530 | 1.4 | 3602 | 221 | 316 | 8 | 302 | 74 | [15 empty] | 11/13 B | DOLLAR11620 |  |  | 59.1% FPC HD 10.6% C4 20.5% Reclaim 7.5% CaCO3 2.3% MB | 41 |  |  |  |  | 7 |  | 31 |  | 21
9865 | 12.09.2017.1 | Trial-Run | T-Shirt | HD | TE-29 | KRAFT | 57 | 13.5 | 1 |  |  |  | 57.25 |  |  | 35.71 | 12.9 | 12.8 | 8.4 |  | 2.84 | 6604 | 1.57 | 3204 | 213 | 395 | 9 | 419 | 66 | [15 empty] | 11/14 A | KRKELLER |  |  | 49.25% FPC HD 6.6% C4 28.35% Reclaim 15.8% CaCO3 | 49 |  |  |  |  | 7 |  | 28 |  | 16
9865 | 12.09.2017.1 | Trial-Run | T-Shirt | HD | TE-13 | WHITE | 54 | 12.9 | 1 |  |  |  | 54.5 |  |  | 31.32 | 11.9 | 11.8 | 5.1 |  | 3.68 | 6606 | 1.23 | 2632 | 196 | 311 | 8 | 401 | 86 | [15 empty] | 11/14 A | DOLLAR11620 |  |  | 59.1% FPC HD 10.6% C4 20.5% Reclaim 7.5% CaCO3 2.3% MB
9865 | 12.09.2017.1 | Trial-Run | T-Shirt | HD | TE-15 | WHITE | 54 | 12.9 | 1 |  |  |  | 54.25 |  |  | 31.84 | 12.2 | 12.2 | 8.4 |  | 3.05 | 5995 | 1.45 | 3063 | 163 | 385 | 8 | 333 | 61 | [15 empty] | 11/14 A | DOLLAR11620 |  |  | 59.1% FPC HD 10.6% C4 20.5% Reclaim 7.5% CaCO3 2.3% MB
9865 | 12.09.2017.1 | Trial-Run | T-Shirt | HD | TE-16 | WHITE | 54 | 13 | 1 |  |  |  | 54.875 |  |  | 33.16 | 12.5 | 12.4 | 8 |  | 4.16 | 6599 | 1.71 | 3250 | 233 | 394 | 11 | 459 | 75 | [15 empty] | 11/14 A | FAMILYD11620 |  |  | 59.1% FPC HD 10.6% C4 20.5% Reclaim 7.5% CaCO3 2.3% MB | 59 |  |  |  |  | 11 |  | 20 |  | 8 | 2
9865 | 12.09.2017.1 | Trial-Run | T-Shirt | HD | TE-14 | WHITE | 54 | 13 | 1 |  |  |  | 54.5 |  |  | 32.34 | 12.3 | 12.4 | 5.7 |  | 3.19 | 5067 | 1.67 | 3289 | 196 | 436 | 11 | 522 | 65 | [15 empty] | 11/14 A | FAMILYD11620 |  |  | 59.1% FPC HD 10.6% C4 20.5% Reclaim 7.5% CaCO3 2.3% MB
9865 | 12.09.2017.1 | Trial-Run | T-Shirt | HD | TE-15 | WHITE | 54 | 12.9 | 1 |  |  |  | 54.25 |  |  | 31.9 | 12.2 | 12 | 7 |  | 3.361 | 8634 | 1.59 | 3383 | 221 | 420 | 5 | 310 | 36 | [15 empty] | 11/14 A | DOLLAR11620 |  |  | 59.1% FPC HD 10.6% C4 20.5% Reclaim 7.5% CaCO3 2.3% MB
9865 | 12.11.2017 | Trial-Run | T-Shirt | HD | TE-58 | Wal Mart Grey | 54 | 14 | 5 |  |  |  | 54.125 |  |  | 35.94 | 13.8 | 13.8 | 7.4 |  | 4.87 | 8254 | 1.92 | 3500 | 223 | 436 | 10 | 382 | 36 | [15 empty] | 11/14 A | Walmart20-NW |  |  | 41.46% FPC HD 7.26% C4 30.77% Reclaim 20.51% CaCO3 | 49 |  |  |  |  | 7 |  | 28 |  | 16
9865 | 12.11.2017 | Trial-Run | T-Shirt | HD | TE-59 | Wal Mart Grey | 54 | 14 | 4 |  |  |  | 53.9375 |  |  | 36.65 | 14.1 | 14.1 | 6.8 |  | 3.83 | 5785 | 2.14 | 3396 | 215 | 434 | 8 | 304 | 134 | [15 empty] | 11/14 A | Walmart20-NW |  |  | 41.46% FPC HD 7.26% C4 30.77% Reclaim 20.51% CaCO3
9865 | 12.11.2017 | Trial-Run | T-Shirt | HD | TE-27 | KRAFT | 57 | 13.5 | 1 |  |  |  | 57.0625 |  |  | 34.12 | 12.4 | 12.4 | 6.6 |  | 2.81 | 6244 | 1.48 | 3380 | 202 | 306 | 10 | 346 | 110 | [15 empty] | 11/14 A | KRKELLER |  |  | 49% FPC HD 7% C4 28% Reclaim 16% CaCO3
9865 | 12.11.2017 | Trial-Run | T-Shirt | HD | TE-28 | KRAFT | 57 | 13.5 | 1 |  |  |  | 57.25 |  |  | 36.12 | 13.1 | 13.2 | 5.5 |  | 2.8 | 5490 | 1.41 | 2690 | 198 | 408 | 8 | 368 | 68 | [15 empty] | 11/14 A | KRKELLER |  |  | 49% FPC HD 7% C4 28% Reclaim 16% CaCO3
9865 | 12.11.2017 | Trial-Run | T-Shirt | HD | TE-51 | WHITE | 54 | 13 | 1 |  |  |  | 54.5 |  |  | 32.74 | 12.5 | 12.4 | 6.1 |  | 3.23 | 6348 | 1.46 | 2668 | 242 | 286 | 15 | 278 | 61 | [15 empty] | 11/14 C | FAMILYD11620 |  |  | 61.4% FPC HD 10.6% C4 20.5% Reclaim 7.5% CaCO3 | 61 |  |  |  |  | 11 |  | 20 |  | 8
9865 | 12.11.2017 | Trial-Run | T-Shirt | HD | TE-57 | WHITE | 57 | 13 | 1 |  |  |  | 56.9375 |  |  | 34.95 | 12.7 | 12.6 | 5.2 |  | 3.67 | 7197 | 1.96 | 3119 | 248 | 367 | 15 | 212 | 141 | [15 empty] | 11/14 C | SAFEWAY12720 |  |  | 61.4% FPC HD 10.6% C4 20.5% Reclaim 7.5% CaCO3
9865 | 12.11.2017 | Trial-Run | T-Shirt | HD | TE-57 | WHITE | 57 | 13 | 4 |  |  |  | 56.9375 |  |  | 35.4 | 12.9 | 12.6 | 5.9 |  | 3.92 | 6624 | 2.01 | 4276 | 242 | 353 | 13 | 205 | 148 | [15 empty] | 11/14 C | SAFEWAY12720 |  |  | 61.4% FPC HD 10.6% C4 20.5% Reclaim 7.5% CaCO3
9865 | 12.11.2017 | Trial-Run | T-Shirt | HD | TE-53 | WHITE | 57 | 13 | 1 |  |  |  | 57.0625 |  |  | 36.61 | 13.3 | 13.3 | 9.3 |  | 3.23 | 5814 | 1.94 | 3808 | 251 | 315 | 16 | 160 | 235 | [15 empty] | 11/14 C | HEB1/7COMP-C |  |  | 61.4% FPC HD 10.6% C4 20.5% Reclaim 7.5% CaCO3
9865 | 12.11.2017 | Trial-Run | T-Shirt | HD | TE-56 | WHITE | 57 | 14 | 1 |  |  |  | 57.5 |  |  | 38.55 | 13.9 | 13.8 | 9.3 |  | 2.76 | 5888 | 1.74 | 3421 | 254 | 317 | 20 | 203 | 157 | [15 empty] | 11/14 C | HEB1/7COMP-C |  |  | 61.4% FPC HD 10.6% C4 20.5% Reclaim 7.5% CaCO3 | 61 |  |  |  |  | 11 |  | 20 |  | 8
9865 | 12.11.2017 | Trial-Run | T-Shirt | HD | TE-13 | WHITE | 54 | 12.9 | 1 |  |  |  | 54.5 |  |  | 33.39 | 12.7 | 12.6 | 3.7 |  | 4.51 | 8184 | 1.4 | 2809 | 242 | 317 | 8 | 466 | 36 | [15 empty] | 11/15 C | DOLLAR11620 |  |  | 59.2% FPC HD 10.6% C4 20.5% Reclaim 7.5% CaCO3 2.2% MB | 59 |  |  |  |  | 11 |  | 20 |  | 8 | 2
9865 | 12.11.2017 | Trial-Run | T-Shirt | HD | TE-16 | WHITE | 54 | 13 | 1 |  |  |  | 54.5 |  |  | 32.41 | 12.3 | 12.1 | 7.2 |  | 4.13 | 7008 | 1.8 | 3534 | 261 | 401 | 10 | 299 | 61 | [15 empty] | 11/15 A | FAMILYD11620 |  |  | 59.2% FPC HD 10.6% C4 20.5% Reclaim 7.5% CaCO3 2.2% MB
9865 | 12.11.2017 | Trial-Run | T-Shirt | HD | TE-56 | WHITE | 57 | 14 | 1 |  |  |  | 57.25 |  |  | 38.35 | 13.9 | 14.1 | 9.2 |  | 3.37 | 6127 | 2.06 | 3621 | 236 | 365 | 15 | 256 | 203 | [15 empty] | 11/15 A | HEB1/7COMP-C |  |  | 61.4% FPC HD 10.6% C4 20.5% Reclaim 7.5% CaCO3
9865 | 12.11.2017 | Trial-Run | T-Shirt | HD | TE-56 | WHITE | 57 | 14 |  |  |  |  | 57.0625 |  |  | 38.48 | 14 | 13.9 | 5.8 |  | 3.84 | 6312 | 2.16 | 3297 | 261 | 368 | 16 | 278 | 100 | [15 empty] | 11/15 A | HEB1/7COMP-C |  |  | 61.4% FPC HD 10.6% C4 20.5% Reclaim 7.5% CaCO3 | 61 |  |  |  |  | 11 |  | 20 |  | 8
9865 | 12.11.2017 | Trial-Run | T-Shirt | HD | TE-57 | WHITE | 57 | 13 | 1 |  |  |  | 56.875 |  |  | 34.53 | 12.6 | 12.3 | 9 |  | 2.93 | 5583 | 1.97 | 3604 | 235 | 334 | 23 | 204 | 165 | [15 empty] | 11/15 A | SAFEWAY12720C |  |  | 61.4% FPC HD 10.6% C4 20.5% Reclaim 7.5% CaCO3
9865 | 12.11.2017 | Trial-Run | T-Shirt | HD | TE-54 | Wal mart Grey | 54 | 14 | 5 |  |  |  | 53.9375 |  |  | 35.45 | 13.6 | 13.3 | 7.9 |  | 2.77 | 7585 | 1.5 | 3366 | 226 | 326 | 10 | 368 | 100 | [15 empty] | 11/14 C | WALMT20-NW |  |  | 41.46% FPC HD 7.26% C4 30.77% Reclaim 20.51% CaCO3
9865 | 12.11.2017 | Trial-Run | T-Shirt | HD | TE-54 | Wal mart Grey | 54 | 14 | 1 |  |  |  | 53.9375 |  |  | 37 | 14.2 | 14.2 | 8.6 |  | 4.43 | 6775 | 1.81 | 2588 | 244 | 275 | 7 | 438 | 66 | [15 empty] | 11/14 C | WALMT20-NW |  |  | 41.46% FPC HD 7.26% C4 30.77% Reclaim 20.51% CaCO3
9865 | 12.11.2017 | Trial-Run | T-Shirt | HD | TE-58 | Wal Mart Grey | 54 | 14 | 1 |  |  |  | 54.5 |  |  | 35.86 | 13.7 | 13.6 | 7.7 |  | 5.3 | 8416 | 2.23 | 3788 | 220 | 467 | 8 | 419 | 86 | [15 empty] | 11/14 C | WALMT20-NW |  |  | 41.46% FPC HD 7.26% C4 30.77% Reclaim 20.51% CaCO3 | 41 |  |  |  |  | 7 |  | 31 |  | 21
9865 | 12.11.2017 | Trial-Run | T-Shirt | HD | TE-58 | Wal Mart Grey | 54 | 14 |  |  |  |  | 54.5 |  |  | 36.94 | 14.1 | 14 | 7.3 |  | 5.44 | 8321 | 2.37 | 3514 | 221 | 497 | 7 | 452 | 36 | [15 empty] | 11/14 C | WALMT20-NW |  |  | 41.46% FPC HD 7.26% C4 30.77% Reclaim 20.51% CaCO3 | 59 |  |  |  |  | 11 |  | 20 |  | 8 | 2
9865 | 12.11.2017 | Trial-Run | T-Shirt | HD | TE-59 | Wal Mart Grey | 54 | 14 | 1 |  |  |  | 54.25 |  |  | 35.47 | 13.5 | 13.6 | 7.5 |  | 4.14 | 6558 | 1.84 | 3032 | 211 | 444 | 5 | 327 | 36 | [15 empty] | 11/14 C | WALMT20-NW |  |  | 41.46% FPC HD 7.26% C4 30.77% Reclaim 20.51% CaCO3
9865 | 12.11.2017 | Trial-Run | T-Shirt | HD | TE-56 | WHITE | 57 | 14 | 1 |  |  |  | 57.9375 |  |  | 39.07 | 14 | 13.9 | 7.4 |  | 3.83 | 6713 | 1.72 | 2816 | 248 | 337 | 13 | 264 | 124 | [15 empty] | 43059 | HEB1/4COMP-C |  |  | 61.4% FPC HD 10.6% C4 20.5% Reclaim 7.5% CaCO3
9865 | 12.11.2017 | Trial-Run | T-Shirt | HD | TE-57 | WHITE | 57 | 12.9 | 2 |  |  |  | 56.9375 |  |  | 33.82 | 12.3 | 12.3 | 5.8 |  | 4.04 | 7350 | 1.83 | 3466 | 227 | 393 | 13 | 417 | 61 | [15 empty] | 43059 | PETC012770 |  |  | 61.4% FPC HD 10.6% C4 20.5% Reclaim 7.5% CaCO3 | 61 |  |  |  |  | 11 |  | 20 |  | 8
9865 | 12.11.2017 | Trial-Run | T-Shirt | HD | TE-57 | WHITE | 57 | 12.9 | 1 |  |  |  | 57.0625 |  |  | 36.63 | 13.3 | 13.3 | 7.2 |  | 3.18 | 5078 | 1.51 | 3529 | 165 | 225 | 14 | 190 | 202 | [15 empty] | 43059 | PETC012770 |  |  | 61.4% FPC HD 10.6% C4 20.5% Reclaim 7.5% CaCO3
9865 | 12.11.2017 | Trial-Run | T-Shirt | HD | TE-16 | WHITE | 54 | 13 | 4 |  |  |  | 54.125 |  |  | 31.51 | 12.1 | 12 | 8 |  | 3.28 | 5754 | 1.67 | 3040 | 215 | 373 | 16 | 252 | 93 | [15 empty] | 11/16 C | FAMILY11620 |  |  | 59.25 FPC HD 10.6% C4 20.5% Reclaim 7.5% CaCO3 2.5% MB
9865 | 12.11.2017 | Trial-Run | T-Shirt | HD | TE-51 | WHITE | 54 | 13 | 4 |  |  |  | 54.25 |  |  | 32.8 | 12.5 | 12.4 | 6.4 |  | 2.4 | 4913 | 1.24 | 2272 | 210 | 256 | 18 | 544 | 85 | [15 empty] | 11/16 C | FAMILY11620 |  |  | 59.25 FPC HD 10.6% C4 20.5% Reclaim 7.5% CaCO3 2.5% MB
9865 | 12.11.2017.1 | Trial-Run | T-Shirt | HD | TE-51 | WHITE | 54 | 13 | 1 |  |  |  | 54.125 |  |  | 32.72 | 12.5 | 12.5 | 8.1 |  | 3.28 | 5367 | 1.42 | 2253 | 235 | 368 | 14 | 542 | 61 | [15 empty] | 11/16 C | FAMILYD11620 |  |  | 61.4% FPC HD 10.6% C4 20.5% Reclaim 7.5% CaCO3 2.2% MB | 61 |  |  |  |  | 11 |  | 20 |  | 8
9865 | 12.11.2017.1 | Trial-Run | T-Shirt | HD | TE-52 | WHITE | 57 | 14 | 4 |  |  |  | 57.25 |  |  | 38.3 | 13.9 | 13.9 | 9.2 |  | 3.01 | 4923 | 1.78 | 2745 | 247 | 363 | 17 | 398 | 120 | [15 empty] | 11/16 C | HEB1/7COMP-C |  |  | 61.4% FPC HD 10.6% C4 20.5% Reclaim 7.5% CaCO3 | 59 |  |  |  |  | 11 |  | 20 |  | 8 | 2
9865 | 12.11.2017.1 | Trial-Run | T-Shirt | HD | TE-53 | WHITE | 57 | 14 | 4 |  |  |  | 56.5 |  |  | 37.52 | 13.8 | 13.8 | 7 |  | 2.96 | 5567 | 1.77 | 3102 | 203 | 342 | 12 | 196 | 105 | [15 empty] | 11/16 C | HEB 1/7 COMP-C |  |  | 61.4% FPC HD 10.6% C4 20.5% Reclaim 7.5% CaCO3
9865 | 12.11.2017.1 | Trial-Run | T-Shirt | HD | TE-14 | WHITE | 54 | 13 | 1 |  |  |  | 54.25 |  |  | 35.49 | 13.6 | 13.5 | 8.5 |  | 4.33 | 6652 | 1.84 | 2932 | 236 | 462 | 6 | 394 | 115 | [15 empty] | 11/17 B | FAMILYD11620 |  |  | 59.2% FPC HD 10.6% C4 20.5% Reclaim 7.5% CaCO3 2.2% MB
9865 | 12.11.2017.1 | Trial-Run | T-Shirt | HD | TE-14 | WHITE | 54 | 13.5 | 3 |  |  |  | 54.5 |  |  | 33.9 | 12.9 | 13.1 | 7.3 |  | 3.31 | 5956 | 1.55 | 3051 | 196 | 384 | 7 | 368 | 53 | [15 empty] | 11/17 B | PDS12620 |  |  | 59.2% FPC HD 10.6% C4 20.5% Reclaim 7.5% CaCO3 2.2% MB | 61 |  |  |  |  | 11 |  | 20 |  | 8
9865 | 12.11.2017.1 | Trial-Run | T-Shirt | HD | TE-15 | WHITE | 54 | 12.9 | 1 |  |  |  | 53.9375 |  |  | 32.1 | 12.4 | 12.3 | 5.3 |  | 3.61 | 6633 | 1.57 | 3230 | 179 | 372 | 6 | 348 | 111 | [15 empty] | 11/17 B | DOLLAR11620 |  |  | 59.2% FPC HD 10.6% C4 20.5% Reclaim 7.5% CaCO3 2.2% MB
9865 | 12.11.2017.1 | Trial-Run | T-Shirt | HD | TE-15 | WHITE | 54 | 12.9 | 3 |  |  |  | 54.375 |  |  | 3.53 | 12 | 11.9 | 5.2 |  | 3.53 | 8661 | 1.39 | 2828 | 207 | 366 | 5 | 360 | 71 | [15 empty] | 11/17 B | DOLLAR11620 |  |  | 59.2% FPC HD 10.6% C4 20.5% Reclaim 7.5% CaCO3 2.2% MB
9865 | 12.11.2017.1 | Trial-Run | T-Shirt | HD | TE-16 | WHITE | 54 | 13 | 1 |  |  |  | 54.25 |  |  | 31.72 | 12.1 | 12 | 9 |  | 3.11 | 6098 | 1.8 | 3692 | 222 | 375 | 12 | 302 | 95 | [15 empty] | 11/17 B | FAMILYD11620 |  |  | 59.2% FPC HD 10.6% C4 20.5% Reclaim 7.5% CaCO3 2.2% MB
9865 | 12.11.2017.1 | Trial-Run | T-Shirt | HD | TE-58 | Wal Mart Grey | 54 | 13 | 4 |  |  |  | 54.25 |  |  | 35.77 | 13.7 | 13.6 | 6.9 |  | 4.94 | 8914 | 2 | 4265 | 200 | 413 | 10 | 322 | 36 | [15 empty] | 11/15 C | WALMART20-NW |  |  | 41.46% FPC HD 7.26% C4 30.77% Reclaim 20.51% CaCO3 | 41 |  |  |  |  | 7 |  | 31 |  | 21
9865 | 12.11.2017.1 | Trial-Run | T-Shirt | HD | TE-59 | Wal Mart Grey | 54 | 13 | 5 |  |  |  | 54.25 |  |  | 36.61 | 14 | 13.9 | 6.9 |  | 3.21 | 6313 | 1.85 | 3791 | 215 | 357 | 17 | 252 | 94 | [15 empty] | 11/15 C | WALMART20-NW |  |  | 41.46% FPC HD 7.26% C4 30.77% Reclaim 20.51% CaCO3
9865 | 12.11.2017.1 | Trial-Run | T-Shirt | HD | TE-27 | KRAFT | 57 | 13.5 | 1 |  |  |  | 57.875 |  |  | 35.71 | 12.8 | 12.7 | 4.6 |  | 3.24 | 8248 | 1.32 | 2946 | 193 | 397 | 6 | 430 | 84 | [15 empty] | 11/17 C | KRKELLER-C |  |  | 49.25% FPC HD 6.6% C4 28.35% Reclaim 15.8% CaCO3
9865 | 12.11.2017.1 | Trial-Run | T-Shirt | HD | TE-13 | WHITE | 54 | 12.9 | 3 |  |  |  | 54.25 |  |  | 31.05 | 11.9 | 11.8 | 4.7 |  | 4.49 | 8024 | 1.58 | 3674 | 192 | 450 | 8 | 424 | 61 | [15 empty] | 11/17 C | DOLLAR11620 |  |  | 59.1% FPC HD 10.6% C4 20.5% Reclaim 7.5% CaCO3 2.3% MB
9865 | 12.11.2017.1 | Trial-Run | T-Shirt | HD | TE-13 | WHITE | 54 | 12.9 | 1 |  |  |  | 54.25 |  |  | 31.43 | 12 | 12 | 5.2 |  | 4.55 | 9833 | 1.23 | 3041 | 213 | 296 | 8 | 508 | 61 | [15 empty] | 11/17 C | DOLLAR11620 |  |  | 59.1% FPC HD 10.6% C4 20.5% Reclaim 7.5% CaCO3 2.3% MB
9865 | 12.12.2017 | Trial-Run | T-Shirt | HD | TE-58 | Wal Mart Grey | 54 | 14 | 1 |  |  |  | 54.25 |  |  | 35.28 | 13.5 | 13.9 | 4.9 |  | 4.51 | 8848 | 1.91 | 4170 | 182 | 342 | 11 | 40 | 81 | [15 empty] | 43059 | Walmt20-nw |  |  | 41.46% FPC HD 7.26% C4 30.77% Reclaim 20.51% CaCO3 | 41 |  |  |  |  | 7 |  | 31 |  | 21
9865 | 12.12.2017 | Trial-Run | T-Shirt | HD | TE-55 | GREY | 48 | 11.9 | 5 |  |  |  | 48.5 |  |  | 25.44 | 10.9 | 10.8 | 5 |  | 2.48 | 6780 | 1.27 | 3746 | 212 | 232 | 15 | 34 | 108 | [15 empty] | 43059 | LOWES |  |  | 41.46% FPC HD 7.26% C4 30.77% Reclaim 20.51% CaCO3
9865 | 12.12.2017 | Trial-Run | T-Shirt | HD | TE-54 | Wal Mart Grey | 54 | 14 | 1 |  |  |  | 54.125 |  |  | 34.47 | 13.2 | 13.1 | 5.1 |  | 3.69 | 6713 | 1.53 | 3594 | 241 | 342 | 10 | 32 | 131 | [15 empty] | 43059 | Walmt20-nw |  |  | 41.46% FPC HD 7.26% C4 30.77% Reclaim 20.51% CaCO3
9865 | 12.12.2017 | Trial-Run | T-Shirt | HD | TE-55 | WHITE | 54 | 13.5 | 1 |  |  |  | 54.125 |  |  | 32.86 | 12.4 | 12.1 | 8.5 |  | 3.04 | 7180 | 1.8 | 2987 | 209 | 350 | 9 | 38 | 103 | [15 empty] | 43059 | DDS12620-B |  |  | 58.4% FPC HD 10% C4 20.5% Reclaim 7.5% CaCO3
9865 | 12.12.2017 | Trial-Run | T-Shirt | HD | TE-56 | WHITE | 57 | 14 | 4 |  |  |  | 56.9375 |  |  | 38.5 | 14 | 13.9 | 5.9 |  | 2.89 | 6720 | 1.74 | 4318 | 217 | 346 | 12 | 34 | 142 | [15 empty] | 43059 | HEB1/7COMP-C |  |  | 61.4% FPC HD 10.6% C4 20.5% Reclaim 7.5% CaCO3
9869 | 12.18.2017 | Trial-Run | T-Shirt | HD | TE-28 | KRAFT | 57 | 13.5 | 1 |  |  |  | 56.75 |  |  | 37.42 | 13.7 | 13.8 | 6.2 |  | 3.24 | 7084 | 1.752 | 3912 | 232 | 375 | 14 | 287 | 105 | [16 empty] | KRKELLER-C | 11:30am C |  | 5% C4
9869 | 12.18.2017 | Trial-Run | T-Shirt | HD | TE-2C | KRAFT | 57 | 13.5 | 1 |  |  |  | 57 |  |  | 38.04 | 13.9 | 14.1 | 8.2 |  | 2.858 | 5938 | 1.788 | 4159 | 237 | 336 | 17 | 172 | 150 | [16 empty] | KRKELLER-C |  |  | 5% C4
9869 | 12.18.2017 | Trial-Run | T-Shirt | HD | TE-27 | KRAFT | 57 | 13.5 | 3 |  |  |  | 57.5 |  |  | 39.67 | 14.3 | 14.4 | 5.4 |  | 3.602 | 6696 | 1.757 | 3354 | 269 | 399 | 10 | 255 | 110 | [13 empty] | 620 | 59 | 43069 | KRKELLER-C |  |  | 5% C4
9869 | 12.18.2017 | Trial-Run | T-Shirt | HD | TE-2A | KRAFT | 57 | 13.5 | 1 |  |  |  | 57 |  |  | 35.81 | 13 | 13.2 | 5.2 |  | 3.057 | 6375 | 1.717 | 3264 | 274 | 363 | 14 | 239 | 135 | [16 empty] | KRKELLER-C | 4:35pm C |  | 5% C4
9869 | 12.18.2017 | Trial-Run | T-Shirt | HD | TE-2C | KRAFT | 57 | 13.5 | 1 |  |  |  | 56.75 |  |  | 36.04 | 13.2 | 13.5 | 6.1 |  | 3.445 | 6590 | 1.845 | 3704 | 264 | 380 | 15 | 199 | 138 | [16 empty] | KRKELLER-C | 4:30pm C |  | 5% C4
9869 | 12.18.2017 | Trial-Run | T-Shirt | HD | TE-27 | KRAFT | 57 | 13.5 | 2 |  |  |  | 57.25 |  |  | 36.92 | 13.4 | 13.7 | 6.8 |  | 3.355 | 7454 | 1.64 | 3255 | 256 | 423 | 10 | 306 | 99 | [16 empty] | KRKELLER-C | 1:30pm |  | 5% C4
9869 | 12.18.2017 | Trial-Run | T-Shirt | HD | TE-29 | KRAFT | 57 | 13.5 | 1 |  |  |  | 57.375 |  |  | 37.06 | 13.4 | 13.6 | 6 |  | 4.195 | 7436 | 1.725 | 3665 | 242 | 399 | 9 | 258 | 86 | [16 empty] | KRKELLER-C | 4:40 C |  | 5% C4
9869 | 12.18.2017 | Trial-Run | T-Shirt | HD | TE-28 | KRAFT | 57 | 13.5 | 1 |  |  |  | 56.75 |  |  | 36.54 | 13.4 | 13.6 | 4.4 |  | 4.34 | 7727 | 1.938 | 3788 | 256 | 401 | 10 | 237 | 107 | [16 empty] | KRKELLER-C | 4:40 C |  | 5% C4
9869 | 12.18.2017 | Trial-Run | T-Shirt | HD | TE-28 | KRAFT | 57 | 13.5 | 1 |  |  |  | 57.125 |  |  | 35.34 | 12.8 | 12.9 | 5.1 |  | 4.082 | 6854 | 1.64 | 3313 | 274 | 342 | 9 | 260 | 63 | [16 empty] | KRKELLER-C | 11:00am C |  | 5% C4
9869 | 12.18.2017 | Trial-Run | T-Shirt | HD | TE-2C | KRAFT | 57 | 13.5 | 1 |  |  |  | 57 |  |  | 35.16 | 12.8 | 13.3 | 8.3 |  | 2.878 | 6244 | 2.017 | 4009 | 248 | 384 | 8 | 308 | 171 | [16 empty] | KRKELLER-C | 9:35 C |  | 5% C4
9869 | 12.18.2017 | Trial-Run | T-Shirt | HD | TE-2C | KRAFT | 57 | 13.5 | 3 |  |  |  | 56.9375 |  |  | 35.12 | 12.8 | 13.1 | 5.3 |  | 2.928 | 5583 | 1.77 | 2969 | 254 | 362 | 18 | 199 | 165 | [16 empty] | KRKELLER-C |  |  | 5% C4
9869 | 12.18.2017 | Trial-Run | T-Shirt | HD | TE-29 | KRAFT | 57 | 13.5 | 1 |  |  |  | 57.25 |  |  | 37.12 | 13.5 | 13.8 | 7.1 |  | 3.88 | 6752 | 1.682 | 3704 | 230 | 375 | 13 | 213 | 105 | [16 empty] | KRKELLER-C | 11:00 C |  | 5% C4
9869 | 12.18.2017 | Trial-Run | T-Shirt | HD | TE-29 | KRAFT | 57 | 13.5 | 3 |  |  |  | 57.5 |  |  | 37.46 | 13.5 | 13.4 | 7.5 |  | 3.492 | 7082 | 1.735 | 3407 | 237 | 360 | 10 | 254 | 104 | [16 empty] | KRKELLER-C |  |  | 5% C4
9869 | 12.18.2017 | Trial-Run | T-Shirt | HD | TE-27 | KRAFT | 57 | 13.5 | 1 |  |  |  | 56.75 |  |  | 35.45 | 13 | 13.2 | 5.1 |  | 3.347 | 5649 | 1.895 | 3788 | 198 | 319 | 13 | 210 | 125 | [13 empty] | 610 | 56 | 0.3793103 | KRKELLER-C | 8:20 C |  | 5% C4
9869 | 12.18.2017 | Trial-Run | T-Shirt | HD | TE-28 | KRAFT | 57 | 13.5 | 1 |  |  |  | 57 |  |  | 36.9 | 13.4 | 13.6 | 6.7 |  | 3.323 | 6122 | 1.678 | 3069 | 236 | 403 | 10 | 372 | 81 | [16 empty] | KRKELLER-C |  |  | 5% C4
9869 | 12.18.2017 | Trial-Run | T-Shirt | HD | TE-2A | KRAFT | 57 | 13.5 | 1 |  |  |  | 57 |  |  | 36.07 | 13.1 | 13.2 | 6.8 |  | 2.902 | 5537 | 1.598 | 3372 | 245 | 262 | 14 | 257 | 146 | [16 empty] | KRKELLER-C |  |  | 5% C4
9865 | 12.18.2017 | Trial-Run | T-Shirt | HD | TE-53 | WHITE | 57 | 14 | 1 |  |  |  | 56.9375 |  |  | 37.39 | 13.6 | 13.5 | 8.1 |  | 3.6 | 6690 | 1.83 | 3355 | 208 | 425 | 11 | 100 | 61 | [15 empty] | 43056 | HEB1/7COMP-C |  |  | 58.4% FPC HD 13.6% C4 20.5% Reclaim 7.5% CaCO3 | 58 |  |  |  |  | 14 |  | 20 |  | 8
9865 | 12.18.2017 | Trial-Run | T-Shirt | HD | TE-56 | WHITE | 57 | 14 | 4 |  |  |  | 57.25 |  |  | 38.71 | 14 | 13.8 | 8 |  | 3.02 | 4719 | 1.74 | 3724 | 323 | 358 | 15 | 105 | 102 | [15 empty] | 43056 | HEB1/7COMP-C |  |  | 61.4% FPC HD 10.6% C4 20.5% Reclaim 7.5% CaCO3
9865 | 12.18.2017 | Trial-Run | T-Shirt | HD | TE-57 | WHITE | 57 | 12.9 | 1 |  |  |  | 57.5 |  |  | 35.23 | 12.7 | 12.7 | 7.4 |  | 3.15 | 7278 | 1.61 | 3156 | 222 | 301 | 24 | 94 | 102 | [15 empty] | 43056 | SAFEWAY12720 |  |  | 61.4% FPC HD 10.6% C4 20.5% Reclaim 7.5% CaCO3
9865 | 12.18.2017 | Trial-Run | T-Shirt | HD | TE-59 | GREY | 54 | 14 | 1 |  |  |  | 54.125 |  |  | 38.29 | 14.7 | 14.6 | 6.7 |  | 4.5 | 7627 | 1.75 | 3181 | 226 | 377 | 9 | 115 | 61 | [15 empty] | 43056 | WALMT20-NW |  |  | 41.46% FPC HD 7.26% C4 30.77% Reclaim 20.51% CaCO3
9865 | 12.18.2017 | Trial-Run | T-Shirt | HD | TE-58 | GREY | 54 | 14 | 1 |  |  |  | 54.25 |  |  | 34.94 | 13.4 | 13.5 | 6.7 |  | 5.12 | 9313 | 1.85 | 3941 | 225 | 308 | 10 | 108 | 93 | [15 empty] | 43056 | WALMT20-NW |  |  | 41.46% FPC HD 7.26% C4 30.77% Reclaim 20.51% CaCO3
9900 | 02.12.2018 | Trial-Run | T-Shirt | HD | 1 | NATURAL | 54 | 12.5 | Control 1 |  |  |  | 53.875 |  |  | 32.19 | 12.4 | 12.6 | 9.9 |  | 2.639 | 5927 | 1.78 | 3177 | 222 | 355 | 12 | 203 | 167 | [16 empty] | ELSUPERMKTV2 |  | Control 1 | 65% FPC HD 10% C4 20% Reclaim (50/50%) 5% CaCO3 | 65 |  |  |  |  | 10 |  | 20 |  | 5
9900 | 02.12.2018 | Trial-Run | T-Shirt | HD | 2 | NATURAL | 54 | 12.5 | TRB-115 |  |  |  | 54 |  |  | 34 | 13.1 | 13.3 | 9.5 |  | 3.248 | 6198 | 1.826 | 3678 | 187 | 303 | 11 | 213 | 176 | [16 empty] | ELSUPERMKTV2 |  | TRB-115 | 65% FPC HD 10% C4 20% Reclaim (50/50%) 5% CaCO3
9895 | 02.16.2018 | Trial-Run | T-Shirt | HD | TE32-1 | WS | 13 X 58 | [5 empty] | 58.25 |  |  | 35.88 | 12.8 | 12.4 | 8.2 |  | 3.57 | 6824 | 1.7 | 3090 | 220 | 369 | 13.2 | 17 | 151 | [15 empty] | 43129 | HEBYRCOMPC |  |  | 59.74% FPC HD 25% Reclaim 5% CaCO3 10.26% LLD | 60 | [6 empty] | 25 |  | 5 | [6 empty] | 10% ()
9895 | 02.16.2018 | Trial-Run | T-Shirt | HD | TE52-1 | WS | 13 X 57 | [5 empty] | 57.25 |  |  | 36.08 | 13.1 | 12.9 | 7.5 |  | 4.37 | 7243 | 2.14 | 3014 | 247 | 489 | 113.1 | 277 | 143.5 | [15 empty] | 43129 | SAFEWAY12770 |  |  | 59.74% FPC HD 30% Reclaim 10.26% LLD | 60 | [6 empty] | 30 | [8 empty] | 10% ()
9895 | 02.16.2018 | Trial-Run | T-Shirt | HD | TE52-3 | WS | 13 X 57 | [5 empty] | 57.25 |  |  | 35.8 | 13 | 12.7 | 7.6 |  | 3.46 | 4793 | 1.62 | 3191 | 232 | 323 | 19.1 | 176 | 169 | [15 empty] | 43129 | SAFEOAY12720C |  |  | 59.74% FPC HD 30% Reclaim 10.26% LLD
9895 | 02.16.2018 | Trial-Run | T-Shirt | HD | TE56 | WS | 17 X 57 | [5 empty] | 57.125 |  |  | 39.04 | 14.21 | 14.1 | 6 |  | 3.51 | 6395 | 1.72 | 3054 | 245 | 423 | 13.5 | 364 | 125.5 | [15 empty] | 43129 | HEB1/7COMEPC |  |  | 59.74% FPC HD 30% Reclaim 10.26% LLD
9895 | 02.16.2018 | Trial-Run | T-Shirt | HD | TE57 | WS | 14 X 57 | [5 empty] | 57.5 |  |  | 38.23 | 13.8 | 13.6 | 6.8 |  | 3.93 | 6597 | 1.79 | 3509 | 236 | 402 | 13.6 | 349 | 101.5 | [15 empty] | 43129 | 1/6HDSMC2 |  |  | 59.74% FPC HD 30% Reclaim 10.26% LLD
9895 | 02.20.2018 | Trial-Run | T-Shirt | HD | TE54-1 | EW-C | 14 X 54 | [5 empty] | 54.5 |  |  | 35.59 | 13.6 | 13.4 | 5.6 |  | 3.65 | 5983 | 1.65 | 2630 | 239 | 387 | 9.8 | 224 | 96 | [15 empty] | 43129 | WALMT20NW | NECK:82 |  | 37.95% FPC HD 30.77% Reclaim 20.51% CaCO3 10.26% LLD | 38 | [6 empty] | 31 |  | 21 | [6 empty] | 10% ()
9895 | 02.20.2018 | Trial-Run | T-Shirt | HD | TE-54-2 | EW-C | 14 X 54 | [5 empty] | 54.375 |  |  | 35.85 | 13.7 | 13.5 | 7.5 |  | 3.07 | 5814 | 1.76 | 3755 | 242 | 367 | 13.7 | 274 | 153 | [15 empty] | 43129 | WALMT20NW |  |  | 37.95% FPC HD 30.77% Reclaim 20.51% CaCO3 10.26% LLD
9895 | 02.20.2018 | Trial-Run | T-Shirt | HD | TE55-1 | EW-C | 14 X 54 | [5 empty] | 54.875 |  |  | 35.29 | 13.3 | 13.2 | 8 |  | 2.76 | 5027 | 1.79 | 1906 | 227 | 430 | 10.1 | 240 | 111 | [15 empty] | 43129 | WALMT20NW | NECK:98 |  | 37.95% FPC HD 30.77% Reclaim 20.51% CaCO3 10.26% LLD
9895 | 02.20.2018 | Trial-Run | T-Shirt | HD | TE56-1 | EW-C | 14 X 54 | [5 empty] | 54.5 |  |  | 37.09 | 14.1 | 14.1 | 8.2 |  | 4.01 | 4589 | 1.13 | 2414 | 235 | 268 | 10.2 | 379 | 36 | [15 empty] | 43129 | WALMT20NW |  |  | 59.74% FPC HD 30% Reclaim 10.26% LLD
9895 | 02.20.2018 | Trial-Run | T-Shirt | HD | TE58-1 | EW-C | 14 X 54 | [5 empty] | 54.9375 |  |  | 37 | 14 | 13.8 | 8.2 |  | 2.98 | 3818 | 1.74 | 3411 | 261 | 318 | 15 | 146 | 103.5 | [15 empty] | 43129 | WALMT20NW |  |  | 37.95% FPC HD 30.77% Reclaim 20.51% CaCO3 10.26% LLD
9895 | 02.20.2018 | Trial-Run | T-Shirt | HD | TE29-1 | AK-C | 13.4 X 57 | [5 empty] | 57.9375 |  |  | 37.52 | 13.4 | 13.3 | 7.1 |  | 2.95 | 8516 | 2.93 | 6030 | 220 | 299 | 10.8 | 362 | 72.5 | [15 empty] | 43129 | KRKELLER-C | NECK:60 |  | 49.6% FPC HD 28% Reclaim 15.8% CaCO3 6.6% LLD | 50 | [6 empty] | 28 |  | 16 | [6 empty] | 7% ()
9895 | 02.20.2018 | Trial-Run | T-Shirt | HD | TE29-3 | AK-C | 13.4 X 57 | [5 empty] | 57.5 |  |  | 36.98 | 13.4 | 13 | 7.3 |  | 2.96 | 6864 | 1.76 | 3765 | 229 | 377 | 12.5 | 282 | 98.5 | [15 empty] | 43129 | KRKELLER-C | NECK:60 |  | 49.6% FPC HD 28% Reclaim 15.8% CaCO3 6.6% LLD
9895 | 02.20.2018 | Trial-Run | T-Shirt | HD | TE29-4 | AK-C | 13.4 X 57 | [5 empty] | 57.875 |  |  | 37.28 | 13.4 | 13.2 | 6.5 |  | 3.81 | 8131 | 1.84 | 3768 | 251 | 392 | 10.6 | 280 | 61 | [15 empty] | 43129 | KRKELLER-C | NECK:62 |  | 49.6% FPC HD 28% Reclaim 15.8% CaCO3 6.6% LLD
9895 | 02.20.2018 | Trial-Run | T-Shirt | HD | TE2A-3 | AK-C | 13.4 X 57 | [5 empty] | 57.25 |  |  | 37.75 | 14.4 | 14.2 | 7.4 |  | 3.72 | 6636 | 2.04 | 4002 | 259 | 386 | 13.9 | 185 | 100 | [15 empty] | 43129 | KRKELLER-C | NECK:69 |  | 49.6% FPC HD 28% Reclaim 15.8% CaCO3 6.6% LLD
9895 | 02.20.2018 | Trial-Run | T-Shirt | HD | TE54-5 | EW-C | 14 X 54 | [5 empty] | 54.125 |  |  | 34.85 | 13.2 | 13.1 | 6.1 |  | 3.18 | 6235 | 1.56 | 4471 | 244 | 370 | 10.3 | 308 | 92.5 | [15 empty] | 43129 | WALMT20NLO | NECK:82 |  | 37.95% FPC HD 30.77% Reclaim 20.51% CaCO3 10.26% LLD
9895 | 02.20.2018 | Trial-Run | T-Shirt | HD | TE29-1 | AK-C | 13.4 X 57 | [5 empty] | 57.875 |  |  | 34.89 | 12.5 | 12.4 | 7.4 |  | 3.68 | 6687 | 1.9 | 3730 | 235 | 433 | 19.9 | 321 | 77.5 | [15 empty] | 43130 | KRKELLER | NECK:60 |  | 49.6% FPC HD 28% Reclaim 15.8% CaCO3 6.6% LLD | 50 | [6 empty] | 28 |  | 16 | [6 empty] | 7% ()
9895 | 02.20.2018 | Trial-Run | T-Shirt | HD | TE52-1 | WS-C | 13 X 57 | [5 empty] | 57.5 |  |  | 36.04 | 13 | 13 | 8.5 |  | 3.56 | 6486 | 1.85 | 3627 | 249 | 370 | 14.4 | 373 | 110.5 | [15 empty] | 43130 | SAFEWAY |  |  | 59.74% FPC HD 30% Reclaim 10.26% LLD | 60 | [6 empty] | 30 | [8 empty] | 10% ()
9895 | 02.20.2018 | Trial-Run | T-Shirt | HD | TE56-4 | WS-C | 14 X 57 | [5 empty] | 57.25 |  |  | 38.27 | 13.9 | 13.7 | 7.1 |  | 2.92 | 5734 | 1.71 | 3002 | 241 | 394 | 16.4 | 338 | 173.5 | [15 empty] | 43130 | HEB1/7COMPC | NECK:98 |  | 59.74% FPC HD 30% Reclaim 10.26% LLD
9895 | 02.20.2018 | Trial-Run | T-Shirt | HD | TE57-1 | WS-C | 15 X 57 | [5 empty] | 57.25 |  |  | 37.76 | 14.1 | 14 | 8 |  | 3.14 | 6691 | 1.81 | 3866 | 237 | 307 | 19.6 | 155 | 100 | [15 empty] | 43130 | 1/6HPSML2 | NECK:96 |  | 37.95% FPC HD 30.77% Reclaim 20.51% CaCO3 10.26% LLD | 38 | [6 empty] | 31 |  | 21 | [6 empty] | 10% ()
9895 | 02.20.2018 | Trial-Run | T-Shirt | HD | TE57-1 | WS-C | 14 X 57 | [5 empty] | 57.375 |  |  | 39.1 | 14.1 | 14 | 7.4 |  | 2.86 | 610 | 2.33 | 54.8 | 238 | 335 | 15.4 | 297 | 14.8 | [15 empty] | 43130 | HEB1/7COMPC | NECK:96 |  | 37.95% FPC HD 30.77% Reclaim 20.51% CaCO3 10.26% LLD
9895 | 02.20.2018 | Trial-Run | T-Shirt | HD | TE54-4 | EW-C | 14 X 54 | [5 empty] | 54.25 |  |  | 35.29 | 13.5 | 13.5 | 7.9 |  | 3.06 | 6793 | 1.82 | 3753 | 235 | 423 | 12 | 295 | 98.5 | [15 empty] | 43130 | WALMT20NW | NECK:82 |  | 37.95% FPC HD 30.77% Reclaim 20.51% CaCO3 10.26% LLD | 38 | [6 empty] | 31 |  | 21 | [6 empty] | 10% ()
9895 | 02.20.2018 | Trial-Run | T-Shirt | HD | TE54-3 | EW-C | 14 X 54 | [5 empty] | 54.375 |  |  | 36.09 | 13.8 | 13.8 | 5.8 |  | 3.4 | 4922 | 1.58 | 3290 | 247 | 412 | 9.2 | 263 | 61 | [15 empty] | 43130 | WALMT20NW | NECK:82 |  | 37.95% FPC HD 30.77% Reclaim 20.51% CaCO3 10.26% LLD | 60 | [6 empty] | 30 | [8 empty] | 10% ()
9895 | 02.20.2018 | Trial-Run | T-Shirt | HD | TE55-4 | EW-C | 14 X 54 | [5 empty] | 54.25 |  |  | 35.83 | 13.7 | 13.6 | 9.1 |  | 3.83 | 6699 | 1.72 | 3345 | 233 | 404 | 11.4 | 266 | 61 | [15 empty] | 43130 | WALMT20NW | NECK:96 | DAY | 37.95% FPC HD 30.77% Reclaim 20.51% CaCO3 10.26% LLD
9895 | 02.20.2018 | Trial-Run | T-Shirt | HD | TE55-4 | EW-C | 14 X 54 | [5 empty] | 54.9375 |  |  | 34.97 | 13.2 | 13.2 | 9.2 |  | 3.73 | 6579 | 1.69 | 3434 | 242 | 399 | 11.1 | 231 | 115 | [15 empty] | 43130 | WALMT20NW | NECK:96 | NIGHT | 37.95% FPC HD 30.77% Reclaim 20.51% CaCO3 10.26% LLD | 38 | [6 empty] | 31 |  | 21 | [6 empty] | 10% ()
9895 | 02.20.2018 | Trial-Run | T-Shirt | HD | TE58-2 | EW-C | 14 X 54 | [5 empty] | 53.5 |  |  | 36.1 | 14 | 13.9 | 8.3 |  | 3.34 | 7437 | 1.42 | 3175 | 252 | 264 | 15.7 | 235 | 110.5 | [15 empty] | 43130 | WALMT20NW |  |  | 37.95% FPC HD 30.77% Reclaim 20.51% CaCO3 10.26% LLD
9895 | 02.20.2018 | Trial-Run | T-Shirt | HD | TE29 | AK-C | 13.4 X 57 | [5 empty] | 57.0625 |  |  | 37.27 | 13.6 | 13.6 | 4.2 |  | 2.2 | 5104 | 1.77 | 4127 | 113 | 358 | 12.5 | 237 | 94 | [15 empty] | 43129 | KRKELLERC |  |  | 49.6% FPC HD 28% Reclaim 15.8% CaCO3 6.6% LLD | 50 | [6 empty] | 28 |  | 16 | [6 empty] | 7% ()
9895 | 02.20.2018 | Trial-Run | T-Shirt | HD | TE53-2 | WS-C | 12.5 X 54 | [5 empty] | 54.125 |  |  | 31.03 | 11.9 | 11.9 | 7 |  | 3.51 | 8594 | 1.68 | 3593 | 197 | 536 | 8.5 | 503 | 61 | [15 empty] | 43129 | E1SOPERMTCHTR |  |  | 59.74% FPC HD 30% Reclaim 10.26% LLD | 60 | [6 empty] | 30 | [8 empty] | 10% ()
9895 | 02.20.2018 | Trial-Run | T-Shirt | HD | TE58-2 | EW-C | 14 X 54 | [5 empty] | 54.5 |  |  | 35.1 | 13.4 | 13.5 | 7.3 |  | 2.93 | 5968 | 1.64 | 3355 | 231 | 352 | 11.7 | 231 | 98.5 | [15 empty] | 43129 | WALMT20NW |  |  | 37.95% FPC HD 30.77% Reclaim 20.51% CaCO3 10.26% LLD | 38 | [6 empty] | 31 |  | 21 | [6 empty] | 10% ()
9895 | 02.20.2018 | Trial-Run | T-Shirt | HD | TE59-1 | EW-C | 14 X 54 | [5 empty] | 54.5 |  |  | 35.48 | 13.5 | 13.4 | 8.2 |  | 3.46 | 6530 | 1.66 | 3392 | 232 | 363 | 10.3 | 287 | 82 | [15 empty] | 43129 | WALMT20NW |  |  | 37.95% FPC HD 30.77% Reclaim 20.51% CaCO3 10.26% LLD | 38 | [6 empty] | 31 |  | 21 | [6 empty] | 10% ()
9895 | 02.20.2018 | Trial-Run | T-Shirt | HD | TE59-2 | EW-C | 14 X 54 | [5 empty] | 54.5 |  |  | 36.47 | 14 | 14.1 | 8.8 |  | 3.26 | 6139 | 1.82 | 3878 | 227 | 302 | 15 | 223 | 148 | [15 empty] | 43129 | WALMT20NW |  |  | 37.95% FPC HD 30.77% Reclaim 20.51% CaCO3 10.26% LLD
9895 | 02.20.2018 | Trial-Run | T-Shirt | HD | TE51-1 | WS-C | 14 X 57 | [5 empty] | 56.9375 |  |  | 39.19 | 14.3 | 14.2 | 6.9 |  | 8.37 | 8883 | 2.29 | 4078 | 278 | 481 | 12 | 669 | 36 | [15 empty] | 43129 | HEB1/7COMPC |  |  | 59.74% FPC HD 30% Reclaim 10.26% LLD | 60 | [6 empty] | 30 | [8 empty] | 10% ()
9895 | 02.20.2018 | Trial-Run | T-Shirt | HD | TE52-2 | WS-C | 13 X 57 | [5 empty] | 57.5 |  |  | 35.96 | 13 | 13 | 7.2 |  | 2.75 | 7580 | 1.72 | 3215 | 222 | 323 | 20.3 | 273 | 127 | [15 empty] | 43129 | SAFEWWAY12710 |  |  | 59.74% FPC HD 30% Reclaim 10.26% LLD | 60 | [6 empty] | 30 | [8 empty] | 10% ()
9895 | 02.20.2018 | Trial-Run | T-Shirt | HD | TE53-3 | NS-C | 12.5 X 54 | [5 empty] | 54.25 |  |  | 31.27 | 12 | 12 | 5.9 |  | 3.74 | 7639 | 1.56 | 3323 | 206 | 398 | 8.67 | 336 | 36 | [15 empty] | 43129 | ELSUPERMKTV |  |  | 64.74% FPC HD 20% Reclaim 5% CaCO3 10.26% LLD | 65 | [6 empty] | 20 |  | 5 | [6 empty] | 10% ()
9895 | 02.20.2018 | Trial-Run | T-Shirt | HD | TE56-1 | WS-C | 14 X 57 | [5 empty] | 57.375 |  |  | 39.91 | 14.4 | 14.4 | 7 |  | 3.58 | 6513 | 1.96 | 3897 | 230 | 438 | 13.9 | 305 | 131 | [15 empty] | 43129 | HEB1/7COMPC |  |  | 59.74% FPC HD 20% Reclaim 10.26% LLD | 38 | [6 empty] | 31 |  | 21 | [6 empty] | 10% ()
9895 | 02.20.2018 | Trial-Run | T-Shirt | HD | TE57-1 | WS-C | 14 X 57 | [5 empty] | 57.25 |  |  | 37.21 | 13.5 | 13.5 | 6.5 |  | 2.88 | 6206 | 1.71 | 3982 | 242 | 348 | 17.1 | 280 | 182.8 | [15 empty] | 43129 | 1/6HDSML2 |  |  | 59.74% FPC HD 20% Reclaim 10.26% LLD
9895 | 02.22.2018 | Trial-Run | T-Shirt | HD | TE-56-5 | EW | 14 X 54 | [5 empty] | 54.5 | 39.37 |  | 37.26 | 14.2 | 14.1 | 7.6 |  | 3.37 | 5720 | 2.01 | 2852 | 267 | 398 | 14.4 | 207 | 148.5 | [14 empty] | 92 | 43129 | WALMT20NW |  |  | 59.74% FPC HD 30% CaCO3 10.26% LLD | 60 | [8 empty] | 30 | [6 empty] | 10% ()
9895 | 02.22.2018 | Trial-Run | T-Shirt | HD | TE-59-5 | EW | 14 X 54 | [5 empty] | 54.25 | 39.37 |  | 35.01 | 13.4 | 13.3 | 6.3 |  | 3.71 | 5491 | 1.9 | 4250 | 273 | 301 | 18.7 | 214 | 133.5 | [14 empty] | 90 | 43129 | WALMT20NW |  |  | 37.95% FPC HD 30.77% Reclaim 20.51% CaCO3 10.26% LLD | 38 | [6 empty] | 31 |  | 21 | [6 empty] | 10% ()
9895 | 02.22.2018 | Trial-Run | T-Shirt | HD | CE-32-3 | WS | 14 X 57 | [5 empty] | 57.875 | 39.37 |  | 39.35 | 14.1 | 14.2 | 7.2 |  | 3.05 | 4879 | 1.38 | 2876 | 249 | 321 | 14 | 299 | 103.5 | [15 empty] | 43129 | HEB1/7COMP-C |  |  | 59.74% FPC HD 25% Reclaim 5% CaCO3 10.26% LLD | 60 | [6 empty] | 25 |  | 5 | [6 empty] | 10% ()
9895 | 02.22.2018 | Trial-Run | T-Shirt | HD | TE-32-4 | WS | 14 X 57 | [5 empty] | 57.9375 | 39.37 |  | 39.09 | 14 | 13.6 | 9.2 |  | 2.32 | 5140 | 2.11 | 2347 | 228 | 465 | 22.1 | 406 | 123 | [15 empty] | 43129 | HEB1/7COMP-C |  |  | 59.74% FPC HD 25% Reclaim 5% CaCO3 10.26% LLD | 60 | [6 empty] | 25 |  | 5 | [6 empty] | 10% ()
9895 | 02.22.2018 | Trial-Run | T-Shirt | HD | TE-56-4 | WS | 14 X 57 | [5 empty] | 57.625 | 39.37 |  | 38.71 | 13.9 | 13.9 | 5.2 |  | 3.34 | 6813 | 1.97 | 3127 | 247 | 468 | 12.4 | 458 | 96 | [14 empty] | 98 | 43129 | HEB1/7COMP-C |  |  | 59.74% FPC HD 30% CaCO3 10.26% LLD
9895 | 02.23.2018 | Trial-Run | T-Shirt | HD | TE29 | KS | 13.5 X 57 | [5 empty] | 57.5 | 39.37 |  | 40.21 | 14.5 | 14.5 | 9.1 |  | 4.47 | 6686 | 2.21 | 3631 | 260 | 479 | 12 | 334 | 60 | [14 empty] | 70 | 43130 | KRKELLER-C | 11:10-4:30 |  | 49.6% FPC HD 28% Reclaim 15.8% CaCO3 6.6% LLD | 50 | [6 empty] | 28 |  | 16 | [6 empty] | 7% ()
9895 | 02.23.2018 | Trial-Run | T-Shirt | HD | TE51-2 | WS | 14 X 57 | [5 empty] | 57.875 | 39.37 |  | 37.31 | 13.4 | 13.3 | 4.5 |  | 3.95 | 7117 | 2.27 | 3741 | 257 | 501 | 15.1 | 316 | 97.5 | [14 empty] | 87 | 43130 | HEB1/7COMP | 1:00PM |  | 59.74% FPC HD 30% Reclaim 10.26% LLD | 60 | [6 empty] | 30 | [8 empty] | 10% ()
9895 | 02.23.2018 | Trial-Run | T-Shirt | HD | TE51-6 | WS | 14 X 57 | [5 empty] | 57 | 39.37 |  | 37.37 | 13.6 | 13.4 | 5.6 |  | 3.64 | 7755 | 1.78 | 3646 | 236 | 429 | 13 | 429 | 93 | [14 empty] | 82 | 43130 | HEB1/7COMP |  |  | 59.74% FPC HD 30% Reclaim 10.26% LLD
9895 | 02.23.2018 | Trial-Run | T-Shirt | HD | TE52-2 | WS | 13 X 57 | [5 empty] | 57.125 | 39.37 |  | 36.13 | 13.1 | 13.1 | 5.3 |  | 2.4 | 6160 | 2.19 | 4985 | 242 | 366 | 21.7 | 261 | 195 | [14 empty] | 90 | 43130 | SAFWAY12720 | 1:00PM |  | 59.74% FPC HD 30% Reclaim 10.26% LLD
9895 | 02.23.2018 | Trial-Run | T-Shirt | HD | TE28-4 | WS | 13 X 57 | [5 empty] | 57.25 | 39.37 |  | 37.9 | 13.7 | 13.6 | 6 |  | 5.66 | 8503 | 2.2 | 3864 | 301 | 357 | 25.5 | 317 | 136.5 | [14 empty] | 85 | 43130 | SAFWAY12720 | 8:30PM |  | 49.6% FPC HD 28% Reclaim 15.8% CaCO3 6.6% LLD
9895 | 02.23.2018 | Trial-Run | T-Shirt | HD | TE26-4 | WS | 14 X 57 | [5 empty] | 57.9375 | 39.37 |  | 38.5 | 13.8 | 13.7 | 7 |  | 3.42 | 5436 | 1.8 | 3312 | 203 | 394 | 15.2 | 368 | 105 | [15 empty] | 43129 | HEB1/7COMP |  |  | 55.95% FPC HD 25% Reclaim 6.95% CaCO3 1.5% MB 10.66% LLD | 56 | [6 empty] | 25 |  | 7 | 2 | [5 empty] | 11% ()
9895 | 02.23.2018 | Trial-Run | T-Shirt | HD | TE51-4 | WS | 14 X 57 | [5 empty] | 56.9375 | 39.37 |  | 39.54 | 14.4 | 14.2 | 5 |  | 3.93 | 8372 | 1.83 | 3598 | 241 | 364 | 14.9 | 238 | 184 | [15 empty] | 43129 | HEB1/7COMP |  |  | 59.74% FPC HD 30% Reclaim 10.26% LLD | 60 | [6 empty] | 30 | [8 empty] | 10% ()
9895 | 02.23.2018 | Trial-Run | T-Shirt | HD | TE52-4 | WS | 13 X 57 | [5 empty] | 57.5 | 39.37 |  | 36.19 | 13.1 | 13 | 7.2 |  | 3.34 | 7181 | 1.69 | 4850 | 232 | 314 | 14.7 | 394 | 138 | [15 empty] | 43129 | SAFEWAY12720 |  |  | 59.74% FPC HD 30% Reclaim 10.26% LLD
9895 | 02.23.2018 | Trial-Run | T-Shirt | HD | TE53-4 | WS | 12.5 X 54 | [5 empty] | 53.08876 | 39.37 |  | 32.87 | 12.6 | 12.5 | 6.5 |  | 2.31 | 5689 | 1.31 | 311 | 168 | 340 | 10.4 | 235 | 94.5 | [15 empty] | 43129 | ETSWPERMKTV2 |  |  | 59.74% FPC HD 30% Reclaim 10.26% LLD
9895 | 02.23.2018 | Trial-Run | T-Shirt | HD | TE56-4 | WS | 14 X 57 | [5 empty] | 57.25 | 39.37 |  | 37.34 | 13.5 | 13.4 | 6.6 |  | 1.83 | 3331 | 3.49 | 6843 | 428 | 258 | 15.8 | 404 | 135 | [14 empty] | 98 | 43129 | HEB1/7COMPC |  |  | 59.74% FPC HD 30% Reclaim 10.26% LLD | 60 | [6 empty] | 30 | [8 empty] | 10% ()
9895 | 02.23.2018 | Trial-Run | T-Shirt | HD | TE57-5 | WS | 15 X 57 | [5 empty] | 57.875 | 39.37 |  | 38.36 | 13.7 | 13.6 | 7.2 |  | 3.15 | 7090 | 2.08 | 5537 | 265 | 345 | 20.9 | 272 | 108 | [14 empty] | 97 | 43129 | 1/6HDSML2 |  |  | 37.95% FPC HD 30.77% Reclaim 20.51% CaCO3 10.26% LLD | 38 | [6 empty] | 31 |  | 21 | [6 empty] | 10% ()
9895 | 02.23.2018 | Trial-Run | T-Shirt | HD | TE57-4 | WS | 15 X 57 | [5 empty] | 57.875 | 39.37 |  | 39.11 | 14 | 14 | 9.9 |  | 3.76 | 6162 | 1.78 | 3553 | 240 | 285 | 16.8 | 386 | 238.5 | [14 empty] | 93 | 43129 | 1/6HDSML2 |  |  | 37.95% FPC HD 30.77% Reclaim 20.51% CaCO3 10.26% LLD
9895 | 02.23.2018 | Trial-Run | T-Shirt | HD | TE58-1 | EW | 14 X 54 | [5 empty] | 54.5 | 39.37 |  | 37.19 | 14.2 | 14 | 6.9 |  | 3.14 | 5718 | 1.6 | 3420 | 204 | 339 | 14.8 | 142 | 174 | [15 empty] | 43129 | WALMT20NW |  |  | 37.95% FPC HD 30.77% Reclaim 20.51% CaCO3 10.26% LLD | 38 | [6 empty] | 31 |  | 21 | [6 empty] | 10% ()
9895 | 02.23.2018 | Trial-Run | T-Shirt | HD | TE29-4 | AW | 13.5 X 57 | [5 empty] | 57.9375 | 39.37 |  | 36.61 | 13.1 | 13.7 | 8.2 |  | 3.24 | 6631 | 1.75 | 3723 | 248 | 370 | 10.2 | 352 | 90 | [14 empty] | 60 | 43133 | KRKELLER-C |  |  | 49.6% FPC HD 28% Reclaim 15.8% CaCO3 6.6% LLD | 50 | [6 empty] | 28 |  | 16 | [6 empty] | 7% ()
9895 | 02.23.2018 | Trial-Run | T-Shirt | HD | TE55-4 | ES | 11.9 X 48 | [5 empty] | 48.5 | 39.37 |  | 27.76 | 11.9 | 12.1 | 5.1 |  | 3.68 | 6690 | 1.64 | 3131 | 230 | 378 | 12.8 | 386 | 96 | [15 empty] | 43133 | LOWES7416 |  |  | 37.95% FPC HD 30.77% Reclaim 20.51% CaCO3 10.26% LLD | 38 | [6 empty] | 31 |  | 21 | [6 empty] | 10% ()
9895 | 02.23.2018 | Trial-Run | T-Shirt | HD | TE58-1 | WS | 13 X 57 | [5 empty] | 56.9375 | 39.37 |  | 35.3 | 12.9 | 13 | 5.3 |  | 2.41 | 5132 | 2.05 | 4784 | 211 | 268 | 19 | 106 | 289.5 | [15 empty] | 43133 | SAFEWAY1272-C | 7:30AM |  | 37.95% FPC HD 30.77% Reclaim 20.51% CaCO3 10.26% LLD | 38 | [6 empty] | 31 |  | 21 | [6 empty] | 10% ()
9895 | 02.23.2018 | Trial-Run | T-Shirt | HD | TE59-1 | ES | 14 X 54 | [5 empty] | 54.375 | 39.37 |  | 33.45 | 12.8 | 12.9 | 6.8 |  | 3.01 | 5684 | 1.7 | 3021 | 242 | 396 | 13.6 | 252 | 108 | [15 empty] | 43133 | WALMT20NW | 7:30AM |  | 37.95% FPC HD 30.77% Reclaim 20.51% CaCO3 10.26% LLD
9895 | 02.23.2018 | Trial-Run | T-Shirt | HD | TE59-5 | ES | 14 X 54 | [5 empty] | 54.25 | 39.37 |  | 35.67 | 13.6 | 13.7 | 6.4 |  | 2.49 | 5342 | 1.58 | 3414 | 245 | 297 | 18.1 | 227 | 127.5 | [14 empty] | 91 | 43133 | WALMT20NW |  |  | 37.95% FPC HD 30.77% Reclaim 20.51% CaCO3 10.26% LLD | 38 | [6 empty] | 31 |  | 21 | [6 empty] | 10% ()
9895 | 02.23.2018 | Trial-Run | T-Shirt | HD | TE53-2 | NS | 12.5 X 54 | [5 empty] | 54.25 | 39.37 |  | 32.92 | 12.6 | 12.7 | 5 |  | 2.668 | 5899 | 1.37 | 3355 | 149 | 375 | 8.6 | 140 | 120 | [14 empty] | 98 | 43130 | ELSAPERMKTV2 | 0.04166667 |  | 64.74% FPC HD 20% Reclaim 5% CaCO3 10.26% LLD | 65 | [6 empty] | 20 |  | 5 | [6 empty] | 10% ()
9895 | 02.23.2018 | Trial-Run | T-Shirt | HD | TE53-4 | NS | 12.5 X 54 | [5 empty] | 54.25 | 39.37 |  | 32.34 | 12.4 | 12.2 | 4.3 |  | 2.225 | 5174 | 1.355 | 3181 | 164 | 378 | 6.5 | 157 | 121.5 | [14 empty] | 98 | 43130 | ELSAPERMKTV2 |  |  | 64.74% FPC HD 20% Reclaim 5% CaCO3 10.26% LLD | 38 | [6 empty] | 31 |  | 21 | [6 empty] | 10% ()
9895 | 02.23.2018 | Trial-Run | T-Shirt | HD | TE54-1 | EW | 14 X 54 | [5 empty] | 54.25 | 39.37 |  | 34.36 | 13.1 | 13.2 | 4.3 |  | 3.422 | 6711 | 1.643 | 3226 | 261 | 416 | 12.4 | 217 | 117 | 39.77 | [14 empty] | 43130 | WALMAT20NW |  |  | 37.95% FPC HD 30.77% Reclaim 20.51% CaCO3 10.26% LLD | 38 | [6 empty] | 31 |  | 21 | [6 empty] | 10% ()
9895 | 02.23.2018 | Trial-Run | T-Shirt | HD | TE54-5 | EW | 14 X 54 | [5 empty] | 54.25 | 39.37 |  | 35.14 | 13.4 | 13.3 | 3.3 |  | 2.973 | 5774 | 1.7 | 3626 | 235 | 378 | 10.2 | 225 | 123 | [15 empty] | 43130 | WALMAT20NW |  |  | 37.95% FPC HD 30.77% Reclaim 20.51% CaCO3 10.26% LLD
9895 | 02.23.2018 | Trial-Run | T-Shirt | HD | TE55-1 | EW | 14 X 54 | [5 empty] | 54.0625 | 39.37 |  | 35.24 | 13.5 | 13.1 | 6.9 |  | 2.993 | 6128 | 1.527 | 3078 | 218 | 322 | 8.2 | 248 | 103.5 | 42.88 | [14 empty] | 43130 | WALMAT20NW |  |  | 37.95% FPC HD 30.77% Reclaim 20.51% CaCO3 10.26% LLD | 38 | [6 empty] | 31 |  | 21 | [6 empty] | 10% ()
9895 | 02.23.2018 | Trial-Run | T-Shirt | HD | TE55-4 | EW | 14 X 54 | [5 empty] | 54.375 | 39.37 |  | 35.69 | 13.6 | 13.9 | 8.5 |  | 2.59 | 5089 | 1.507 | 3358 | 221 | 307 | 14.7 | 228 | 118.5 | [15 empty] | 43130 | WALMT20NW |  |  | 37.95% FPC HD 30.77% Reclaim 20.51% CaCO3 10.26% LLD | 38 | [6 empty] | 31 |  | 21 | [6 empty] | 10% ()
9895 | 02.23.2018 | Trial-Run | T-Shirt | HD | TE56-4 | WS | 14 X 57 | [5 empty] | 57.25 | 39.37 |  | 37.16 | 13.5 | 13.6 | 4.1 |  | 3148 | 5957 | 1.598 | 3398 | 237 | 390 | 12.8 | 277 | 121.5 | [14 empty] | 98 | 43130 | HEB1/7COMPC |  |  | 59.74% FPC HD 30% Reclaim 10.26% LLD | 38 | [6 empty] | 31 |  | 21 | [6 empty] | 10% ()
9895 | 02.23.2018 | Trial-Run | T-Shirt | HD | TE57-5 | WS | 14 X 57 | [5 empty] | 57.25 | 39.37 |  | 38.49 | 14 | 14.2 | 8 |  | 2.782 | 5656 | 2.018 | 3684 | 235 | 328 | 21.8 | 164 | 228 | 36.61 | [13 empty] | 96 | 43130 | HEB1/7COMPC |  |  | 59.74% FPC HD 30% Reclaim 10.26% LLD | 60 | [6 empty] | 30 | [8 empty] | 10% ()
9895 | 02.23.2018 | Trial-Run | T-Shirt | HD | TE58 | EW | 14 X 54 | [5 empty] | 54.5 | 39.37 |  | 36.74 | 14 | 14.3 | 8.7 |  | 3.675 | 5772 | 1.933 | 2721 | 237 | 379 | 10.7 | 166 | 138 | 43.76 | [14 empty] | 43130 | WALMT20NW |  |  | 37.95% FPC HD 30.77% Reclaim 20.51% CaCO3 10.26% LLD | 38 | [6 empty] | 31 |  | 21 | [6 empty] | 10% ()
9895 | 02.23.2018 | Trial-Run | T-Shirt | HD | TE59-1 | EW | 14 X 54 | [5 empty] | 53.9375 | 39.37 |  | 36.2 | 13.9 | 13.3 | 6.8 |  | 4.595 | 6471 | 1.793 | 2524 | 253 | 305 | 23.9 | 249 | 177 | [15 empty] | 43130 | WALMT20NW |  |  | 37.95% FPC HD 30.77% Reclaim 20.51% CaCO3 10.26% LLD | 38 | [6 empty] | 31 |  | 21 | [6 empty] | 10% ()
9895 | 02.23.2018 | Trial-Run | T-Shirt | HD | CE32-4 | WS | 14 X 57 | [5 empty] | 57.7/8 | 39.37 |  | 39.05 | 14 | 14 | 10.5 |  | 3.02 | 5933 | 2.02 | 4313 | 206 | 495 | 16.8 | 325 | 154.5 | [14 empty] | 78 | 43133 | HEB1/7COMPC |  |  | 59.74% FPC HD 25% Reclaim 5% CaCO3 10.26% LLD | 60 | [6 empty] | 25 |  | 5 | [6 empty] | 10% ()
9895 | 02.23.2018 | Trial-Run | T-Shirt | HD | CE32-2 | WS | 14 X 57 | [5 empty] | 58 | 39.37 |  | 37.88 | 13.6 | 14 | 5.5 |  | 2.87 | 5911 | 1.93 | 3784 | 219 | 428 | 15.3 | 330 | 78 | [14 empty] | 78 | 43133 | HEB1/7COMPC |  |  | 59.74% FPC HD 25% Reclaim 5% CaCO3 10.26% LLD | 38 | [6 empty] | 31 |  | 21 | [6 empty] | 10% ()
9895 | 03.21.2018 | Trial-Run | T-Shirt | HD | TE-56 | WHITE | 57 | 14 | 4 |  |  |  | 57.25 |  |  | 37.5 | 13.6 | 13.4 | 5.2 |  | 2.63 | 5166 | 1.78 | 3470 | 214 | 296 | 21 | 241 | 130 | [14 empty] | 98 | 43131 | HEB 1/7 COMP-C |  |  | 59.74% FPC HD 10.26% C4 30% Reclaim | 59 |  |  |  |  | 11 |  | 25 |  | 5
9895 | 03.21.2018 | Trial-Run | T-Shirt | HD | TE-58 | SALT GREY | 54 | 14 | 5 |  |  |  | 54.5 |  |  | 34.43 | 13.1 | 12.3 | 7 |  | 4.3 | 6425 | 2.63 | 3925 | 286 | 415 | 9 | 235 | 91.5 | [14 empty] | 92 | 43131 | WALMART20-NW |  |  | 38.46% FPC HD 10.26% C4 30.77% Reclaim 20.51% CaCO3 | 38 |  |  |  |  | 10 |  | 31 |  | 21
9895 | 03.21.2018 | Trial-Run | T-Shirt | HD | TE-59 | SALT GREY | 54 | 14 | 4 |  |  |  | 54.5 |  |  | 33.85 | 12.9 | 12.9 | 6.7 |  | 2.28 | 4668 | 1.88 | 3354 | 265 | 309 | 9 | 301 | 60 | [14 empty] | 91 | 43131 | WALMART20-NW |  |  | 38.46% FPC HD 10.26% C4 30.77% Reclaim 20.51% CaCO3
9895 | 03.21.2018 | Trial-Run | T-Shirt | HD | TE-29 | KRAFT | 57 | 13.5 | 1 |  |  |  | 57.875 |  |  | 37.71 | 13.5 | 13.2 | 5.6 | [7 empty] | 18 | 299 | 124.5 | [14 empty] | 64 | 43132 | KRKELLER-C |  |  | 49.6% FPC HD 6.6% C4 28% Reclaim 15.8% CaCO3 | 57 |  |  |  |  | 11 |  | 30 |  |  | 2
9895 | 03.21.2018 | Trial-Run | T-Shirt | HD | TE-51 | WHITE | 57 | 12.9 | 2 |  |  |  | 57.0625 |  |  | 35.74 | 13 | 12.7 | 5.7 |  | 5.4 | 7612 | 1.77 | 3786 | 250 | 407 | 14 | 367 | 77 | [14 empty] | 89 | 43132 | DETCO12720 |  |  | 59.74% FPC HD 10.26% C4 30% Reclaim | 57 |  |  |  |  | 11 |  | 30 |  |  | 2
9895 | 03.21.2018 | Trial-Run | T-Shirt | HD | TE-59 | SALT GREY | 54 | 14 |  |  |  |  | 54.25 |  |  | 34.46 | 13.2 | 12.9 | 7.4 |  | 2.87 | 5303 | 2.04 | 3466 | 258 | 381 | 12 | 166 | 127 | [14 empty] | 90 | 43130 | WALMART20-NW |  |  | 38.46% FPC HD 10.26% C4 30.77% Reclaim 20.51% CaCO3
9895 | 03.21.2018 | Trial-Run | T-Shirt | HD | CE-32 | WHITE | 57 | 14 | 2 |  |  |  | 57.5 |  |  | 39.15 | 14.1 | 14.3 | 8.2 |  | 2.92 | 6493 | 1.69 | 3081 | 252 | 432 | 11 | 220 | 60 | [15 empty] | 43130 | HEB1/7COMP-C |  |  | 59.74% FPC HD 10.26% C4 25% Reclaim 5% CaCO3 | 60 |  |  |  |  | 10 |  | 25 |  | 5
9895 | 03.21.2018 | Trial-Run | T-Shirt | HD | CE-32 | WHITE | 57 | 14 | 4 |  |  |  | 57.875 |  |  | 40.06 | 14.4 | 14.4 | 9 |  | 3.95 | 6461 | 1.97 | 3595 | 259 | 434 | 14 | 508 | 60 | [15 empty] | 43130 | HEB1/7COMP-C |  |  | 59.74% FPC HD 10.26% C4 25% Reclaim 5% CaCO3
9895 | 03.21.2018 | Trial-Run | T-Shirt | HD | TE-54 | WHITE | 54 | 14.4 | 4 |  |  |  | 57.25 |  |  | 36.13 | 13.1 | 13.1 | 4.7 | [7 empty] | 14 | 341 | 102 | [14 empty] | 86 | 43131 | EXC11621 |  |  | 59.74% FPC HD 10.26% C4 30% Reclaim | 60 |  |  |  |  | 10 |  | 30
9895 | 03.21.2018 | Trial-Run | T-Shirt | HD | TE-55 | SALT GREY | 54 | 14 | 4 |  |  |  | 54.125 |  |  | 32.55 | 12.5 | 12.5 | 7.5 |  | 3.54 | 6192 | 1.7 | 4371 | 276 | 355 | 13 | 200 | 120 | [14 empty] | 94 | 43131 | WALMART20-NW |  |  | 37.95% FPC HD 10.26% C4 30.77% Reclaim 20.51% CaCO3 | 38 |  |  |  |  | 10 |  | 31 |  | 21
9895 | 03.21.2018 | Trial-Run | T-Shirt | HD | TE-51 | WHITE | 57 | 12.9 | 1 |  |  |  | 57.25 |  |  | 34.54 | 12.5 | 12.4 | 8.7 |  | 3.73 | 6556 | 2 | 3229 | 226 | 524 | 9 | 422 | 106.5 | [13 empty] | 669 | 88 | 43133 | PETCO12720 |  |  | 59.74% FPC HD 10.26% C4 30% Reclaim
9895 | 03.21.2018 | Trial-Run | T-Shirt | HD | TE-52 | WHITE | 57 | 13 | 1 |  |  |  | 57.25 |  |  | 36.06 | 13.1 | 13.3 | 6.5 |  | 3.54 | 5893 | 2.08 | 3841 | 245 | 391 | 5 | 290 | 141 | [13 empty] | 724 | 87 | 43133 | SAVEWAY12720 |  |  | 59.74% FPC HD 10.26% C4 30% Reclaim | 57 |  |  |  |  | 11 |  | 30 |  |  | 2
9895 | 03.21.2018 | Trial-Run | T-Shirt | HD | TE-53 | WHITE | 54 | 12.5 | 2 |  |  |  | 54.125 |  |  | 33.55 | 12.9 | 12.4 | 6.4 |  | 2.9 | 4910 | 1.18 | 1718 | 196 | 309 | 11 | 204 | 60 | [13 empty] | 740 | 96 | 43133 | #THWIA |  |  | 59.74% FPC HD 10.26% C4 30% Reclaim | 57 |  |  |  |  | 11 |  | 30 |  |  | 2
9895 | 03.21.2018 | Trial-Run | T-Shirt | HD | TE-54 | WHITE | 54 | 14.4 |  |  |  |  | 54.5 |  |  | 36.99 | 14.1 | 14 | 6.3 |  | 3.73 | 6189 | 1.77 | 2813 | 175 | 441 | 10 | 391 | 60 | [14 empty] | 80 | 43133 | EXC11621 |  |  | 59.74% FPC HD 10.26% C4 30% Reclaim
9895 | 03.21.2018 | Trial-Run | T-Shirt | HD | TE-56 | WHITE | 57 | 14 |  |  |  |  | 57.5 |  |  | 37.1 | 13.4 | 13.4 | 7.9 |  | 3.18 | 5394 | 1.83 | 4526 | 274 | 327 | 18 | 231 | 196.5 | [14 empty] | 87 | 43133 | HEB 1/7 COMP-C |  |  | 59.74% FPC HD 10.26% C4 30% Reclaim | 60 |  |  |  |  | 10 |  | 25 |  | 5
9895 | 03.21.2018 | Trial-Run | T-Shirt | HD | CE-32 | WHITE | 57 | 14 | 1 |  |  |  | 57.5 |  |  | 37.92 | 13.7 | 13.6 | 7.3 |  | 3.07 | 6428 | 1.83 | 4692 | 269 | 383 | 13 | 263 | 130.5 | [15 empty] | 43133 | HEB 1/7 COMP-C |  |  | 59.74% FPC HD 10.26% C4 25% Reclaim 5% CaCO3 | 60 |  |  |  |  | 10 |  | 25 |  | 5
9895 | 04.02.2018 | Trial-Run | T-Shirt | HD | TE-56 | WHITE | 57 | 14 |  |  |  |  | 57.0625 |  |  | 36.78 | 13.4 | 13.3 | 6.4 |  | 2.01 | 4118 | 1.95 | 3202 | 321 | 407 | 17 | 218 | 231 | [15 empty] | 43133 | HEB1/7 COMP-C |  |  | 59.74% FPC HD 10.26% C4 30% Reclaim | 60 |  |  |  |  | 10 |  | 30
9895 | 04.02.2018 | Trial-Run | T-Shirt | HD | TE-55 | SALT GREY | 48 | 11.9 |  |  |  |  | 48.9375 |  |  | 28.28 | 12 | 13.4 | 7 |  | 2.47 | 5352 | 1.72 | 3377 | 1.9 | 448 | 9 | 309 | 135 | [15 empty] | 43133 | LOWES7416 |  |  | 54.35% FPC HD 9.75% C4 25.65% Reclaim 10.25% CaCO3 | 54 |  |  |  |  | 10 |  | 26 |  | 10
9895 | 04.02.2018 | Trial-Run | T-Shirt | HD | TE-58 | SALT GREY | 54 | 14 | 2 |  |  |  | 54.5 |  |  | 38.73 | 14.8 | 14.7 | 9.1 |  | 3.13 | 4968 | 1.84 | 3127 | 238 | 415 | 10 | 195 | 134 | [15 empty] | 43133 | WALMT20-NW |  |  | 37.95% FPC HD 10.26% C4 30.77% Reclaim 20.51% CaCO3
9895 | 04.02.2018 | Trial-Run | T-Shirt | HD | TE-59 | SALT GREY | 54 | 14 | 2 |  |  |  | 54.25 |  |  | 36.83 | 14.1 | 14 | 7.6 |  | 3.63 | 6362 | 1.73 | 3271 | 232 | 449 | 11 | 227 | 169 | [15 empty] | 43133 | WALMT20-NW |  |  | 37.95% FPC HD 10.26% C4 30.77% Reclaim 20.51% CaCO3
9895 | 04.02.2018 | Trial-Run | T-Shirt | HD | TE-52 | WHITE | 54 | 12.5 | 2 |  |  |  | 54.25 |  |  | 32.13 | 12.3 | 12.1 | 3.7 |  | 2.78 | 5701 | 1.2 | 2569 | 159 | 303 | 9 | 213 | 60 | [15 empty] | 43132 | #THWIA |  |  | 59.74% FPC HD 10.26% C4 30% Reclaim | 60 |  |  |  |  | 10 |  | 30
9895 | 04.02.2018 | Trial-Run | T-Shirt | HD | TE-53 | WHITE | 54 | 12.5 | 1 |  |  |  | 54.125 |  |  | 32.69 | 12.5 | 12.4 | 5.5 |  | 3.31 | 5353 | 1.35 | 2257 | 192 | 192 | 529 | 370 | 60 | [15 empty] | 43132 | #THWIA |  |  | 59.74% FPC HD 10.26% C4 30% Reclaim
9895 | 04.02.2018 | Trial-Run | T-Shirt | HD | TE-54 | WHITE | 54 | 14.4 | 4 |  |  |  | 54.0625 |  |  | 36.48 | 14 | 13.9 | 5.4 |  | 4.97 | 8119 | 1.88 | 3091 | 282 | 431 | 16 | 395 | 115 | [15 empty] | 43132 | EXCE11621 |  |  | 59.74% FPC HD 10.26% C4 30% Reclaim
9895 | 04.02.2018 | Trial-Run | T-Shirt | HD | TE-56 | WHITE | 57 | 14 | 5 |  |  |  | 57.25 |  |  | 38.66 | 14 | 14 | 5.6 |  | 4.18 | 6667 | 1.75 | 3184 | 270 | 424 | 11 | 375 | 87 | [15 empty] | 43132 | HEB1/7COMP-C |  |  | 59.74% FPC HD 10.26% C4 30% Reclaim
9895 | 04.02.2018 | Trial-Run | T-Shirt | HD | TE-55 | SALT GREY | 54 | 14 |  |  |  |  | 54.5 |  |  | 35.53 | 13.5 | 13.7 | 7 |  | 3.08 | 5411 | 1.63 | 3202 | 250 | 346 | 12 | 337 | 60 | [15 empty] | 43132 | WALMART20-NW |  |  | 37.95% FPC HD 10.26% C4 30.77% Reclaim 20.51% CaCO3 | 38 |  |  |  |  | 10 |  | 31 |  | 21
9895 | 04.02.2018 | Trial-Run | T-Shirt | HD | TE-58 | SALT GREY | 54 | 14 | 4 |  |  |  | 54.875 |  |  | 38.42 | 14.5 | 14.2 | 7.2 |  | 3.48 | 5705 | 1.95 | 3305 | 233 | 359 | 12 | 206 | 158 | [15 empty] | 43132 | WALMART20-NW |  |  | 37.95% FPC HD 10.26% C4 30.77% Reclaim 20.51% CaCO3 | 54 |  |  |  |  | 10 |  | 26 |  | 10
9895 | 04.02.2018 | Trial-Run | T-Shirt | HD | TE-59 | SALT GREY | 54 | 14 | 2 |  |  |  | 54.25 |  |  | 35.43 | 13.6 | 13.5 | 7.5 |  | 3.72 | 5715 | 1.98 | 3609 | 275 | 442 | 13 | 384 | 99 | [15 empty] | 43132 | WALMART20-NW |  |  | 37.95% FPC HD 10.26% C4 30.77% Reclaim 20.51% CaCO3
9895 | 04.02.2018 | Trial-Run | T-Shirt | HD | TE-59 | SALT GREY | 54 | 14 | 4 |  |  |  | 54.125 |  |  | 34.99 | 13.4 | 13.1 | 8 |  | 3.95 | 6198 | 1.65 | 3110 | 267 | 365 | 13 | 254 | 74 | [15 empty] | 43132 | WALMART20-NW |  |  | 37.95% FPC HD 10.26% C4 30.77% Reclaim 20.51% CaCO3
9895 | 04.02.2018 | Trial-Run | T-Shirt | HD | TE-32 | WHITE | 57 | 14 | 2 |  |  |  | 57.9375 |  |  | 37.16 | 13.3 | 13.2 | 5.8 |  | 4.07 | 7161 | 1.91 | 3754 | 285 | 404 | 20 | 322 | 138 | [15 empty] | 43132 | HEB1/7COMP-C |  |  | 59.74% FPC HD 10.26% C4 30% Reclaim | 60 |  |  |  |  | 10 |  | 30
9895 | 04.02.2018 | Trial-Run | T-Shirt | HD | TE-29 | KRAFT | 57 | 13.5 |  |  |  |  | 57.5 |  |  | 35.33 | 12.8 | 12.6 | 7.4 |  | 3.59 | 7309 | 1.89 | 3734 | 267 | 387 | 15 | 345 | 87 | [15 empty] | 43133 | KRKELLER-C |  |  | 49.6% FPC HD 28% C4 6.6% Reclaim 15.8% CaCO3 | 60 |  |  |  |  | 28 |  | 7 |  | 16
9895 | 04.02.2018 | Trial-Run | T-Shirt | HD | TE-13 | WHITE | 54 | 13 | 1 |  |  |  | 54.25 |  |  | 31.04 | 11.9 | 11.8 | 7 | [7 empty] | 8 | 247 | 36 | [15 empty] | 43132 | #SO12P02 |  |  | 55.95% FPC HD 10.6% C4 25% Reclaim 6.95% CaCO3 1.5% MB | 56 |  |  |  |  | 11 |  | 25 |  | 7 | 2
9895 | 04.02.2018 | Trial-Run | T-Shirt | HD | TE-14 | WHITE | 57 | 12.9 | 1 |  |  |  | 57.5 |  |  | 35.78 | 12.9 | 12.8 | 6.3 |  | 2.98 | 5484 | 1.69 | 2971 | 242 | 323 | 19 | 252 | 103 | 27.98 | [14 empty] | 43132 | PETE012720 |  |  | 55.95% FPC HD 10.6% C4 25% Reclaim 6.95% CaCO3 1.5% MB
9895 | 04.02.2018 | Trial-Run | T-Shirt | HD | TE-15 | WHITE | 54 | 12 | 1 |  |  |  | 54 |  |  | 30.64 | 11.8 | 11.7 | 7.8 |  | 2.43 | 6592 | 1.38 | 2475 | 187 | 348 | 10 | 273 | 102 | 32.09 | [14 empty] | 43132 | #THWIA |  |  | 55.95% FPC HD 10.6% C4 25% Reclaim 6.95% CaCO3 1.5% MB | 56 |  |  |  |  | 11 |  | 25 |  | 7 | 2
9895 | 04.02.2018 | Trial-Run | T-Shirt | HD | TE-33 | WHITE | 57 | 15 | 1 |  |  |  | 56.875 |  |  | 38.89 | 14.2 | 14 | 7 | [7 empty] | 13 | 255 | 89 | [15 empty] | 43132 | 1/6HS-SML2 |  |  | 59.74% FPC HD 10.26% C4 25% Reclaim 5% CaCO3 | 56 |  |  |  |  | 10 |  | 25 |  | 5
9895 | 04.02.2018 | Trial-Run | T-Shirt | HD | TE-54 | WHITE | 54 | 14.4 | 4 |  |  |  | 54.25 |  |  | 37.25 | 14.3 | 14.2 | 8.8 | [7 empty] | 13 | 329 | 159 | [15 empty] | 43132 | EXCE11621 |  |  | 59.74% FPC HD 10.26% C4 30% Reclaim
9895 | 04.02.2018 | Trial-Run | T-Shirt | HD | TE-27 | KRAFT | 57 | 13.5 | 1 |  |  |  | 56.9375 |  |  | 36.23 | 13.2 | 13.1 | 9.3 |  | 3.84 | 7018 | 1.9 | 3318 | 229 | 343 | 12 | 286 | 108 | 24.14 | [14 empty] | 43132 | KRKELLER |  |  | 49.6% FPC HD 6.6% C4 28% Reclaim 15.8% CACO
9895 | 04.02.2018 | Trial-Run | T-Shirt | HD | TE-28 | KRAFT | 57 | 13.5 | 1 |  |  |  | 57.25 |  |  | 37.05 | 13.4 | 13.4 | 8 | [7 empty] | 13 | 254 | 150 | [15 empty] | 43132 | KRKELLER |  |  | 49.6% FPC HD 6.6% C4 28% Reclaim 15.8% CACO | 60 |  |  |  |  | 10 |  | 30
9895 | 04.02.2018 | Trial-Run | T-Shirt | HD | CE-41 | WHITE | 60 | 19 | 1 |  |  |  | 60.25 |  |  | 52.85 | 18.2 | 18 | 10.3 | [7 empty] | 10 | 404 | 60 | [15 empty] | 43132 | TJHOME201030 |  |  | 59.74% FPC HD 10.26% C4 25% Reclaim 5% CaCO3 | 60 |  |  |  |  | 28 |  | 7 |  | 16
9895 | 04.02.2018 | Trial-Run | T-Shirt | HD | TE-42 | WHITE | 52 | 18 | 1 |  |  |  | 52.5 |  |  | 37.69 | 14.9 | 14.8 | 9.9 | [7 empty] | 22 | 438 | 60 | [15 empty] | 43132 | GWILLJUMBO |  |  | 62.1% FPC HD 10.6% C4 25% Reclaim 2.3% MB | 56 |  |  |  |  | 11 |  | 25 |  | 7 | 2
9895 | 04.02.2018 | Trial-Run | T-Shirt | HD | TE-57 | WHITE | 55.5 | 20.3 | 1 |  |  |  | 55.25 |  |  | 51.84 | 19.5 | 19.3 | 10.4 |  | 4.28 | 6031 | 2.54 | 4178 | 305 | 348 | 21 | 277 | 262 | 40.62 | [14 empty] | 43132 | 33312 |  |  | 59.74% FPC HD 10.26% C4 30% Reclaim
9956 | 06.29.2018 | Trial-Run | T-Shirt | HD | 1 | WHITE | 56 | 13.97 |  |  |  |  | 56.5 |  |  | 37.62 | 13.9 | 13.9 | 5.3 |  | 5.521 | 9608 | 2.699 | 4500 | 321 | 511 | 11 | 375 | 95 | 39 | 10.3 | [5 empty] | 0.42 | 0.318 | 0.435 | 0.325 | [7 empty] | 10 x 4 x 19 (4-up) | 52.25% FPC HD 9.5% C4 28.5% Reclaim 4.75% (LDPE) | 52 |  |  |  |  | 10 |  | 28 | [8 empty] | 5% (LDPE)
9956 | 06.29.2018 | Trial-Run | T-Shirt | HD | 2 | WHITE | 57 | 13.97 |  |  |  |  | 57 |  |  | 37.54 | 13.7 | 13.9 | 5.4 |  | 4.45 | 8601 | 2.969 | 5846 | 290 | 541 | 12 | 396 | 84 | 37.6 | 10.4 | [5 empty] | 0.382 | 0.302 | 0.405 | 0.312 | [7 empty] | 12 X 7 X 24 | 52.25% FPC HD 9.5% C4 28.5% Reclaim 4.75% (LDPE)
9956 | 06.29.2018 | Trial-Run | T-Shirt | HD | 3 | WHITE | 52 | 15.24 |  |  |  |  | 52 |  |  | 38.83 | 15.6 | 15.8 | 6 |  | 5.661 | 9245 | 3.213 | 5526 | 313 | 561 | 10 | 360 | 107 | 41.42 | 9.3 | [5 empty] | 0.408 | 0.315 | 0.415 | 0.328 | [7 empty] | 18 X 8 X 28 (2-UP) | 52.25% FPC HD 9.5% C4 28.5% Reclaim 4.75% (LDPE)
9956 | 06.29.2018 | Trial-Run | T-Shirt | HD | 4 | WHITE | 20 X 10 X 36 | 17.78 |  |  |  |  | 20 | 36 | 10.0625 | 21.26 | 17.6 | 17 | 6 |  | 6.676 | 9626 | 4.077 | 6095 | 343 | 589 | 10 | 385 | 99 | 38.7 | 10.7 | [5 empty] | 0.405 | 0.287 | 0.458 | 0.332 | [7 empty] | 60" Film | 52.25% FPC HD 9.5% C4 28.5% Reclaim 4.75% (LDPE) (Bags)
10031 | 10.04.2018 | Trial-Run | T-Shirt | HD | CE-25 | WHITE | 57 | 25.4 | 1 |  |  |  | 57.25 |  |  | 70.78 | 25.7 | 25.7 | 12.3 |  | 8.041 | 8132 | 4.699 | 4995 | 421 | 547 | 21 | 517 | 138 | 37.45 | 13.6 | [17 empty] | in/out= HDPE white blender out= 75%HD, 15%C4, 10% LD
10031 | 10.04.2018 | Trial-Run | T-Shirt | HD | CE-25 | WHITE | 57 | 19 | 2 |  |  |  | 57.125 |  |  | 53.46 | 19.4 | 49.6 | 9.8 |  | 5.376 | 7893 | 3.782 | 5123 | 381 | 612 | 15 | 551 | 92 | 35.43 | 14.2 | [17 empty] | in/out= HDPE white blender out= 75%HD, 15%C4, 10% LD
10031 | 10.04.2018 | Trial-Run | T-Shirt | HD | CE-25 | WHITE | 57 | 20.32 |  |  |  |  | 57 |  |  | 57.77 | 21.1 | 20.6 | 9.7 |  | 6.199 | 8875 | 3.819 | 5379 | 383 | 598 | 16 | 571 | 80 | 34.45 | 17.7 | [17 empty] | in/out= HDPE white blender out=60% HD, 30%-C4, 10% LD (Trial)
1763 | 10.09.2018 | Trial-Run | T-Shirt | HD | 1 | WHITE | [6 empty] | 56 |  |  | 36.62 | 13.6 | 13.8 | 7 |  | 4.447 | 7903 | 3.125 | 5080 | 315 | 542 | 12 | 351 | 126 | 26.71 | 6.5 | [17 empty] | E924 (E4)
1763 | 10.09.2018 | Trial-Run | T-Shirt | HD | 2 | WHITE | [6 empty] | 56 |  |  | 36.19 | 13.5 | 13.8 | 4.9 |  | 4.41 | 9125 | 2.353 | 4816 | 318 | 491 | 13 | 387 | 95 | 28.31 | 7 | [17 empty] | E927
1763 | 10.09.2018 | Trial-Run | T-Shirt | HD | 3 | KRAFT |  | 14.2 |  |  |  |  | 58.75 |  |  | 24.28 | 14.6 | 14.7 | 5.9 |  | 5.245 | 10096 | 2.742 | 5271 | 291 | 598 | 8 | 598 | 54 | 32.4 | 11.1 | [17 empty] | 56% E924 3% C4 18% Reclaim 12% CaCO3 4% MB 7% LD | 56 |  |  |  |  | 3 |  | 18 |  | 12 | 4 |  |  |  |  | 7
1763 | 10.09.2018 | Trial-Run | T-Shirt | HD | 4 | KRAFT | [6 empty] | 12 | 21.5 | 7.5 | 7.01 | 15.3 | 15.5 | 3.9 |  | 5.298 | 9645 | 2.472 | 4502 | 295 | 558 | 10 | 644 | <36 | 31.68 | 11.3 | [17 empty] | E924 (Bags) Thank You
1767 | 10.15.2018 | Trial-Run | T-Shirt | HD | 1 | KRAFT | [6 empty] | 58.5 |  |  | 40.98 | 14.5 | 14.4 | 9 |  | 4.84 | 8387 | 2.56 | 4387 | 306 | 468 | 11 | 566 | 60 | 33.37 | 8.6 |  | 4.920 / 4110 | 3.96 / 4149 |  | 1.86 / 3258
10062 | 10.16.2018 | Trial-Run | T-Shirt | HD | 1 | WHITE | 50 | 24.1 |  |  |  |  | 50.25 |  |  | 58.84 | 24.4 | 24.9 | 11.4 |  | 7.5 | 8101 | 4.479 | 5111 | 450 | 625 | 17 | 606 | 115.5 | 54.07 | 19 | [5 empty] | 0.417 | 0.325 | 0.46 | 0.349 | [8 empty] | (I/M) Curent White HDPE Blending (O) 60% HD, 30% C4, 10% LD
10062 | 10.16.2018 | Trial-Run | T-Shirt | HD | 2 | WHITE | 50 | 24.1 |  |  |  |  | 50 |  |  | 57.83 | 24.1 | 24.7 | 8.6 |  | 6.918 | 7785 | 4.826 | 5126 | 418 | 652 | 15 | 546 | 121.5 | 54.08 | 18.5 | [5 empty] | 0.392 | 0.306 | 0.428 | 0.342 | [8 empty] | (I/M) Curent White HDPE Blending (O) 60% HD, 30% C4, 10% LD
10062 | 10.16.2018 | Trial-Run | T-Shirt | HD | 3 | WHITE | 57 | 20.3 |  |  |  |  | 57.3125 |  |  | 55.9 | 20.3 | 20.7 | 8.4 |  | 6.184 | 8211 | 4.061 | 4951 | 415 | 615 | 18 | 439 | 121.5 | 49.89 | 19.3 | [5 empty] | 0.375 | 0.33 | 0.435 | 0.35 | [8 empty] | (I/M) Curent White HDPE Blending (O) 60% HD, 30% C4, 10% LD
10062 | 10.16.2018 | Trial-Run | T-Shirt | HD | 4 | WHITE | 57 | 20.3 |  |  |  |  | 57.3125 |  |  | 54.94 | 19.9 | 19.9 | 10.8 |  | 5.481 | 8009 | 4.128 | 5219 | 421 | 602 | 13 | 422 | 112.5 | 52.36 | 19.6 | [5 empty] | 0.414 | 0.333 | 0.389 | 0.326 | [8 empty] | (I/M) Curent White HDPE Blending (O) 60% HD, 30% C4, 10% LD
10062 | 10.16.2018 | Trial-Run | T-Shirt | HD | 5 | WHITE | 60 | 14.7 |  |  |  |  | 59.375 |  |  | 44.88 | 15.7 | 15.8 | 5.7 |  | 4.968 | 8246 | 3.151 | 5412 | 367 | 568 | 15 | 373 | 112.5 | 45.63 | 19.4 | [5 empty] | 0.394 | 0.343 | 0.401 | 0.349 | [8 empty] | (I/M) Curent White HDPE Blending (O) 60% HD, 30% C4, 10% LD
10147 | 02.13.2019 | Trial-Run | T-Shirt | HD | 1 | WHITE | [6 empty] | 12 | 23 | 7.75 | 8.58 | 16.4 | 16.5 | 3.1 |  | 6.187 | 8408 | 4.122 | 6835 | 394 | 446 | 29 | 136 | 232 |  |  |  | 6.342 / 9587 | 3.260 / 4866 | 2.497 / 3734
1823 | 02.26.2019 | Trial-Run | T-Shirt | HD | 1 | KRAFT | 58.5 | 14 |  |  |  |  | 58.5 |  |  | 37.99 | 13.5 | 13.3 | 5.9 |  | 3.707 | 7618 | 2.929 | 4849 | 235 | 519 | 16 | 469 | 117 | 29.27 | [18 empty] | 42% FPC HD 12.5% C4 28% Reclaim 15% CaCO3 3% MB Kraft | 42 |  |  |  |  | 12 |  | 28 |  | 15 | 3
1823 | 02.26.2019 | Trial-Run | T-Shirt | HD | 2 | KRAFT | 58.5 | 14 |  |  |  |  | 58.625 |  |  | 40.82 | 14.5 | 14.4 | 7.6 |  | 4.418 | 7253 | 3.112 | 5206 | 281 | 527 | 15 | 419 | 129 | 36.16 | [18 empty] | 42% FPC HD 12.5% C4 30% Reclaim 12.5% CaCO3 3% MB Kraft
10226 | 05.09.2019 | Trial-Run | T-Shirt | HD | 1 | NATURAL | 57 | 57.5 |  |  |  |  | 57.5 |  |  | 147.38 | 53.8 | 53.6 | 21.1 | 70.5 | 9.942 | 3656 | 6.186 | 2080 | 457 | 513 | 59 | 1730 | <36 |  | 15.5 | [5 empty] | 0.338 | 0.212 | 0.306 | 0.218 | [8 empty] | 60% HD (927) 40% PCR Outsource Repo. ( Neck 83) | 60 | [6 empty] | 40
10226 | 05.09.2019 | Trial-Run | T-Shirt | HD | 2 | NATURAL | 57 | 57.5 |  |  |  |  | 57.25 |  |  | 154.25 | 56.1 | 56.1 | 22.2 | 74.6 | 10.949 | 3644 | 5.478 | 1908 | 472 | 332 film weak | 72 | 1644 | 54 |  | 15 | [5 empty] | 0.363 | 0.247 | 0.303 | 0.232 | [8 empty] | 60% HD (927) 40% PCR Outsource Repo. ( Neck 106)
10234 | 05.17.2019 | Trial-Run | T-Shirt | HD | TE-59 | GREY | 54 | 14 | 1 |  |  |  | 54.75 |  |  | 35.98 | 13.9 | 14.1 | 6.3 |  | 4.028 | 7268 | 3.043 | 5401 | 289 | 588 | 11 | 261 | 134 | [13 empty] | 826 |  |  | WALMT20-NW |  |  | 40% FPC HD 5% C4 35% Reclaim 20% (50/50) | 40 |  |  |  |  | 5 |  | 35 | [8 empty] | 20% (50/50)
10234 | 05.17.2019 | Trial-Run | T-Shirt | HD | TE-59 | GREY | 54 | 14 | 2 |  |  |  | 53.75 |  |  | 37.41 | 14.5 | 14.7 | 6.6 |  | 4.185 | 6984 | 3.058 | 5992 | 334 | 555 | 12 | 356 | 124 | [13 empty] | 830 | [5 empty] | 40% FPC HD 5% C4 35% Reclaim 20% (50/50)
10234 | 05.17.2019 | Trial-Run | T-Shirt | HD | TE-59 | GREY | 54 | 14 | 3 |  |  |  | 53.75 |  |  | 35.67 | 13.8 | 13.9 | 5.9 |  | 4.58 | 7106 | 3018 | 4933 | 334 | 591 | 12 | 306 | 125 | [13 empty] | 826 | [5 empty] | 40% FPC HD 5% C4 35% Reclaim 20% (50/50)
10234 | 05.17.2019 | Trial-Run | T-Shirt | HD | TE-59 | GREY | 54 | 14 | 4 |  |  |  | 53.75 |  |  | 37.74 | 14.6 | 14.9 | 7.1 |  | 4.85 | 7341 | 2.552 | 4048 | 340 | 561 | 9 | 388 | 88 | [13 empty] | 830 | 97 |  |  |  |  | 35% FPC HD 5% C4 40% Reclaim 20% (50/50)
10234 | 05.17.2019 | Trial-Run | T-Shirt | HD | TE-59 | GREY | 54 | 14 | 5 |  |  |  | 54 |  |  | 37.53 | 14.5 | 14.8 | 6.6 |  | 4.6 | 8128 | 3.268 | 5415 | 304 | 635 | 12 | 342 | 122 | [13 empty] | 830 | [5 empty] | 40% FPC HD 5% C4 35% Reclaim 20% (50/50)
10234 | 05.17.2019 | Trial-Run | T-Shirt | HD | TE-59 | GREY | 54 | 14 | 6 |  |  |  | 54 |  |  | 37.17 | 14.3 | 14.6 | 4.7 |  | 3.978 | 6613 | 2.772 | 4815 | 231 | 613 | 8 | 418 | 98 | [19 empty] | 35% FPC HD 5% C4 40% Reclaim 20% (50/50)
10275 | 06.20.2019 | Trial-Run | T-Shirt | HD | T2C | WHITE | 57 | 14 | 1 |  |  |  | 57.1875 |  |  | 37.39 | 13.6 | 13.8 | 10.5 |  | 4.497 | 6204 | 2.74 | 4276 | 340 | 453 | 26 | 190 | 206 | [15 empty] | 43628 | HEB1/7COMP-C
10275 | 06.20.2019 | Trial-Run | T-Shirt | HD | T-2C | WHITE | 57 | 14 | 6 |  |  |  | 57 |  |  | 38.31 | 14 | 14.4 | 8.6 |  | 3.953 | 6664 | 3.177 | 5430 | 342 | 491 | 25 | 172 | 295 | [15 empty] | 43628 | HEB1/7COMP-C | 0.02361111
10275 | 06.20.2019 | Trial-Run | T-Shirt | HD | T-2C | WHITE | 57 | 14 | 7 |  |  |  | 57 |  |  | 36.33 | 13.2 | 13.8 | 6.8 |  | 4.545 | 8346 | 3.157 | 5896 | 379 | 495 | 23 | 155 | 257 | [15 empty] | 43628 | "' | 0.1944444
10275 | 06.20.2019 | Trial-Run | T-Shirt | HD | T-2C | WHITE | 57 | 14 | 3 |  |  |  | 57.25 |  |  | 37.65 | 13.7 | 14 | 12.4 |  | 3.308 | 5483 | 2.402 | 3812 | 299 | 424 | 22 | 270 | 182 | [15 empty] | 43628 | "" |  |  | 2% SPECIAL CACO
10275 | 06.20.2019 | Trial-Run | T-Shirt | HD | T-2C | WHITE | 57 | 14 | 2 |  |  |  | 57 |  |  | 35.5 | 12.9 | 13.3 | 9.3 |  | 3.208 | 4970 | 2.723 | 4016 | 324 | 506 | 20 | 249 | 202 | [15 empty] | 43628 | "" | 0.4444444 |  | 2% SPECIAL CACO
10275 | 06.20.2019 | Trial-Run | T-Shirt | HD | T-2C | WHITE | 57 | 14 | 1 |  |  |  | 57.1875 |  |  | 36.32 | 13.2 | 13.5 | 6.6 |  | 4.125 | 6345 | 2.84 | 4323 | 346 | 465 | 18 | 246 | 178 | [15 empty] | 43629 | "" |  |  | 3% /3micron CACO
10275 | 06.20.2019 | Trial-Run | T-Shirt | HD | T-2C | WHITE | 57 | 14 | 2 |  |  |  | 57.25 |  |  | 37.57 | 13.6 | 13.9 | 11.2 |  | 3.792 | 6262 | 2.322 | 3643 | 325 | 510 | 17 | 299 | 151 | [13 empty] | 754 | 87 | 43629 | "" |  |  | 3% /3micron CACO
10275 | 06.20.2019 | Trial-Run | T-Shirt | HD | T-2C | WHITE | 57 | 14 | 4 |  |  |  | 57.125 |  |  | 37.59 | 13.7 | 14 | 11.8 |  | 3.497 | 5995 | 2.652 | 3912 | 287 | 585 | 15 | 369 | 146 | [13 empty] | 759 | 87 | 43629 | "" | 0.02083333 |  | 3% /3micron CACO
10275 | 06.20.2019 | Trial-Run | T-Shirt | HD | T-2C | WHITE | 57 | 14 | 3 |  |  |  | 57 |  |  | 37.97 | 13.8 | 14.1 | 13.7 |  | 4.98 | 6540 | 2.697 | 4046 | 314 | 571 | 13 | 362 | 151 | [13 empty] | 759 | 87 | 43629 | HEB1/7COMP-C | 5:30PM |  | 3% /3micron CACO
10359 | 10.24.2019 | Trial-Run | T-Shirt | HD | 1 | WHITE | [6 empty] | 56.625 |  |  | 39.7 | 14.6 | 14.6 | 9.3 |  | 4.942 | 9314 | 2.592 | 5314 | 313 | 596 | 12 | 485 | 84.5 | 39.44 | 9.6
10359 | 10.24.2019 | Trial-Run | T-Shirt | HD | 2 | WHITE | [6 empty] | 56.625 |  |  | 39.27 | 14.4 | 14.3 | 9.2 |  | 5.097 | 9975 | 2.639 | 5433 | 307 | 576 | 14 | 486 | 96.5 | 39.24 | 9.6
10359 | 10.24.2019 | Trial-Run | T-Shirt | HD | 3 | WHITE | [6 empty] | 57.875 |  |  | 40 | 14.4 | 14.4 | 8 |  | 5.212 | 9422 | 2.727 | 4936 | 311 | 585 | 15 | 549 | 92 | 40.44 | 9.2
10365 | 10.30.2019 | Trial-Run | T-Shirt | HD | 1 | WHITE | 57 | 14 |  |  |  |  | 57.25 |  |  | 40.25 | 14.6 | 14.5 | 4.2 |  | 5.164 | 10726 | 2.508 | 4940 | 322 | 551 | 13 | 414 | 82.5 | 40.51 | 9.5 | [17 empty] | Regular Formula T-shirt formula + LDPE @ 1:30PM
10365 | 10.30.2019 | Trial-Run | T-Shirt | HD | 2 | WHITE | 57 | 14 |  |  |  |  | 57.0625 |  |  | 40.96 | 14.9 | 14.9 | 6.3 |  | 4.95 | 9259 | 2.868 | 5129 | 336 | 566 | 11 | 483 | 73.5 | 39.6 | 12.6 | [17 empty] | Regular Formula T-shirt formula + LDPE, 2.5 MB White @3:00PM
10365 | 10.31.2019 | Trial-Run | T-Shirt | HD | 3 | WHITE | 57 | 14 |  |  |  |  | 57.0625 |  |  | 40.36 | 14.7 | 14.7 | 8.8 |  | 5.384 | 10426 | 2.782 | 5596 | 306 | 530 | 17 | 380 | 93.5 | 35.43 | 13.4 | [17 empty] | 8.8% LDPE
10368 | 11.06.2019 | Trial-Run | T-Shirt | HD | TE-58 | GREY | 54 | 14 |  |  |  |  | 54 |  |  | 35.47 | 13.6 | 13.7 | 7.8 |  | 3.892 | 8692 | 2.87 | 6750 | 353 | 516 | 19 | 252 | 135.5 | [19 empty] | 50% FPC HD 10% C4 20% Reclaim 20% 50/50 Repro. (11/04) | 50 |  |  |  |  | 10 |  | 20 |  | 20
10368 | 11.06.2019 | Trial-Run | T-Shirt | HD | TE-58 | GREY | 54 | 14 | 2 |  |  |  | 54.25 |  |  | 36.93 | 14.1 | 14.4 | 9.6 |  | 5.07 | 9941 | 2.445 | 4794 | 396 | 463 | 17 | 295 | 128 | [19 empty] | 50% FPC HD 10% C4 20% Reclaim 20% 50/50 Repro. (11/04)
10368 | 11.06.2019 | Trial-Run | T-Shirt | HD | TE-58 | GREY | 54 | 14 |  |  |  |  | 53.5 |  |  | 36.34 | 14.1 | 14.3 | 5.4 |  | 3.915 | 7676 | 3.26 | 6392 | 367 | 507 | 17 | 261 | 153.5 | [19 empty] | 50% FPC HD 10% C6 20% Reclaim 20% 50/50 Repro. Box# 2
10368 | 11.06.2019 | Trial-Run | T-Shirt | HD | TE-58 | GREY | 54 | 14 | 2 |  |  |  | 54.5 |  |  | 37.21 | 14.2 | 14.1 | 9.1 |  | 3.603 | 7063 | 3.265 | 6401 | 355 | 519 | 22 | 287 | 161 | [19 empty] | 50% FPC HD 10% C6 20% Reclaim 20% 50/50 Repro. 11/01
10368 | 11.06.2019 | Trial-Run | T-Shirt | HD | TE-58 | GREY | 54 | 14 | 4 |  |  |  | 54 |  |  | 38.41 | 14.8 | 14.8 | 5.3 |  | 4.355 | 8539 | 2.688 | 5269 | 345 | 510 | 17 | 298 | 158 | [19 empty] | 50% FPC HD 10% C6 20% Reclaim 20% 50/50 Repro. 11/01
10368 | 11.06.2019 | Trial-Run | T-Shirt | HD | TE-58 | GREY | 54 | 14 |  |  |  |  | 54.5 |  |  | 37.03 | 14.1 | 14 | 8.7 |  | 3.695 | 6158 | 2.322 | 5538 | 294 | 514 | 22 | 247 | 162.5 | [19 empty] | 50% FPC HD 10% C6 20% Reclaim 20% 50/50 Repro. 11/01
10368 | 11.06.2019 | Trial-Run | T-Shirt | HD | TE-58 | GREY | 54 | 14 |  |  |  |  | 54 |  |  | 32.99 | 12.7 | 12.8 | 5.2 |  | 4.867 | 9544 | 2.838 | 5563 | 383 | 501 | 21 | 218 | 156.5 | [19 empty] | 50% FPC HD 10% C6 20% Reclaim 20% 50/50 Repro. 9:20 box #3
10368 | 11.06.2019 | Trial-Run | T-Shirt | HD | TE-58 | GREY | 54 | 14 |  |  |  |  | 53.75 |  |  | 36.1 | 13.9 | 13.8 | 11.1 |  | 5.213 | 10220 | 2.97 | 5823 | 367 | 549 | 22 | 266 | 150.5 | [19 empty] | 50% FPC HD 10% C6 20% Reclaim 20% 50/50 Repro. box #3 (11/01)
10368 | 11.06.2019 | Trial-Run | T-Shirt | HD | TE-58 | GREY | 54 | 14 | 3 |  |  |  | 54 | . |  | 36.42 | 14 | 14.4 | 7.5 |  | 3.623 | 10350 | 2.75 | 7857 | 325 | 504 | 18 | 340 | 128 | [19 empty] | 50% FPC HD 10% C4 20% Reclaim 20% 50/50 Repro. | 50 |  |  |  |  | 10 |  | 20 |  | 20
10368 | 11.06.2019 | Trial-Run | T-Shirt | HD | TE-58 | GREY | 54 | 14 | 2 |  |  |  | 54 |  |  | 36.15 | 13.9* | 14 | 5.8 |  | 5.36 | 15314 | 2.9 | 8285 | 380 | 537 | 17 | 270 | 129.5 | [19 empty] | 50% FPC HD 10% C4 20% Reclaim 20% 50/50 Repro.
10380 | 11.27.2019 | Trial-Run | T-Shirt | HD | TE-2A | WHITE | 57 | 14 | 1 |  |  |  | 57.25 |  |  | 36.67 | 13.3 | 13.6 | 5.5 |  | 4.078 | 7810 | 2.592 | 5177 | 350 | 471 | 20 | 333 | 156.5 | [14 empty] | 81 | 67°F |  |  |  | 0% CACO
10380 | 11.27.2019 | Trial-Run | T-Shirt | HD | TE-2A | WHITE | 57 | 14 | 2 |  |  |  | 57.5 |  |  | 38.17 | 13.8 | 13.7 | 5.9 |  | 5.007 | 10422 | 3.168 | 6741 | 354 | 512 | 21 | 332 | 155 | [14 empty] | 81 | 67 |  |  |  | 0% CACO
10380 | 11.27.2019 | Trial-Run | T-Shirt | HD | TE-2C | WHITE | 57 | 14 | 6 |  |  |  | 57.25 |  |  | 40.1 | 14.5 | 14.6 | 6.2 |  | 5.568 | 10390 | 3.087 | 5704 | 344 | 557 | 15 | 384 | 155 | [14 empty] | 90 | 51 |  |  |  | 0% CACO
10380 | 11.27.2019 | Trial-Run | T-Shirt | HD | TE-2A | WHITE | 57 | 14 | 6 |  |  |  | 57.5 |  |  | 37.64 | 13.6 | 13.7 | 3.7 |  | 5.265 | 11594 | 2.915 | 5579 | 353 | 509 | 18 | 324 | 166 | [14 empty] | 83 | 64 |  |  |  | 0% CACO
10380 | 11.27.2019 | Trial-Run | T-Shirt | HD | TE-2A | WHITE | 57 | 14 | 5 |  |  |  | 57.25 |  |  | 37.51 | 13.6 | 13.6 | 4.3 |  | 4.747 | 9789 | 3.112 | 5533 | 353 | 524 | 17 | 313 | 158 | [14 empty] | 83 | 64 |  |  |  | 0% CACO
10380 | 11.27.2019 | Trial-Run | T-Shirt | HD | TE-2A | WHITE | 57 | 14 |  |  |  |  | 57.5 |  |  | 37.93 | 13.7 | 13.7 | 5.4 |  | 5.688 | 10869 | 3.457 | 6284 | 368 | 577 | 18 | 358 | 158 | [13 empty] | 724 | 83 | 64 |  |  |  | 0% CACO
10380 | 11.27.2019 | Trial-Run | T-Shirt | HD | TE-2C | WHITE | 57 | 14 |  |  |  |  | 57.5 |  |  | 37.64 | 13.6 | 13.6 | 5.3 |  | 4.942 | 10379 | 3.395 | 6859 | 336 | 566 | 19 | 329 | 147.5 | [14 empty] | 83 | 56 |  |  |  | 0% CACO
10380 | 11.27.2019 | Trial-Run | T-Shirt | HD | TE-2C | WHITE | 57 | 14 | 3 |  |  |  | 57.5 |  |  | 40.69 | 14.7 | 14.8 | 6 |  | 6.078 | 10252 | 3.208 | 6264 | 352 | 547 | 14 | 417 | 140 | [19 empty] | 0% CACO (Trent quality)
10380 | 11.27.2019 | Trial-Run | T-Shirt | HD | TE-2C | WHITE | 57 | 14 | 4 |  |  |  | 57.25 |  |  | 36.47 | 13.2 | 13.1 | 5 |  | 5.102 | 9701 | 3.127 | 6310 | 328 | 549 | 19 | 304 | 150.5 | [19 empty] | 0% CACO
10380 | 11.27.2019 | Trial-Run | T-Shirt | HD | TE-2C | WHITE | 57 | 14 | 5 |  |  |  | 57.25 |  |  | 37.86 | 13.7 | 13.8 | 5.4 |  | 5.15 | 9174 | 2.783 | 5457 | 317 | 503 | 15 | 321 | 158 | [19 empty] | 0% CACO
10380 | 11.27.2019 | Trial-Run | T-Shirt | HD | TE-2C | WHITE | 57 | 14 |  |  |  |  | 57.5 |  |  | 37.64 | 13.6 | 13.7 | 6.7 |  | 5.047 | 10137 | 2.235 | 4495 | 319 | 538 | 14 | 384 | 125 | [13 empty] | 756 | 83 | 56 |  |  |  | 2% CACO (Trent Quality)
10380 | 11.27.2019 | Trial-Run | T-Shirt | HD | TE-2C | WHITE | 57 | 14 | 6 |  |  |  | 57 |  |  | 43.25 | 15.8 | 15.9 | 10.2 |  | 4.008 | 8068 | 3.185 | 7281 | 329 | 458 | 16 | 208 | 164 | [13 empty] | 756 | 83 | 56 |  |  |  | 2% CACO
10380 | 11.27.2019 | Trial-Run | T-Shirt | HD | TE-2C | WHITE | 57 | 14 | 3 |  |  |  | 57.25 |  |  | 36.56 | 13.3 | 13.2 | 6 |  | 5.068 | 8044 | 2.585 | 4949 | 308 | 567 | 13 | 410 | 110 | [13 empty] | 758 | 83 | 56 |  |  |  | 2% CACO
10380 | 11.27.2019 | Trial-Run | T-Shirt | HD | TE-2C | WHITE | 57 | 14 | 4 |  |  |  | 57.5 |  |  | 39.11 | 14.1 | 14.1 | 8.9 |  | 4.567 | 8510 | 2.308 | 3664 | 307 | 538 | 17 | 426 | 126.5 | [13 empty] | 756 | 83 | 56 |  |  |  | 2% CACO
10380 | 11.27.2019 | Trial-Run | T-Shirt | HD | TE-2C | WHITE | 57 | 14 | 5 |  |  |  | 57.5 |  |  | 36.8 | 13.3 | 13.3 | 6.7 |  | 4.573 | 8362 | 2.862 | 4768 | 309 | 533 | 14 | 333 | 149 | [14 empty] | 83 | 56 |  |  |  | 2% CACO
10380 | 11.27.2019 | Trial-Run | T-Shirt | HD | TE-2C | WHITE | 57 | 14 | 2 |  |  |  | 57.5 |  |  | 38.33 | 13.8 | 13.9 | 3.4 |  | 4.72 | 10360 | 2.488 | 5686 | 354 | 510 | 15 | 329 | 131 | [19 empty] | 2% CACO
10380 | 11.27.2019 | Trial-Run | T-Shirt | HD | TE-2C | WHITE | 57 | 14 |  |  |  |  | 57.5 |  |  | 37.62 | 13.6 | 13.8 | 4.7 |  | 4.655 | 10522 | 2.692 | 5752 | 334 | 510 | 16 | 307 | 149 | [19 empty] | 2% CACO
10380 | 11.27.2019 | Trial-Run | T-Shirt | HD | TE-2C | WHITE | 57 | 14 |  |  |  |  | 57.5 |  |  | 38.72 | 14 | 14.1 | 5.4 |  | 5.44 | 8833 | 3.27 | 6108 | 348 | 590 | 15 | 357 | 135.5 | [19 empty] | 2% CACO
10380 | 11.27.2019 | Trial-Run | T-Shirt | HD | TE-2C | WHITE | 57 | 14 |  |  |  |  | 57.5 |  |  | 38.46 | 13.9 | 13.9 | 5.9 |  | 4.455 | 10694 | 2.997 | 5741 | 339 | 579 | 19 | 358 | 150.5 | [19 empty] | 2% CACO
10380 | 11.27.2019 | Trial-Run | T-Shirt | HD | TE-2C | WHITE | 57 | 14 | 2 |  |  |  | 57.25 |  |  | 38.65 | 14 | 13.9 | 4 |  | 4.73 | 12128 | 2.752 | 5698 | 336 | 540 | 15 | 273 | 140 | [19 empty] | 2% CACO
10380 | 11.27.2019 | Trial-Run | T-Shirt | HD | TE-2A | WHITE | 57 | 14 |  |  |  |  | 57.25 |  |  | 36.82 | 13.3 | 13.4 | 7.5 |  | 5.345 | 10480 | 3.648 | 6879 | 350 | 507 | 17 | 339 | 168.5 | [13 empty] | 730 | 80 | 67 |  |  |  | 2% CACO (Treat quality)
10380 | 11.27.2019 | Trial-Run | T-Shirt | HD | TE-2A | WHITE | 57 | 14 | 6 |  |  |  | 57.5 |  |  | 37.58 | 13.6 | 13.6 | 7 |  | 4.167 | 7239 | 2.913 | 5799 | 334 | 510 | 20 | 275 | 149 | [19 empty] | 2% CACO
10380 | 11.27.2019 | Trial-Run | T-Shirt | HD | TE-2A | WHITE | 57 | 14 | 3 |  |  |  | 57.5 |  |  | 37.38 | 13.5 | 13.5 | 7.5 |  | 3.668 | 7423 | 2.675 | 4983 | 343 | 504 | 16 | 286 | 167 | [13 empty] | 717 | 80 | 67 |  |  |  | 2% CACO
10380 | 11.27.2019 | Trial-Run | T-Shirt | HD | TE-2A | WHITE | 57 | 14 | 4 |  |  |  | 57.5 |  |  | 37.85 | 13.7 | 13.7 | 7 |  | 3.873 | 7595 | 2.615 | 5150 | 335 | 491 | 14 | 259 | 189.5 | [13 empty] | 738 | 80 | 67 |  |  |  | 2% CACO
10380-1 | 11.27.2019 | Trial-Run | T-Shirt | HD | TE-2A | WHITE | 57 | 14 | 5 |  |  |  | 57.5 |  |  | 37.65 | 13.6 | 13.6 | 7.1 |  | 4.067 | 7462 | 2.823 | 4481 | 325 | 506 | 16 | 336 | 167 | [13 empty] | 730 | 80 | 67 |  |  |  | 2% CACO
10380-1 | 11.27.2019 | Trial-Run | T-Shirt | HD | TE-2A | WHITE | 57 | 14 |  |  |  |  | 57.5 |  |  | 37.56 | 13.6 | 13.8 | 5.4 |  | 2.988 | 6569 | 2.983 | 6019 | 279 | 515 | 16 | 279 | 174.5 | [19 empty] | 3% CACO
10380-1 | 11.27.2019 | Trial-Run | T-Shirt | HD | TE-2A | WHITE | 57 | 14 | 3 |  |  |  | 57.5 |  |  | 38.1 | 13.8 | 13.9 | 4.6 |  | 3.643 | 7577 | 3.147 | 6040 | 366 | 540 | 17 | 257 | 168.5 | [13 empty] | 727 | 87 | 67 |  |  |  | 3% CACO
10380-1 | 11.27.2019 | Trial-Run | T-Shirt | HD | TE-2A | WHITE | 57 | 14 | 1 |  |  |  | 57.5 |  |  | 37.66 | 13.6 | 13.8 | 5.5 |  | 4.327 | 8259 | 3.027 | 5651 | 347 | 535 | 24 | 285 | 171.5 | [19 empty] | 3% CACO
10380-1 | 11.27.2019 | Trial-Run | T-Shirt | HD | TE-2A | WHITE | 57 | 14 |  |  |  |  | 57.5 |  |  | 37.59 | 13.6 | 13.5 | 7.3 |  | 3.485 | 8935 | 2.562 | 5808 | 364 | 476 | 19 | 313 | 155 | [19 empty] | 3% CACO
10380-1 | 11.27.2019 | Trial-Run | T-Shirt | HD | TE-2A | WHITE | 57 | 14 |  |  |  |  | 57.5 |  |  | 38.47 | 13.9 | 14 | 6.1 |  | 4.427 | 8694 | 2.918 | 5581 | 365 | 514 | 24 | 306 | 158 | [19 empty] | 3% CACO
10380-1 | 11.27.2019 | Trial-Run | T-Shirt | HD | TE-2C | WHITE | 57 | 14 | 4 |  |  |  | 57.5 |  |  | 39.08 | 14.1 | 14.4 | 5.5 |  | 4.47 | 10094 | 2.458 | 5113 | 334 | 521 | 16 | 401 | 146 | [19 empty] | 3% CACO
10380-1 | 11.27.2019 | Trial-Run | T-Shirt | HD | TE-2C | WHITE | 57 | 14 | 3 |  |  |  | 57.25 |  |  | 37.96 | 13.8 | 13.7 | 5.1 |  | 5.048 | 9654 | 2.505 | 4889 | 317 | 528 | 16 | 288 | 144.5 | [13 empty] | 759 | 85 | 56 |  |  |  | 3% CACO
10380-1 | 11.27.2019 | Trial-Run | T-Shirt | HD | TE-2C | WHITE | 57 | 14 | 2 |  |  |  | 57.25 |  |  | 38.9 | 14.1 | 14.3 | 5.8 |  | 4.537 | 9638 | 2.747 | 4655 | 339 | 536 | 15 | 356 | 144.5 | [19 empty] | 3% CACO
10380-1 | 11.27.2019 | Trial-Run | T-Shirt | HD | TE-2C | WHITE | 57 | 14 |  |  |  |  | 57.5 |  |  | 37.45 | 13.5 | 13.9 | 6.2 |  | 4.425 | 9592 | 2.653 | 5860 | 331 | 523 | 17 | 328 | 152 | [19 empty] | 3% CACO
10380-1 | 11.27.2019 | Trial-Run | T-Shirt | HD | TE-2C | WHITE | 57 | 14 | 1 |  |  |  | 57.5 |  |  | 40.32 | 14.6 | 14.7 | 6.1 |  | 5.653 | 9775 | 2.807 | 5350 | 321 | 516 | 14 | 427 | 158 | [19 empty] | 3% CACO
10380-1 | 11.27.2019 | Trial-Run | T-Shirt | HD | TE-2A | WHITE | 57 | 14 | 1 |  |  |  | 57.5 |  |  | 39.35 | 14.2 | 14.2 | 4.5 |  | 5.75 | 10925 | 3.407 | 7080 | 352 | 534 | 20 | 295 | 167 | [13 empty] | 719 | 80 | 87 |  |  |  | 3% CACO
10380-1 | 11.27.2019 | Trial-Run | T-Shirt | HD | TE-2A | WHITE | 57 | 14 | 2 |  |  |  | 57.25 |  |  | 37.17 | 13.5 | 13.5 | 5.1 |  | 4.622 | 8833 | 2.997 | 6621 | 357 | 517 | 25 | 292 | 167 | [19 empty] | 3% CACO
10380-1 | 11.27.2019 | Trial-Run | T-Shirt | HD | TE-2A | WHITE | 57 | 14 | 3 |  |  |  | 57.5 |  |  | 37.95 | 13.7 | 13.9 | 5.7 |  | 4.645 | 9087 | 2.645 | 6110 | 351 | 481 | 19 | 316 | 176 | [19 empty] | 3% CACO
10380-1 | 11.27.2019 | Trial-Run | T-Shirt | HD | TE-2A | WHITE | 57 | 14 | 4 |  |  |  | 57.5 |  |  | 37.95 | 13.7 | 13.7 | 6 |  | 4.75 | 9849 | 2.97 | 5538 | 340 | 540 | 19 | 290 | 177.5 | [19 empty] | 3% CACO
10380-1 | 11.27.2019 | Trial-Run | T-Shirt | HD | TE-2A | WHITE | 57 | 14 |  |  |  |  | 57.25 |  |  | 37.38 | 13.6 | 13.6 | 4.4 |  | 4.032 | 9409 | 3.065 | 6722 | 345 | 519 | 21 | 278 | 189.5 | [19 empty] | 3% CACO
10382 | 12.05.2019 | Trial-Run | T-Shirt | HD | TE-58 | GREY | 54 | 14 | 1 |  |  |  | 54.25 |  |  | 36.75 | 14.1 | 14.3 | 7.2 |  | 3.548 | 6933 | 2.898 | 5719 | 357 | 459 | 22 | 187 | 165.5 | [19 empty] | 45% FPC HD 10% C4 20% Reclaim 25% 50/50 Comp. | 50 |  |  |  |  | 10 |  | 20 |  | 20
10382 | 12.05.2019 | Trial-Run | T-Shirt | HD | TE-58 | GREY | 54 | 14 |  |  |  |  | 53.75 |  |  | 38.89 | 15 | 15.1 | 9.5 |  | 5.057 | 8819 | 3.143 | 5632 | 363 | 518 | 24 | 283 | 147.5 | [19 empty] | 45% FPC HD 10% C4 20% Reclaim 25% 50/50 Comp.
10382 | 12.05.2019 | Trial-Run | T-Shirt | HD | TE-59 | GREY | 54 | 14 |  |  |  |  | 53.75 |  |  | 35.72 | 13.8 | 13.7 | 4.9 |  | 4.747 | 3274 | 2.458 | 5572 | 327 | 538 | 12 | 487 | 131 | [19 empty] | 45% FPC HD 10% C4 20% Reclaim 25% 50/50 Comp.
10382 | 12.05.2019 | Trial-Run | T-Shirt | HD | TE-59 | GREY | 54 | 14 | 2 |  |  |  | 54 |  |  | 37.87 | 14.6 | 14.5 | 7.1 |  | 4.627 | 9839 | 2.592 | 5331 | 336 | 565 | 18 | 452 | 143 | [19 empty] | 45% FPC HD 10% C4 20% Reclaim 25% 50/50 Comp.
10382 | 12.05.2019 | Trial-Run | T-Shirt | HD | TE-59 | GREY | 54 | 14 | 5 |  |  |  | 54 |  |  | 37.78 | 14.5 | 14.5 | 8 |  | 4.128 | 8094 | 2.543 | 4217 | 356 | 600 | 15 | 523 | 119 | [19 empty] | 45% FPC HD 10% C4 20% Reclaim 25% 50/50 Comp.
10382 | 12.05.2019 | Trial-Run | T-Shirt | HD | TE-59 | GREY | 54 | 14 | 6 |  |  |  | 54.75 |  |  | 42.3 | 16 | 16 | 7.1 |  | 4.992 | 7590 | 3.065 | 4597 | 368 | 544 | 17 | 341 | 150.5 | [19 empty] | 45% FPC HD 10% C4 20% Reclaim 25% 50/50 Comp.
10382 | 12.05.2019 | Trial-Run | T-Shirt | HD | TE-59 | GREY | 54 | 14 |  |  |  |  | 54 |  |  | 36.54 | 14 | 13.8 | 7.5 |  | 4.223 | 6432 | 2.128 | 3496 | 360 | 540 | 15 | 460 | 123.5 | [19 empty] | 45% FPC HD 10% C4 20% Reclaim 25% 50/50 Comp.
10382 | 12.05.2019 | Trial-Run | T-Shirt | HD | TE-59 | GREY | 54 | 14 | 2 |  |  |  | 54 |  |  | 37.92 | 14.6 | 14.6 | 8 |  | 4.208 | 7795 | 1.793 | 4201 | 343 | 576 | 18 | 408 | 134 | [19 empty] | 45% FPC HD 10% C4 20% Reclaim 25% 50/50 Comp.
10382 | 12.05.2019 | Trial-Run | T-Shirt | HD | TE-59 | GREY | 54 | 14 |  |  |  |  | 54 |  |  | 36.17 | 13.9 | 13.8 | 5.6 |  | 3.963 | 7202 | 2.598 | 4412 | 362 | 610 | 15 | 488 | 114.5 | [19 empty] | 45% FPC HD 10% C4 20% Reclaim 25% 50/50 Comp. | 50 |  |  |  |  | 10 |  | 20 |  | 20
10382 | 12.05.2019 | Trial-Run | T-Shirt | HD | TE-59 | GREY | 54 | 14 | 1 |  |  |  | 54 |  |  | 36.69 | 14.1 | 14 | 4.9 |  | 4.073 | 6903 | 2.735 | 4341 | 369 | 577 | 16 | 349 | 143 | [19 empty] | 45% FPC HD 10% C4 20% Reclaim 25% 50/50 Comp.
10408 | 12.18.2019 | Trial-Run | T-Shirt | HD | TE-58 | GREY | 54 | 14 | 5 |  |  |  | 54 |  |  | 36.23 | 13.9 | 13.9 | 8.7 |  | 4.755 | 7841 | 2.602 | 4496 | 405 | 549 | 16 | 332 | 121 | [16 empty] | WALMT20-NW |  |  | 50.33% FPC HD 9.87% C4 14.88% Reclaim 24.92% 50/50 | 50 |  |  |  |  | 10 |  | 15 |  | 25
10408 | 12.18.2019 | Trial-Run | T-Shirt | HD | TE-58 | GREY | 54 | 14 | 6 |  |  |  | 54 |  |  | 35.33 | 13.6 | 13.8 | 6.9 |  | 4.161 | 7009 | 2.767 | 4759 | 387 | 564 | 15 | 364 | 124 | [16 empty] | "" |  |  | 50.33% FPC HD 9.87% C4 14.88% Reclaim 24.92% 50/50
10408 | 12.18.2019 | Trial-Run | T-Shirt | HD | TE-58 | GREY | 54 | 14 |  |  |  |  | 54.25 |  |  | 36.96 | 14.1 | 13.9 | 8.5 |  | 3.836 | 6936 | 2.535 | 4482 | 365 | 545 | 12 | 367 | 107 | [16 empty] | "" |  |  | 50.33% FPC HD 9.87% C4 14.88% Reclaim 24.92% 50/50
10408 | 12.18.2019 | Trial-Run | T-Shirt | HD | TE-59 | GREY | 54 | 14 | 3 |  |  |  | 54 |  |  | 36.81 | 14.2 | 14.2 | 12.6 |  | 5.031 | 8121 | 2.519 | 4656 | 352 | 615 | 9 | 544 | <62 | [19 empty] | 49.94% FPC HD 10.09% C4 15.02% Reclaim 24.96% 50/50
10408 | 12.18.2019 | Trial-Run | T-Shirt | HD | TE-59 | GREY | 54 | 14 | 9 |  |  |  | 54 |  |  | 35.46 | 13.6 | 13.9 | 8.1 |  | 4.471 | 8216 | 2.872 | 5966 | 370 | 566 | 19 | 326 | 145 | [19 empty] | 49.94% FPC HD 10.09% C4 15.02% Reclaim 24.96% 50/50
10408 | 12.18.2019 | Trial-Run | T-Shirt | HD | TE-59 | GREY | 54 | 14 |  |  |  |  | 54.25 |  |  | 37.92 | 14.6 | 14.7 | 7.5 |  | 5.57 | 8728 | 2.39 | 4713 | 354 | 452 | 15 | 287 | 154 | [19 empty] | 49.94% FPC HD 10.09% C4 15.02% Reclaim 24.96% 50/50
10408 | 12.18.2019 | Trial-Run | T-Shirt | HD | TE-59 | GREY | 54 | 14 |  |  |  |  | 54 |  |  | 38.29 | 14.8 | 14.9 | 7.3 |  | 4.857 | 9266 | 2.422 | 6209 | 368 | 526 | 14 | 454 | 146 | [19 empty] | 49.94% FPC HD 10.09% C4 15.02% Reclaim 24.96% 50/50
10408 | 12.18.2019 | Trial-Run | T-Shirt | HD | TE-58 | GREY | 54 | 14 | 1 |  |  |  | 54.25 |  |  | 35.65 | 13.7 | 14 | 7.8 |  | 4.057 | 8341 | 2.177 | 3967 | 396 | 493 | 12 | 344 | 134 | [19 empty] | 50.33% FPC HD 9.87% C4 14.88% Reclaim 24.92% 50/50
10408 | 12.18.2019 | Trial-Run | T-Shirt | HD | TE-58 | GREY | 54 | 14 | 9 |  |  |  | 54.25 |  |  | 36.18 | 13.9 | 13.7 | 5.2 |  | 3.937 | 8449 | 2.845 | 5578 | 350 | 515 | 16 | 384 | 167 | [16 empty] | WALMT20-NW |  |  | 50.33% FPC HD 9.87% C4 14.88% Reclaim 24.92% 50/50 | 50 |  |  |  |  | 10 |  | 15 |  | 25
10408 | 12.18.2019 | Trial-Run | T-Shirt | HD | TE-59 | GREY | 54 | 14 | 9 |  |  |  | 54 |  |  | 37.41 | 14.4 | 14.2 | 7.7 |  | 4.7 | 9219 | 2.435 | 4774 | 410 | 514 | 8 | 406 | 146 | [16 empty] | "" |  |  | 49.94% FPC HD 10.09% C4 15.02% Reclaim 24.96% 50/50
10425 | 01.21.2020 | Trial-Run | T-Shirt | HD | TE-29 | WHITE | 57 | 14 | 1 |  |  |  | 57.25 |  |  | 38.22 | 13.9 | 13.8 | 6.8 |  | 4.573 | 8276 | 2.848 | 5462 | 354 | 516 | 15 | 280 | 164 | 40.08 | 6.3 | [14 empty] | HEB 1/7 COMP | 679 / 940 |  | 63.1% FPC HD 10% C4 20% Reclaim 2% CaCO3 4.9% MB | 63 |  |  |  |  | 10 |  | 20 |  | 2 | 5
10425 | 01.21.2020 | Trial-Run | T-Shirt | HD | TE-2A | WHITE | 57 | 14 | 1 |  |  |  | 57 |  |  | 37.26 | 13.6 | 13.4 | 4.4 |  | 5.068 | 8734 | 2.615 | 4165 | 320 | 610 | 11 | 428 | 107 | 37.2 | 6.6 | [14 empty] | HEB 1/7 COMP | 712 / 935 |  | 63.1% FPC HD 10% C4 20% Reclaim 2% CaCO3 4.9% MB
10425 | 01.21.2020 | Trial-Run | T-Shirt | HD | TE-27 | WHITE | 57 | 14 |  |  |  |  | 57 |  |  | 39.41 | 14.4 | 14.5 | 5.5 |  | 4.818 | 7491 | 2.773 | 3958 | 317 | 514 | 15 | 323 | 101 | 34.84 | 14.5 | [14 empty] | HEB 1/7 COMP | 940 |  | 63.1% FPC HD 10% C4 20% Reclaim 2% CaCO3 4.9% MB C/F= 9% LDPE
10425 | 01.21.2020 | Trial-Run | T-Shirt | HD | TE-27 | WHITE | 57 | 14 |  |  |  |  | 57.25 |  |  | 38.3 | 13.9 | 13.8 | 4.7 |  | 4.542 | 8050 | 3.072 | 5206 | 316 | 571 | 14 | 424 | <62 | 28.11 | 14.6 | [14 empty] | HEB 1/7 COMP | 43844 |  | 63.1% FPC HD 10% C4 20% Reclaim 2% CaCO3 4.9% MB C/F= 9% LDPE
10425 | 01.21.2020 | Trial-Run | T-Shirt | HD | TE-27 | WHITE | 57 | 14 | 6 |  |  |  | 57.5 |  |  | 40.09 | 14.5 | 14.6 | 5 |  | 4.802 | 8356 | 2.55 | 4790 | 339 | 578 | 19 | 465 | <62 | 34.29 | 14.9 | [14 empty] | HEB 1/7 COMP | 43844 |  | 63.1% FPC HD 10% C4 20% Reclaim 2% CaCO3 4.9% MB C/F= 9% LDPE
10425 | 01.21.2020 | Trial-Run | T-Shirt | HD | TE-27 | WHITE | 57 | 14 |  |  |  |  | 57.25 |  |  | 40.01 | 14.5 | 14.4 | 4.6 |  | 4.83 | 9244 | 2.79 | 5787 | 341 | 509 | 13 | 343 | 95 | 33.32 | 14.5 | [14 empty] | HEB 1/7 COMP | 43844 |  | 63.1% FPC HD 10% C4 20% Reclaim 2% CaCO3 4.9% MB C/F= 9% LDPE
10425 | 01.21.2020 | Trial-Run | T-Shirt | HD | TE-27 | WHITE | 57 | 14 | 1 |  |  |  | 57 |  |  | 36.85 | 13.4 | 13.4 | 5.4 |  | 4.525 | 9931 | 2.592 | 5844 | 328 | 560 | 14 | 365 | <62 | 34.49 | 14.5 | [14 empty] | HEB 1/7 COMP | 43844 |  | 63.1% FPC HD 10% C4 20% Reclaim 2% CaCO3 4.9% MB C/F= 9% LDPE
10460 | 02.27.2020 | Trial-Run | T-Shirt | HD | TE-59 | GREY | 54 | 14 | 1 |  |  |  | 54.25 |  |  | 36.11 | 13.8 | 13.9 | 7.8 |  | 3.74 | 7038 | 2.6 | 5047 | 348 | 498 | 17 | 346 | 155 | 34.71 | [18 empty] | 50% Chevron HF035WI 10% C4 20% Reclaim 20% 50/50 compound | 50 |  |  |  |  | 10 |  | 20 |  | 20
10460 | 02.27.2020 | Trial-Run | T-Shirt | HD | TE-59 | GREY | 54 | 14 | 2 |  |  |  | 54.125 |  |  | 36.84 | 14.1 | 14 | 8.5 |  | 4.17 | 6751 | 2.64 | 5208 | 312 | 505 | 22 | 464 | 154 | [19 empty] | 50% Chevron HF035WI 10% C4 20% Reclaim 20% 50/50 compound
10460 | 02.27.2020 | Trial-Run | T-Shirt | HD | TE-59 | GREY | 54 | 14 | 3 |  |  |  | 54 |  |  | 31.34 | 12 | 12 | 5.9 |  | 4.25 | 7840 | 2.51 | 3422 | 335 | 547 | 14 | 499 | 103 | [19 empty] | 50% Chevron HF035WI 10% C4 20% Reclaim 20% 50/50 compound
10460 | 02.27.2020 | Trial-Run | T-Shirt | HD | TE-59 | GREY | 54 | 14 | 4 |  |  |  | 53.9375 |  |  | 36.57 | 14.1 | 14 | 5.4 |  | 3.57 | 5877 | 2.99 | 4691 | 367 | 572 | 23 | 295 | 150 | [19 empty] | 50% Chevron HF035WI 10% C4 20% Reclaim 20% 50/50 compound
10519 | 05.13.2020 | Trial-Run | T-Shirt | HD | 1 | Cocoa Kraft | 57 | 13 |  |  |  |  | 56.875 |  |  | 36.02 | 13.1 | 12.8 | 7.3 |  | 3.88 | 8731 | 2.53 | 6437 | 372 | 409 | 14 | 267 | 108 | 31.99 | 4.2 | [17 empty] | 40% FPC HD 10% C4 20% Reclaim 30% 50/50 | 40 |  |  |  |  | 10 |  | 20 |  | 50
10519 | 05.13.2020 | Trial-Run | T-Shirt | HD | 2 | Cocoa Kraft | 57 | 13 |  |  |  |  | 56.9375 |  |  | 34.56 | 12.6 | 12.6 | 6 |  | 2.3 | 7220 | 2.53 | 5710 | 243 | 459 | 22 | 334 | 179 | 30.13 | 3.6 | [17 empty] | 40% FPC HD 10% C4 20% Reclaim 30% 50/50
10519 | 05.13.2020 | Trial-Run | T-Shirt | HD | 3 | Cocoa Kraft | 57 | 13 |  |  |  |  | 57.0625 |  |  | 34.84 | 12.7 | 12.7 | 6.6 |  | 3.41 | 9549 | 2.56 | 6284 | 367 | 462 | 20 | 370 | 146 | 29.56 | 4.2 | [17 empty] | 40% FPC HD 10% C4 20% Reclaim 30% 50/50
10519 | 05.13.2020 | Trial-Run | T-Shirt | HD | 4 | Cocoa Kraft | 57 | 13 |  |  |  |  | 56.9375 |  |  | 34.2 | 12.5 | 12.5 | 5.7 |  | 3.2 | 8420 | 2.39 | 7335 | 307 | 430 | 14 | 327 | 91 | 29.42 | 3.9 | [17 empty] | 45% FPC HD 10% C4 20% Reclaim 25% 50/50 Comp.
10541 | 06.10.2020 | Trial-Run | T-Shirt | HD | TE-59 | GREY | 54 | 14 | 1 |  |  |  | 53.9375 |  |  | 36.52 | 14.1 | 13.9 | 9.1 |  | 4.64 | 8670 | 2.99 | 6160 | 320 | 466 | 34 | 331 | 145 | 41.72 | [18 empty] | 50% Dow HMW 10% C4 20% Reclaim 20% 50/50 Comp. | 50 |  |  |  |  | 10 |  | 20 |  | 20
10541 | 06.10.2020 | Trial-Run | T-Shirt | HD | TE-59 | GREY | 54 | 14 | 2 |  |  |  | 54 |  |  | 36.61 | 14.1 | 14.3 | 10.2 |  | 5.44 | 8596 | 3 | 6191 | 330 | 464 | 31 | 259 | 166 | 40.29 | [18 empty] | 50% Dow HMW 10% C4 20% Reclaim 20% 50/50 Comp.
10541 | 06.17.2020 | Trial-Run | T-Shirt | HD | TE-59 | GRAY | 54 | 14 | 2 |  |  |  | 54.25 |  |  | 36.64 | 14 | 14.2 | 8.1 |  | 3.773 | 6526 | 2.818 | 5284 | 368 | 441 | 28 | 196 | 200 | 41.5 | [18 empty] | 50% Dow 2100 10% C4 20% Reclaim 20% 50/50 Comp. | 50 |  |  |  |  | 10 |  | 20 |  | 20
10541 | 06.17.2020 | Trial-Run | T-Shirt | HD | TE-59 | GRAY | 54 | 14 | 2 |  |  |  | 54.5 |  |  | 37.64 | 14.3 | 14.2 | 8.1 |  | 3.305 | 5590 | 3.095 | 4085 | 293 | 590 | 30 | 438 | 211 | 41.55 | [18 empty] | 50% Dow 2100 10% C4 20% Reclaim 20% 50/50 Comp.
10541 | 06.17.2020 | Trial-Run | T-Shirt | HD | TE-59 | GRAY | 54 | 14 | 3 |  |  |  | 54.25 |  |  | 36.81 | 14.1 | 14 | 6.9 |  | 4.208 | 7237 | 2.198 | 3591 | 325 | 418 | 26 | 459 | 196 | 41.01 | [18 empty] | 50% Dow 2100 10% C4 20% Reclaim 20% 50/50 Comp.
10541 | 06.17.2020 | Trial-Run | T-Shirt | HD | TE-59 | GRAY | 54 | 14 | 3 |  |  |  | 54.25 |  |  | 37.05 | 14.2 | 14 | 8.4 |  | 3.475 | 6583 | 2.847 | 4802 | 351 | 473 | 26 | 237 | 176 | 43.1 | [18 empty] | 50% Dow 2100 10% C4 20% Reclaim 20% 50/50 Comp.
10789 | 05.14.2021 | Trial-Run | T-Shirt | HD | 1 | WHITE | [6 empty] | 11.25 |  |  | 7.72 | 14.3 | 14.2 | 5.8 |  | 4.842 | 7980 | 1.512 | 2695 | 316 | 490 | 9 | 1250 | <59 | 44.03 | [18 empty] | 59.22% FPC HD 11.28% C4 23.5% 50/50 Reclaim 4% MB | 59 |  |  |  |  | 11 |  | 24 |  | 4
10789 | 05.14.2021 | Trial-Run | T-Shirt | HD | 2 | WHITE | [6 empty] | 11.1875 |  |  | 7.9 | 14.7 | 14 | 3.3 |  | 4.501 | 7682 | 1.519 | 2594 | 291 | 283 | 11 | 1197 | <59 | 38.63 | [18 empty] | 59.22% FPC HD 11.28% C4 23.5% 50/50 Reclaim 4% MB + 5% Resin bag Recl.
10789 | 05.14.2021 | Trial-Run | T-Shirt | HD | 3 | WHITE | [6 empty] | 11.0625 |  |  | 8.12 | 15.2 | 14.8 | 4.6 |  | 4.439 | 8303 | 1.593 | 2731 | 320 | 479 | 12 | 1276 | <59 | 44.69 | [18 empty] | 59.22% FPC HD 11.28% C4 23.5% 50/50 Reclaim 4% MB + 10% Resin bag Recl.
10954 | 08.19.2021 | Trial-Run | T-Shirt | HD | 1 | WHITE | 54 | 13 |  |  |  |  | 54.25 |  |  | 32.64 | 12.5 | 12.9 | 8.5 |  | 3.887 | 6885 | 2.039 | 4177 | 260 | 466 | 11 | 352 | 131 | 37.19 | 8.3 | [14 empty] | FIVEBLUMED |  |  | 61.2% FPC HD 10% C4 20% 50/50 5% CaCO3 3.8% MB | 61 |  |  |  |  | 10 |  | 20 |  | 5 | 4
10954 | 08.19.2021 | Trial-Run | T-Shirt | HD | 2 | WHITE | 54 | 13 |  |  |  |  | 54.1875 |  |  | 35.43 | 13.6 | 13.7 | 5.4 |  | 4.111 | 8482 | 1.865 | 3658 | 264 | 429 | 11 | 413 | 118 |  | 8.4 | [17 empty] | 61.2% FPC HD 10% C4 20% 50/50 5% CaCO3 3.8% MB
10954 | 08.19.2021 | Trial-Run | T-Shirt | HD | 3 | WHITE | 54 | 13 |  |  |  |  | 54.125 |  |  | 33.67 | 13 | 13.6 | 4.6 |  | 3.608 | 8394 | 2.048 | 4522 | 263 | 454 | 14 | 371 | 145 | 37.27 | 7.2 | [17 empty] | 61.2% FPC HD 10% C4 20% 50/50 5% CaCO3 3.8% MB
10954 | 08.19.2021 | Trial-Run | T-Shirt | HD | 4 | WHITE | 54 | 13 |  |  |  |  | 54.1875 |  |  | 34.16 | 13.1 | 13.5 | 6.7 |  | 3.74 | 8329 | 1.884 | 4057 | 251 | 453 | 12 | 384 | 121 |  | 8.5 | [17 empty] | 61.2% FPC HD 10% C4 20% 50/50 5% CaCO3 3.8% MB
10954 | 08.19.2021 | Trial-Run | T-Shirt | HD | 5 | WHITE | 54 | 13 |  |  |  |  | 54.25 |  |  | 33.73 | 13 | 13.44 | 4.9 |  | 3.699 | 7906 | 2.041 | 4400 | 245 | 458 | 16 | 353 | 128 |  | 6.6 | [17 empty] | 61.2% FPC HD 10% C4 20% 50/50 5% CaCO3 3.8% MB
10841 | 09.08.2021 | Trial-Run | T-Shirt | HD | CE-32 | COCOA KRAFT | 55.5 | 57.15 | 1 (9/4) |  |  |  | 56.5 |  |  | 164.27 | 60.5 | 64.1 | 17 | 64.3 | 8.99 | 3765 | 8.24 | 3239 | 631 | 670 | 764 | 1572 | 344 | 76.86 | [6 empty] | 0.487 | 0.188 | 0.43 | 0.182 | [8 empty] | 34%/32%/34% (I/O) 32%L91507H 31% LB1810H 32% MB White 5% Cocoa kraft (M) 100% LLD C6 |  |  |  |  | (I/O) 32 (M) 100 | (I/O) 31 (M) 0 |  |  |  |  | (I/O) 32 (M) 0 | [5 empty] | (I/O) 5% () (M) 0 | (I/O) 5% () (M) 0
10841 | 09.08.2021 | Trial-Run | T-Shirt | HD | CE-32 | COCOA KRAFT | 55.5 | 57.15 | 2 (9/4) |  |  |  | 56.5 |  |  | 164.37 | 60.6 | 60.4 | 16.3 | 63.5 | 9.33 | 3715 | 7.83 | 3062 | 645 | 692 | 792 | 1967 | 248 | 94.55 | [6 empty] | 0.459 | 0.311 | 0.469 | 0.208 | [8 empty] | 34%/32%/34% (I/O) 32%L91507H 31% LB1810H 32% MB White 5% Cocoa kraft (M) 100% LLD C6

## Competitor-Sample
Analysis ID | Date | Class | Department | Resin | Line Number | Color | Target Size (inchxinch) | Target Gauge (micron) |  | BUR | DDR | Die Size (mm) | Actual Layflat (inch) | Length (inch) | Bag Gusset (inch) | Gram meter/Bag weight (Act/grams) | Calculated Gauge (micron) | Mocon Gauge (micron) | Profile Range (micron) |  | Tensile Strength MD (Lb/in) | Tensile Strength MD (psi) | Tensile Strength TD (Lb/in) | Tensile Strength TD (psi) | Tensile Elongation MD (%) | Tensile Elongation TD (%) | Tear Strength MD (g or g/mil) | Tear Strength TD (g or g/mil) | Dart Impact (g) | Opacity (%) | Gloss (%) | Haze (%) | Handle Seal (Lb/in) | Bottom Seal (Lb/in) | Hem Seal (Lb/in) | Side Seal (Lb/in) | COF outside Static | COF outside Kinetic | COF inside Static | COF inside Kinectic | Opacity Contraction Ratio | Nip Haul (ft/min) | Output (Lbs/hour) | Neck Height (inch) |  | Product | Others | Formulation | FPC HD | Exxon HD | Reserve | C7 | C6 | C4 | LD | Reclaim | Off-Grade | CaCO3 | MB | AB | Slip | Anti-Block | Process Aid | C/F | Additional | Additional
1075 | 05.04.2011 | Competitor-Sample | T-Shirt | HD | Competitor | Yellow |  | >50.8 |  |  |  |  | 15.1875 | 41.5 | 12.1875 | 67.88 | 50.07 | 50.54 | 10.47 |  | 11.21 | 5273 | 6.05 | 3119 | 669 | 834 | 257 | >1634 | 231.5 | 61.03 | 25.3
1075 | 05.04.2011 | Competitor-Sample | T-Shirt | HD | LongStar | Yellow | [6 empty] | 15 | 41.625 | 12.3125 | 67.34 | 49.64 | 49.64 | 5.31 |  | 8.38 | 4148 | 6.28 | 3123 | 731 | 803 | 415.8 | 1148.4 | 258.5 | 52.71 | 35.3 | [16 empty] | 60% LLD C6 5% LD 5% MB 3% AB 25% (Metallocene) 2% (UV) |  |  |  |  | 60 |  | 5 |  |  |  | 5 | 3 |  |  |  |  | 25% (Metallocene) | 2% (UV)
1075 | 05.04.2011 | Competitor-Sample | T-Shirt | HD | LongStar | Yellow | [6 empty] | 17.5 | 38.5 |  | 65.26 | 81.17 | 81.01 | 21.38 |  | 15.34 | 4759 | 14.07 | 4124 | 1081 | 1122 | 1420.9 | 1514.8 | 677 | 51.61 | 22.2 | [16 empty] | 65% Hexene
1075 | 05.04.2011 | Competitor-Sample | T-Shirt | HD | LongStar | Yellow | [6 empty] | 17.3125 | 38.5 |  | 65.02 | 81.76 | 81.61 | 23.57 |  | 13.38 | 4155 | 13.44 | 3950 | 1029 | 1137 | 891.6 | 1275.3 | 437 | 50.5 | 25.9 | [16 empty] | 35% Hexene
1075 | 05.04.2011 | Competitor-Sample | T-Shirt | HD | FPC Conrol | Yellow | [6 empty] | 17.375 | 38.625 |  | 64.862 | 81 | 81.18 | 13.3 |  | 13.53 | 4034 | 11.58 | 3558 | 959 | 1003 | 343.5 | 1142.8 | 320 | 48.89 | 34.3
1093 | 05.25.2011 | Competitor-Sample | T-Shirt | HD | Valero | Ws | [6 empty] | 8.875 | 18.0625 | 5.5 | 3.42 | 12.51 | 12.71 | 9.8 |  | 3.89 | 8432 | 1.77 | 3642 | 279 | 521 | 6.7 | 343 | <32 | 42.2 |  |  | 5312 | 6234 |  | 3767
1093 | 05.25.2011 | Competitor-Sample | T-Shirt | HD | Gray | ES | [6 empty] | 12 | 21.125 | 7.1875 | 5.55 | 13.03 | 13.1 | 10.5 |  | 3.32 | 5216 | 1.61 | 2639 | 232 | 428 | 9.16 | 359 | 123.5 | 27.3 |  |  | 4669 | 4022 |  | 2623
1096 | 05.27.2011 | Competitor-Sample | T-Shirt | HD | dollar general | YS | [6 empty] | 11.25 | 21 | 6.6875 | 4.79 | 11.74 | 11.65 | 5.14 |  | 2.92 | 5707 | 1.55 | 4128 | 269 | 354 | 7.79 | 293 | 71 | 16.01 |  |  | 5142 | 4607 |  | 3809
1096 | 05.27.2011 | Competitor-Sample | T-Shirt | HD | Big Lots | WS | 12*7*20.25 | 12.7 |  |  |  |  | 12.125 | 19.5 | 6.375 | 4.96 | 12.54
6309 | 06.01.2011 | Competitor-Sample | T-Shirt | HD | # 1 | White | ? | ? |  |  |  |  | 13 | 21.4375 | 7.375 | 9.13 | 18.9 | 18.7 | 6.9 |  | 3.54 | 5277 | 2.48 | 3307 | 372 | 417 | 14 | 148 | 163 | 53.02 |  |  | 4424 | 4174 | 3118 | 29.7 | [11 empty] | The Garden Basket Food Market
6309 | 06.01.2011 | Competitor-Sample | T-Shirt | HD | # 2 | Buff | ? | ? |  |  |  |  | 12 | 22.3125 | 7.5 | 7 | 14.7 | 14.5 | 12 |  | 4.415 | 7736 | 1.945 | 3738 | 335 | 328 | 9 | 177 | 133 | 46.73 |  |  | 5413 | 4610 | 3293 | 23.3 | [11 empty] | Town Country Market
6309 | 06.01.2011 | Competitor-Sample | T-Shirt | HD | # 3 | White | ? | ? |  |  |  |  | 11.5 | 22.4375 | 7.375 | 7.03 | 15.6 | 15 | 7.7 |  | 3.71 | 6102 | 2.07 | 3784 | 320 | 410 | 15 | 104 | 227 | 34.37 |  |  | 5269 | 4864 | 3564 | 21.4 | [11 empty] | Central Market
6309 | 06.01.2011 | Competitor-Sample | T-Shirt | HD | # 4 | White | ? | ? |  |  |  |  | 12.25 | 23.75 | 7.375 | 8.86 | 17.2 | 16.8 | 5.3 |  | 5.355 | 7140 | 2.22 | 3320 | 394 | 503 | 16 | 322 | 110 | 44.29 |  |  | 3994 | 4657 | 3351 | 12 | [11 empty] | No Print
6309 | 06.01.2011 | Competitor-Sample | T-Shirt | HD | # 5 | White | ? | ? |  |  |  |  | 12.1875 | 21.9375 | 7 | 6.75 | 14.6 | 14 | 6.5 |  | 2.415 | 2906 | 1.76 | 1985 | 255 | 426 | 13 | 211 | 125 | 35.12 |  |  | 3664 | 3157 | 2184 | 9.8 | [11 empty] | Giant
6309 | 06.01.2011 | Competitor-Sample | T-Shirt | HD | # 6 | White | ? | ? |  |  |  |  | 11.75 | 21.75 | 7.125 | 5.72 | 12.7 | 13 | 5.1 |  | 2.75 | 4776 | 1.77 | 2875 | 232 | 264 | 10 | 164 | 164 | 31.4 |  |  | 5241 | 5162 | 3112 | 11.6 | [11 empty] | Easy Shop
1102 | 06.09.2011 | Competitor-Sample | T-Shirt | HD | Hilex | WS | 11*7*21 | 15 |  |  |  |  | 11.25 | 20.75 | 7.125 | 6.21 | 14.68 | 14.7 | 2.28 |  | 5.02 | 8227 | 2.29 | 4016 | 294 | 477 | 8.82 | 244 | 159.5 | 39.11 |  |  | 6083 | 7137 | 3611
1102 | 06.09.2011 | Competitor-Sample | T-Shirt | HD | Superbag | WS | 11*7*21 | 15 |  |  |  |  | 11.375 | 20.9375 | 7.1875 | 6.23 | 14.6 | 14.57 | 2.19 |  | 3.81 | 6919 | 1.93 | 3509 | 302 | 535 | 9.05 | 382 | 104 | 46.24 |  |  | 4566 | 5712 | 3605
1102 | 06.09.2011 | Competitor-Sample | T-Shirt | HD | IBS | WS | 11*7*21 | 15 |  |  |  |  | 11.125 | 21.0625 | 7.25 | 7.24 | 16.71 | 16.49 | 5.68 |  | 4.2 | 6387 | 2.5 | 3432 | 283 | 554 | 10.6 | 372 | 164 | 45.5 |  |  | 5590 | 5323 | 3455
1104 | 06.16.2011 | Competitor-Sample | T-Shirt | HD | kroger | AS | 12*7*20 | 13.5 |  |  |  |  | 12 | 20.1875 | 7.25 | 5.72 | 12.06 | 11.96 | 4.86 |  | 2.25 | 4980 | 1.85 | 3382 | 339 | 414 | 21.8 | 211.2 | 152 | 22.91 |  |  | 4955 | 4550 | 3112 | [11 empty] | Jog: 27,22,18,23,23 Handle width: 2 1/8 2 3/8 | Hilex
1104 | 06.16.2011 | Competitor-Sample | T-Shirt | HD | kroger | AS | 12*7*20 | 13.5 |  |  |  |  | 12 | 20.125 | 7.0625 | 6.19 | 13.24 | 13.34 | 5.01 |  | 3.3 | 4918 | 2.13 | 3462 | 318 | 451 | 18.2 | 234 | 141.5 | 25.58 |  |  | 4542 | 4657 | 3017 | [11 empty] | Jog: 35,35,35,35,35 Handle width: 2 1/8 2 3/8 | Hilex
1104 | 06.16.2011 | Competitor-Sample | T-Shirt | HD | kroger | AS | 12*7*20 | 13.5 |  |  |  |  | 11.875 | 20.0625 | 7.125 | 6.07 | 13.06 | 12.93 | 3.97 |  | 2.99 | 5427 | 2.36 | 3999 | 352 | 486 | 15.9 | 237 | 147.5 | 23.75 |  |  | 4487 | 4349 | 3813 | [11 empty] | Jog: 35,35,35,35,35 Handle width: 2 1/8 2 1/2 | Hilex
1104 | 06.16.2011 | Competitor-Sample | T-Shirt | HD | kroger | AS | 12*7*20 | 13.5 |  |  |  |  | 12 | 20.0625 | 7.1875 | 6.25 | 13.31 | 13.22 | 3.7 |  | 3.23 | 5655 | 2.2 | 3729 | 360 | 467 | 17.7 | 217.4 | 150.5 | 25.76 |  |  | 4736 | 5064 | 3734 | [11 empty] | Jog: 13,27,35,35,35 Handle width: 2 1/8 2 5/16 | Hilex
1104 | 06.16.2011 | Competitor-Sample | T-Shirt | HD | kroger | AS | 12*7*20 | 13.5 |  |  |  |  | 12 | 20.1875 | 7.25 | 5.88 | 12.42 | 12.33 | 3.82 |  | 3.34 | 6064 | 2.08 | 3523 | 361 | 454 | 19.4 | 183.9 | 153.5 | 24.38 |  |  | 4903 | 4211 | 3756 | [11 empty] | Jog: 15,24,14,20,33 Handle width: 2 1/8 2 1/2 | Hilex
1109 | 06.26.2011 | Competitor-Sample | T-Shirt | HD | 1 | AS | 12*7*20 | 13.5 |  |  |  |  | 12 | 19.9375 | 7 | 5.38 | 13.19 | 13.2 | 4.73 |  | 2.7 | 5715 | 2.2 | 3991 | 293 | 486 | 14.06 | 168.1 | 144.5 | 30.31 |  |  | 4213 | 4698 | 3196 | [12 empty] | Hilex Kroger 17-637A
1109 | 06.26.2011 | Competitor-Sample | T-Shirt | HD | 2 | AS | 12*7*20 | 13.5 |  |  |  |  | 12.25 | 20.125 | 7.5 | 5.48 | 12.72 | 12.73 | 2.98 |  | 3.62 | 6811 | 1.84 | 3754 | 314 | 458 | 10.98 | 225.6 | 131 | 32.45 |  |  | 5402 | 5469 | 3572 | [12 empty] | Hilex Kroger 17-637C
1111 | 07.05.2011 | Competitor-Sample | T-Shirt | HD | ACE-1 | AS | 12*7*22 | [5 empty] | 12.125 | 22.9375 | 7.0625 | 5.822 | 12.64 | 12.64 | 5.07 |  | 2.42 | 4919 | 1.45 | 2833 | 301 | 490 | 9.8 | 330.4 | 101 | 42.06 |  |  | 5236 | 4939 | [12 empty] | 1 up | ACE T-Shirt bag from Max Plastic
1111 | 07.05.2011 | Competitor-Sample | T-Shirt | HD | ACE-2 | AS | 12*7*22 | [5 empty] | 12.125 | 22.625 | 7.0625 | 5.852 | 12.77 | 12.83 | 4.66 |  | 2.46 | 5234 | 1.41 | 3000 | 291 | 462 | 10.9 | 339.7 | 104 | 43.77 |  |  | 5081 | 5184 | [12 empty] | 1up | ACE T-Shirt bag from Max Plastic
1114 | 07.12.2011 | Competitor-Sample | T-Shirt | HD | 1 | WHITE | ? | ? |  |  |  |  | 11 | 20.0625 | 6.9375 | 5.18 | 13.1 | 13.1 | 6.3 |  | 3.52 | 6182 | 1.81 | 2873 | 244 | 406 | 10 | 225 | 161 | 32.94 |  |  | 4650 | 4691 |  | 2889 | [11 empty] | FOOD LION
1114 | 07.12.2011 | Competitor-Sample | T-Shirt | HD | 2 | WHITE | 12X7X23 | 15 |  |  |  |  | 12.25 | 22.75 | 7 | 6.58 | 14.1 | 14.1 | 4.3 |  | 2.95 | 5557 | 1.755 | 2810 | 269 | 507 | 11 | 240 | <65 rck. 73 | 36.7 |  |  | 5269 | 4707 |  | NA | [11 empty] | MARKET BASKET
1114 | 07.12.2011 | Competitor-Sample | T-Shirt | HD | 3 | KRAFT | ? | ? |  |  |  |  | 12.1875 | 21.75 | 7.0625 | 7.46 | 16.3 | 15.9 | 3.7 |  | 2.815 | 3960 | 1.84 | 2521 | 224 | 472 | 13 | 300 | 154 | 34.43 |  |  | 4409 | 3852 |  | 2239 | [11 empty] | HANNAFORD
6416 | 09.16.2011 | Competitor-Sample | T-Shirt | HD | 1 | WS | [6 empty] | 12 | 19.75 | 6.9375 | 5.37 | 13.35 | 13.38 | 4.17 |  | 2.6 | 4412 | 1.53 | 2675 | 225 | 425 | 10.7 | 239 |  |  |  |  | 4432 | 4517 | 2692 | [11 empty] | Handle Width 2 1/2, 2 1/2 | API
6416 | 09.16.2011 | Competitor-Sample | T-Shirt | HD | 2 | WS | [6 empty] | 11.375 | 21.875 | 6.125 | 5.49 | 13.41 | 13.53 | 4.24 |  | 3.48 | 7442 | 1.98 | 3920 | 262 | 450 | 10.8 | 200 |  |  |  |  | 4771 | 6061 | 3867 | [11 empty] | Handle Width 2 3/16, 1 15/16 | IBS
1164 | 01.18.2012 | Competitor-Sample | T-Shirt | HD | 1 | WHITE | NA | NA | API |  |  |  | 12.25 | 22 | 6.875 | 6.73 | 14.52 | 14.4 | 5.8 |  | 2.685 | 3785 | 1.847 | 2676 | 230 | 401 | 15 | 210 | 124 | 36.12 | 12.7 |  | 5.08 | 2.237 |  | 1.675 | [11 empty] | NA
1167 | 01.23.2012 | Competitor-Sample | T-Shirt | HD | 1 | GREEN | ? | ? | CROWNPOLY Hippo Bag |  |  |  | 12.5 | 23 | 7.375 | 9.73 | 18.22 | 18 | 8.4 |  | 6.107 | 8545 | 2.992 | 4233 | 463 | 531 | 15 | 401 | 110 | 9.42 | 9.42 |  | 6.173 | 3.7 | 6.703 | 2.388 | [11 empty] | Rosauers Hippo Sak Eco Hippo
1167 | 01.23.2012 | Competitor-Sample | T-Shirt | HD | 2 | NATURAL | ? | ? | CROWNPOLY Hippo Bag |  |  |  | 12.625 | 21.875 | 7.375 | 5.02 | 10.49 | 11 | 5.8 |  | 4.91 | 11667 | 1.767 | 4348 | 341 | 447 | 12 | 398 | 119 | NA | 9.5 |  | 5.152 | 2.095 | NA | 1.978 | [11 empty] | Hippo Sak TM Tuff Strip
1167 | 01.23.2012 | Competitor-Sample | T-Shirt | HD | 3 | NATURAL | ? | ? | CROWNPOLY Hippo Bag |  |  |  | 12.75 | 23.9375 | 7.625 | 8.61 | 15.65 | 15 | 6.6 |  | 6.89 | 10297 | 3.593 | 5692 | 403 | 596 | 14 | 438 | 131 | NA | 7.8 |  | 5.3 | 3.645 | 7.033 | 2.72 | [11 empty] | Hippo Sak12
1167 | 01.23.2012 | Competitor-Sample | T-Shirt | HD | 4 | GREEN | ? | ? | CROWNPOLY Hippo Bag |  |  |  | 12.1875 | 21.875 | 7 | 6.41 | 13.75 | 13.1 | 4.9 |  | 4.373 | 8052 | 2.745 | 4999 | 396 | 595 | 20 | 531 | 107 | 9.79 | 9.3 |  | 3.773 | 3.018 | 5.238 | 1.948 | [11 empty] | Nugget Market
1167 | 01.23.2012 | Competitor-Sample | T-Shirt | HD | 5 | GREEN | ? | ? | CROWNPOLY Hippo Bag |  |  |  | 12.3125 | 20.625 | 7.8125 | 7.18 | 15.79 | 15.61 | 5.8 |  | 4.928 | 8083 | 3.725 | 5928 | 463 | 592 | 17 | 245 | 116 | 10.76 | 9.5 |  | 4.867 | 3.132 | 5.737 | 2.15 | [11 empty] | Eco Hippo
1167 | 01.23.2012 | Competitor-Sample | T-Shirt | HD | 6 | GREEN | ? | ? | CROWNPOLY Hippo Bag |  |  |  | 12.625 | 20.5 | 7.5 | 6.16 | 13.88 | 13.86 | 5.6 |  | 5.077 | 9022 | 2.9 | 5076 | 434 | 508 | 24 | 338 | 148 | 17.74 | 8.7 |  | 3.752 | 2.805 | 5.808 | 2.162 | [11 empty] | Hy-Vee store
1167 | 01.23.2012 | Competitor-Sample | T-Shirt | HD | 7 | GRAY | ? | ? | CROWNPOLY Hippo Bag |  |  |  | 12.75 | 23.9375 | 7.5 | 8.53 | 15.64 | 15.76 | 6.3 |  | 5.655 | 9117 | 3.683 | 5760 | 384 | 564 | 19 | 401 | 161 | 44.19 | 6.6 |  | 5.022 | 3.185 | 6.158 | 2.57 | [11 empty] | Rosauers
1167 | 01.23.2012 | Competitor-Sample | T-Shirt | HD | 8 | ORANGE | ? | ? | CROWNPOLY Hippo Bag |  |  |  | 12.75 | 20.5 | 7.6875 | 6.56 | 14.27 | 13.99 | 4.1 |  | 5.25 | 10088 | 2.665 | 4709 | 360 | 501 | 19 | 344 | 143 | 19.93 | 8.6 |  | 4.393 | 3.025 | 5.173 | 2.5 | [11 empty] | HY-VEE STORE
1168 | 01.23.2012 | Competitor-Sample | T-Shirt | HD | 1 | WHITE | ? | ? | API |  |  |  | 11.5 | 22.0625 | 6.375 | 6.64 | 15.59 | 15.41 | 5.7 |  | 3.098 | 4666 | 1.538 | 2234 | 230 | 453 | 12 | 409 | 95 | 36.19 | 6.3 |  | 5.415 | 2.688 |  | 1.45 | [11 empty] | MEIJER
1169 | 01.24.2012 | Competitor-Sample | T-Shirt | HD | 1 | AS |  |  | Hilex |  |  |  | 11.625 | 20.0625 | 6.75 | 5.17 | 12.98 | 13.12 | 3.87 |  | 3.26 | 7093 | 1.74 | 3625 | 238 | 409 | 10.96 | 247.3 | 134 |  |  |  | 5.49 | 2.77 |  | 1.68 | [10 empty] | 52-637C | Kroger T-Shirt bag
1168 | 01.24.2012 | Competitor-Sample | T-Shirt | HD | 2 | White | ? | ? | API |  |  |  | 11.5 | 22.0625 | 6.4375 | 6.65 | 15.51 | 15.13 | 3.4 |  | 2.947 | 3418 | 1.53 | 1823 | 218 | 448 | 11 | 402 | 95 | 36.5 |  |  | 5.830 / 3713 | 2.380 / 2306 |  | 1.470 / 1690 | [10 empty] | Middle of Wicket | MEIJER
6541 | 03.02.2012 | Competitor-Sample | T-Shirt | HD | 1 | WS |  |  | Hilex |  |  |  | 12 | 20.875 | 7.8125 | 6.86 | 14.98 | 14.93 | 6.65 |  | 4.62 | 7609 | 2.1 | 3722 | 342 | 467 | 11.5 | 257 | 170 | [17 empty] | Handle width: 2 7/8; 2 15/16 jog test: 5 out of 5 pass | Hilex Wal Mart T-short bag Bag ID: 48-631A Sun-11
6541 | 03.02.2012 | Competitor-Sample | T-Shirt | HD | 2 | WS |  | 15 | IBS |  |  |  | 10.875 | 21 | 6.875 | 5.92 | 13.28 | 13.37 | 5.2 |  | 5.6 | 10225 | 2.37 | 4820 | 326 | 508 | 9.6 | 278 | 153.5 | [17 empty] | Handle width: 2 1/2; 2 5/8 | IBS Wal Mart T-short bag Bag ID: I12-058-B4-L1
1180 | 03.06.2012 | Competitor-Sample | T-Shirt | HD | 1 | WS |  |  | Superpak |  |  |  | 11.5 | 21.875 | 6.625 | 6.56 | 15.58 | 15.71 | 6.01 |  | 3.49 | 5787 | 2.25 | 3643 | 362 | 524 | 17 | 249 | 126.5 | 22.75 | [16 empty] | Bag ID: N/A | AJ'S
1180 | 03.06.2012 | Competitor-Sample | T-Shirt | HD | 2 | WS |  |  | IBS |  |  |  | 12.25 | 20 | 7.25 | 6.238 | 14.51 | [29 empty] | Bag ID: I10-132-92-L3 | IBS
1180 | 03.06.2012 | Competitor-Sample | T-Shirt | HD | 3 | AS |  |  | HILEX |  |  |  | 11.9375 | 21.8125 | 7.125 | 7.43 | 16.69 | 16.48 | 7.06 |  | 4.02 | 5633 | 2.49 | 3514 | 366 | 419 | 17 | 164 |  | 29.73 | [16 empty] | Bag ID: 05-03C | Bashas's
1180 | 03.06.2012 | Competitor-Sample | T-Shirt | HD | 4 | AS |  |  | HILEX |  |  |  | 12.0625 | 21.8125 | 7.25 | 7.64 | 16.77 | [12 empty] | 34.57 | [16 empty] | Bag ID: 05-03C | Bashas's
1190 | 03.28.2012 | Competitor-Sample | T-Shirt | HD | 1 | WHITE | NA | NA | CHINA |  |  |  | 12 | 23.1875 | 7.9375 | 8.86 | 18 | 17.6 | 9 |  | 4.05 | 4543 | 2.48 | 2784 | 289 | 407 | 10 | 99 | 154 | 51.4 |  |  | 6.63 | 3.26 | [13 empty] | made in China approx 1 year Competitor's T&T Supermarket
1190 | 03.28.2012 | Competitor-Sample | T-Shirt | HD | 2 | WHITE | NA | NA | IBS |  |  |  | 12.25 | 22.9375 | 8.25 | 9.02 | 18.2 | 17.9 | 6.6 |  | 5.505 | 6968 | 2.36 | 3324 | 280 | 470 | 8.9 | 262 | 139 | 34.63 |  |  | 8.96 | 3.995 | [13 empty] | made in Taiwan December Shipment OSAKA Supermarket
1190 | 03.28.2012 | Competitor-Sample | T-Shirt | HD | 3 | WHITE | NA | NA | IBS |  |  |  | 12.0625 | 23.125 | 8 | 8.97 | 17.8 | 17.4 | 8.5 |  | 3.775 | 5176 | 2.32 | 3012 | 218 | 447 | 8.5 | 198 | 119 | 32.91 |  |  | 8.125 | 3.785 | [13 empty] | made in Taiwan January 2012 Shipment OSAKA Supermarket
1190 | 03.28.2012 | Competitor-Sample | T-Shirt | HD | 4 | WHITE | NA | NA | IBS |  |  |  | 12.125 | 22.9375 | 8.125 | 8.77 | 17 | 16.6 | 5 |  | 3.985 | 5045 | 1.96 | 2419 | 285 | 403 | 9.2 | 180 | 65 / RCK. 67 | 42.26 |  |  | 7.885 | 3.93 | [13 empty] | made in Taiwan December 2010 OSAKA Supermarket
1196 | 04.11.2012 | Competitor-Sample | T-Shirt | HD | 1 | AS |  |  | Hilex |  |  |  | 11.875 | 20.125 | 7.25 | 5.013 | 12.28 | 12.31 | 3.76 |  | 3.02 | 5922 | 1.69 | 3585 | 215 | 299 | 14.3 | 227.3 | 135.5 | 22.56 | 7.1 |  | 5.38/5174 | 2.39/5147 |  | 1.55/3153 | [10 empty] | 2 sideseals | Kroger t-shirt bag
1195 | 04.11.2012 | Competitor-Sample | T-Shirt | HD | 1 | WS | [6 empty] | 11 | 20 | 6.4375 | 4.97 | 13.86 | 14 | 3.92 |  | 2.99 | 5068 | 1.39 | 2522 | 289 | 440 | 8.8 | 272.8 | 77 | 34.32 | 9.5 |  | 5.21/4448 | 2.21/4082 | [12 empty] | 1 up | Walgreens T-shirt bag
1195 | 04.11.2012 | Competitor-Sample | T-Shirt | HD | 2 | WS | [6 empty] | 15.25 | 29.75 | 10.0625 | 12.66 | 16.01 | 15.99 | 5.29 |  | 3 | 4290 | 1.66 | 2470 | 305 | 457 | 14.8 | 254 | 117.5 | 36.37 | 8.3 |  | 5.5/4253 | 2.34/3767 | [12 empty] | 1 up | Walgreens T-shirt bag
1206 | 05.23.2012 | Competitor-Sample | T-Shirt | HD | 1 | WS |  |  | ApI or spectrum |  |  |  | 11.0625 | 17.5 | 6 | 3.24 | 10.44 | 10.33 | 7.72 |  | 3.71 | 8299 | 1.38 | 3418 | 226 | 370 | 10 | 145 | 173 | 32.5 | 10.6 |  | 5.73/6391 | 2.03/5473 |  | N/A | [10 empty] | 1up | CVS bag 30wickets/box 67bags/wicket box net wt.15.49LBs. 2010bags/box
1206 | 05.23.2012 | Competitor-Sample | T-Shirt | HD | 2 | WS |  |  | ApI or spectrum |  |  |  | 11 | 17.9375 | 5.75 | 3.8 | 12.6 | 12.62 | 6.24 |  | 2.85 | 5588 | 1.44 | 2928 | 319 | 195 | 6.9 | 235 | 81.5 | 33.96 | 10.1 |  | 5.57/4973 | 2.39/4767 |  | N/A | [10 empty] | 1up | CVS bag 40wickets/box 50bags/wicket box net wt.16.33LBs. 2000bags/box
1206 | 05.23.2012 | Competitor-Sample | T-Shirt | HD | 3 | AS |  |  | Hilex |  |  |  | 11.8125 | 19.75 | 7.25 | 6.04 | 15.21 | 15.03 | 3.37 |  | 2.82 | 5331 | 1.87 | 3057 | 286 | 465 | 11.2 | 207 | 114.5 | 25.1 | 6.6 |  | 6.13/5108 | 2.37/4158 |  | 1.82/2889 | [10 empty] | 3ups | Kroger bag 26wickets/box 77bags/wicket only 1wicket has 67bags. box net wt.24.28LBs. 1992bags/box
1206 | 05.23.2012 | Competitor-Sample | T-Shirt | HD | 4 | AS |  |  | Superbag |  |  |  | 12.125 | 21.625 | 7.9375 | 7.5 | 16.3 | 16.29 | 4.42 |  | 5.57 | 4973 | 1.87 | 3072 | 211 | 467 | 17 | 309 | 173 | 21.64 | 9.2 |  | 7.01/5388 | 3.27/5543 |  | 1.86/3099 | [10 empty] | 3ups | Wegmans bag
1210 | 06.12.2012 | Competitor-Sample | T-Shirt | HD | 1 | KRAFT | NA | NA | HILEX |  |  |  | 12.125 | 20 | 6.8125 | 5.26 | 12.9 | 12.2 | 8.1 |  | 2.455 | 5019 | 1.72 | 4269 | 267 | 334 | 18 | 127 | 172 | 22.72 |  |  | 3.76 | 2.68 | 1.855 | [12 empty] | NA
1213 | 06.19.2012 | Competitor-Sample | T-Shirt | HD | 1 | WS | 12x8x20 | [5 empty] | 12.5 | 24.625 | 8.125 | 9.37 | 16.67 | 16.47 | 9.64 |  | 3.18 | 3901 | 2.05 | 2751 | 301 | 381 | 13.41 | 672 | >47 | 22.54 | 16.8/12.3 | [16 empty] | T-shirt bag 1 up
1219 | 06.29.2012 | Competitor-Sample | T-Shirt | HD | 1 | WS | 12x7x20 | 13.97 | API |  |  |  | 12.1875 | 20.0625 | 6.9375 | 6.36 | 15.27 | 15.47 | 6.8 |  | 2.99 | 5356 | 1.41 | 2254 | 212 | 362 | 9.31 | 470 | 87.5 | 46.79 | 9.7 |  | 5.09/4187 | 3.08/4902 |  | 1.39/2209 | [11 empty] | 77bags/ 1 wicket 1 wicket/1.036lb. .55mil print has 4 colors
1224 | 07.13.2012 | Competitor-Sample | T-Shirt | HD | 1 | WS |  |  | N.D. |  |  |  | 12 | 21.9375 | 7.125 | 7.03 | 15.22 | 15.1 | 6.71 |  | 3.56 | 5651 | 1.69 | 2856 | 264 | 433 | 8.8 | 395 | 110 | 32.44 | 7.2 |  | 6.35/5039 | 3.12/4874 |  | 1.77/3000 | [10 empty] | 1 sideseal | T-Shirt bag
1224 | 07.13.2012 | Competitor-Sample | T-Shirt | HD | 2 | WS |  |  | Spectrum |  |  |  | 12 | 22.875 | 7 | 6.51 | 14.13 | 13.93 | 5.28 |  | 2.58 | 4373 | 1.36 | 2386 | 287 | 454 | 11.9 | 307 | 116 | 36.41 | 7.3 |  | 4.38/3559 | 2.52/4112 |  | N/A | [10 empty] | 1up | T-Shirt bag
1224 | 07.13.2012 | Competitor-Sample | T-Shirt | HD | 3 | WS |  |  | Hilex |  |  |  | 12 | 22 | 7.3125 | 6.03 | 13.19 | 13.05 | 5.39 |  | 3.72 | 5513 | 1.77 | 3000 | 237 | 455 | 15.4 | 299 | 150.5 | 25.22 | 7.9 |  | 5.95/5215 | 3.0/5156 |  | 1.69/2865 | [10 empty] | 2 sideseals | T-Shirt bag
1227 | 07.26.2012 | Competitor-Sample | T-Shirt | HD | 1 | WS |  |  | wrapidpak |  |  |  | 22 | 35 | 11.5 | 24.92 | [13 empty] | 48.52 | [16 empty] | Roll bag count: 44 bags | Hobby Lobby bag
6674 | 08.23.2012 | Competitor-Sample | T-Shirt | HD | 1 | Buff |  |  | API |  |  |  | 12 | 19.9375 | 6.875 | 5.63 | 13.7 | 13.73 | 3.69 |  | 3.67 | 6786 | 2.01 | 3803 | 231 | 410 | 8.9 | 191 | 141.5 | 23.5 |  |  | 6.52/5621 | 3.31/5900 | 1.93/3575 | [12 empty] | Kroger bag contain mini. 15% recycled
6674 | 08.23.2012 | Competitor-Sample | T-Shirt | HD | 2 | AS |  |  | IBS |  |  |  | 11.5 | 19.625 | 7.125 | 4.83 | 12.36 | 12.47 | 5.33 |  | 4.5 | 5780 | 1.57 | 3764 | 203 | 215 | 7.6 | 267.6 | 120.5 | 24.13 |  |  | 5.55/5794 | 2.75/5988 | 1.65/3113 | [12 empty] | bag ID:112-230-15-L1
1231 | 09.10.2012 | Competitor-Sample | T-Shirt | HD | 1 | WS |  |  | ? |  |  |  | 11.0625 | 19.8125 | 6.5 | 4.97 | 13.95 | 13.96 | 3.49 |  | 3.18 | 6390 | 1.84 | 3758 | 266 | 464 | 9.7 | 319 | 104 |  |  |  | 4.62/3815 | 2.19/3907 |  | N/A | [10 empty] | 1 up | Walgreen bag
1231 | 09.10.2012 | Competitor-Sample | T-Shirt | HD | 2 | AS |  |  | Hilex |  |  |  | 12.375 | 19.8125 | 6.875 | 5.11 | 12.66 | 12.7 | 4.24 |  | 2.88 | 6698 | 1.31 | 2907 | 242 | 293 | 9.63 | 328 | 60.5 |  |  |  | 4.76/4801 | 2.03/3941 |  | 1.27/2592 | [11 empty] | Kroger bag
1231 | 09.10.2012 | Competitor-Sample | T-Shirt | HD | 3 | WS |  |  | IBS |  |  |  | 10.875 | 17.0625 | 6.1875 | 4.86 | 13.29 | 13.3 | 3.96 |  | 3.53 | 7500 | 1.21 | 2111 | 251 | 312 | 8.4 | 331.4 | 132.5 |  |  |  | 3.15/6205 | 6.43/6235 |  | 1.74/2541 | [11 empty] | 112-240-L1
1231 | 09.10.2012 | Competitor-Sample | T-Shirt | HD | 4 | WS |  |  | IBS |  |  |  | 11 | 19.75 | 6.75 | 5 | 13.74 | 13.69 | 3.92 |  | 3.48 | 7744 | 1.62 | 3296 | 200 | 441 | 7.95 | 388.4 | 129.5 |  |  |  | 5.79/5460 | 3.05/5642 |  | 1.46/2223 | [11 empty] | 112-242-L1
1255 | 01.29.2013 | Competitor-Sample | T-Shirt | HD | 1 | WS |  |  | API |  |  |  | 12 | 20 | 7.25 | 5.36 | 12.78 | 12.25 | 3.65 |  | 2.12 | 4286 | 1.21 | 2254 | 224 | 369 | 9.94 | 234.9 | 131 | 39.93 | 7.3 |  | 4.49/4215 | 2.25/3950 |  | 1.02/2126 | [10 empty] | 41302 | Randalls T-shirt bag from Sugarland
1255 | 01.29.2013 | Competitor-Sample | T-Shirt | HD | 2 | WS |  |  | API |  |  |  | 11.875 | 19.875 | 6.9375 | 4.89 | 11.86 |  |  |  | 1.94 | 2587 | 0.96 | 1315 | 239 | 257 | 12.8 | 176 |  | 33.6 | [16 empty] | 41277 | Randalls T-shirt bag from Gray Cox
1255 | 01.29.2013 | Competitor-Sample | T-Shirt | HD | 3 | WS |  |  | HiLex |  |  |  | 11.875 | 20.1875 | 7.25 | 6.02 | 14.47 |  |  |  | 3.19 | 6915 | 1.9 | 3674 | 299.5 | 444 | 11.9 | 242 | 126.5 | 23.66 | [16 empty] | 41277 | Kroger T-shirt bag from Gray Cox
1256 | 02.04.2013 | Competitor-Sample | T-Shirt | HD | 1 | AS | 12 x7x 20 |  | API |  |  |  | 11.875 | 20 | 6.875 | 5.71 | 13.88 | 14.1 | 4.45 |  | 3.78 | 6712 | 2.24 | 3788 | 272 | 425 | 9.33 | 153.4 | 165.5 |  |  |  | 6.43/5187 | 3.04/5144 |  | 2.05/3466 | [11 empty] | Kroger T-Shirt bag
1267 | 03.22.2013 | Competitor-Sample | T-Shirt | HD | 1 | WHITE | 12 X 20 | 13 | API |  |  |  | 11.75 | 20 | 7.125 | 5.04 | 12.58 | 12.5 | 3.2 |  | 3.404 | 5673 | 1.87 | 3117 | 205 | 361 | 11 | 117 | NA | 26.5 |  |  | 6.06 | 3.12 |  | 1.835 | [11 empty] | SAFEWAY
1267 | 03.22.2013 | Competitor-Sample | T-Shirt | HD | 2 | WHITE | NA | NA | IBS |  |  |  | 12 | 21 | 6.5625 | 5.2 | 12.1 | 12.4 | 4.9 |  | 3.056 | 5093 | 1.596 | 3119 | 250 | 379 | 9 | 205 | NA | 30.1 |  |  | 5.5 | 2.295 |  | 1.525 | [11 empty] | MARCH ADONIS
6801 | 03.25.2013 | Competitor-Sample | T-Shirt | HD | 1 | WHITE | 12 X 20 | 12 | API |  |  |  | 11.875 | 20.125 | 7 | 4.73 | 11.56 | 11.1 | 6.3 |  | 2.762 | 5964 | 1.376 | 3202 | 196 | 317 | 8 | 161 | 133 | 40.38 |  |  | 5.75 | 2.225 | 1.345 | [12 empty] | RANDALLS (API)
6801 | 03.25.2013 | Competitor-Sample | T-Shirt | HD | 2 | WHITE | 11.5 X 19.5 | 13 | IBS |  |  |  | 11.625 | 19.625 | 6.75 | 5.44 | 14.3 | 14 | 7.9 |  | 3.584 | 6613 | 1.954 | 3278 | 254 | 389 | 11 | 253 | 160 | 43.88 |  |  | 6.145 | 2.635 | 1.715 | [12 empty] | FOOD LION
6803 | 04.01.2013 | Competitor-Sample | T-Shirt | HD | 1 | KRAFT | ? | ? | Hilex |  |  |  | 12.125 | 20.125 | 7.125 | 5.33 | 12.87 | 12.99 | 4.8 |  | 5.18 | 9076 | 1.84 | 2854 | 213 | 333 | 8 | 188 | 137 | 19.76 |  |  | 4.22 | 3.535 |  | NA | [11 empty] | KROGER
6803 | 04.01.2013 | Competitor-Sample | T-Shirt | HD | 2 | KRAFT | ? | ? | ? |  |  |  | 11.875 | 21.75 | 8 | 7.28 | 15.72 | 16.02 | 3.2 |  | 3.87 | 6781 | 2.17 | 3677 | 291 | 463 | 14 | 321 | 139 | 20.91 |  |  | 3.335 | 3.23 |  | 1.945 | [11 empty] | WEGMANS
1271 | 04.12.2013 | Competitor-Sample | T-Shirt | HD | Inteplast | WS | 12 X 8 X 24 | 17.8 |  |  |  |  | 11.75 | 24.125 | 7.375 | 9.24 | 18.2 | 18.6 | 8.8 |  | 4.837 | 7038 | 2.286 | 3407 | 274 | 421 | 8 | 402 | 145 | 37.03 |  |  | 7.855/5233 | 3.215/4698 |  | 1.96/2925
1271 | 04.12.2013 | Competitor-Sample | T-Shirt | HD | Prime Pack | WS | N/A | N/A |  |  |  |  | 12.25 | 24.125 | 7.375 | 9.12 | 18 | 17.6 | 6.8 |  | 4.7311 | 5774 | 3.148 | 4399 | 396 | 498 | 8 | 161 | 142 | 41.26 |  |  | 5.875/3916 | 2.83/3507
1273 | 04.24.2013 | Competitor-Sample | T-Shirt | HD | 1 | WS |  |  | API |  |  |  | 11.375 | 19.875 | 7.375 | 5.55 | 13.84 | 13.49 | 2.66 |  | 2.2 | 3728 | 1.6 | 2703 | 196 | 476 | 8.44 | 249 | 98 |  |  |  | 5.19/4671 | 2.48/3895 |  | 1.18/2145 | [10 empty] | bag ID: 401513 | T-Shirt bag
1288 | 06.20.2013 | Competitor-Sample | T-Shirt | HD | 1 | GRAY | ? | ? |  |  |  |  | 8.75 | 18 | 5.5 | 3.2 | 11.5 | 11.5 | 3.6 |  | 3.184 | 7263 | 1.462 | 2834 | 233 | 359 | 8 | 305 | 123 | 22.17 |  |  | 5.375 | 2.44 | 1.4 | [12 empty] | C-Store Bags 1/7 bbl
1288 | 06.20.2013 | Competitor-Sample | T-Shirt | HD | 2 | GRAY | ? | ? |  |  |  |  | 11.75 | 19.9375 | 7 | 4.83 | 11.7 | 11.6 | 4.7 |  | 2.73 | 6696 | 1.542 | 3415 | 282 | 369 | 13 | 206 | 138 | 30.09 |  |  | 5.115 | 1.975 | 1.625 | [12 empty] | C-Store Bags 1/8 bbl
1304 | 08.01.2013 | Competitor-Sample | T-Shirt | HD | 1 | NATURAL | ? | ? | CROWNPOLY |  |  |  | 13.875 | 17.875 |  | 1.94 | 6.38 | 6.3 | 2.9 |  | 1.87 | 9350 | 1.105 | 3765 | 226 | 249 | 14 | 98 | 117 |  |  |  |  | 5.99 | [13 empty] | PRODUCE BAGS
1304 | 08.01.2013 | Competitor-Sample | T-Shirt | HD | 2 | SAND KRAFT | 12 X 20 | 13.5 | HILEX |  |  |  | 11.75 | 20.0625 |  | 6.13 | 14.77 | 14.7 | 4.5 |  | 3.75 | 6555 | 1.67 | 2816 | 276 | 432 | 9 | 480 | 76 |  |  |  | 6.245 | 2.805 | [13 empty] | T-SHIRT BAGS
1312 | 09.03.2013 | Competitor-Sample | T-Shirt | HD | 1 | WS | 60 | 14 | IBS |  |  |  | 59.25 | 39.37 |  | 41.24 | 14.43 | 14.41 | 6.44 |  | 3.32 | 6036 | 1.75 | 3182 | 261 | 459 | 16.19 | 270 | 181.5 |  | 5.4 | [15 empty] | Dyne Level: N/A Secant Modulus: MD: 116290 TD: 132432 | 60" x14.00 H.D film
1312 | 09.03.2013 | Competitor-Sample | T-Shirt | HD | 2 | WS | 60 | 26.74 | trinity |  |  |  | 60 | 39.37 |  | 68.78 | 24.08 | 23.73 | 7.99 |  | 2.85 | 3032 | 1.65 | 1755 | 443 | 525 | 68.85 | 788 | 124.5 |  | 26.9 | [15 empty] | Dyne Level: 42 Secant Modulus: MD: 66571 TD: 69346 | Beik's 8 60" x 26.74
1312 | 09.03.2013 | Competitor-Sample | T-Shirt | HD | 3 | WS | 57.75 | 15.24 | trinity |  |  |  | 58.125 | 39.37 |  | 45.08 | 16.3 | 16.02 | 7.92 |  | 3.9 | 6610 | 2.25 | 3814 | 328 | 350 | 16.9 | 255 | 150 |  | 7.9 | [15 empty] | Dyne Level: 42 Secant Modulus: MD: 158729 TD: 145493 | H.D. T. Sack 57.75" x 15.24
1312 | 09.03.2013 | Competitor-Sample | T-Shirt | HD | 4 | WS | 62 | 27.94 | trinity |  |  |  | 62.125 | 39.37 |  | 81.86 | 27.68 | 27.22 | 11.88 |  | 3.63 | 3300 | 1.97 | 1790 | 423 | 581 | 55.1 | 659 | 124.5 |  | 19.7 | [15 empty] | Dyne Level: 42 Secant Modulus: MD: 74998 TD: 87824 | BBB Jumbo 62"x 27.94
1313 | 09.10.2013 | Competitor-Sample | T-Shirt | HD | 1 | WS |  |  | Trinity |  |  |  | 11.8125 | 21.25 | 7.875 | 7.1 | 15.9 | 14.63 | 3.95 |  | 4.21 | 7045 | 2.13 | 3503 | 308 | 514 | 10.7 | 509 | 93.5 | 54.31 | [17 empty] | Pump & Pantry T-shirt bag
1314 | 09.11.2013 | Competitor-Sample | T-Shirt | HD | 1 | NS | [6 empty] | 12.125 | 16.875 |  | 6.02 | 24.65 | [14 empty] | 6.71 | [15 empty] | Eat 5 a day Clear produce bag
1314 | 09.11.2013 | Competitor-Sample | T-Shirt | HD | 2 | NS | 12 x 17 | [5 empty] | 12 | 17.3125 |  | 2.25 | 8.85 | [14 empty] | 70.7 | [15 empty] | Gina peoduce bag 109 store
1314 | 09.11.2013 | Competitor-Sample | T-Shirt | HD | 3 | Yellow | 12 x 7x21 | 14 |  |  |  |  | 12.5 | 22.125 | 7.625 | 6.15 | 12.83 | [12 empty] | 21.68 | [17 empty] | Gina T-Shirt bag old box
1314 | 09.11.2013 | Competitor-Sample | T-Shirt | HD | 4 | Yellow | 12 x 7 x 22 | 15 |  |  |  |  | 12 | 22.0625 | 7 | 5.51 | 12.36 | [12 empty] | 21.93 | [17 empty] | Grocery outlet CHERI WEIR #38 ROHNERT 2000/cs-no good front End bags 24.88LBS
1314 | 09.11.2013 | Competitor-Sample | T-Shirt | HD | 5 | NS | 12 x 17 | 10 |  |  |  |  | 11.8125 | 17.4375 |  | 2.09 | 8.35 | [14 empty] | 66.1 | [15 empty] | Grocery Outlet produce bag 6000/cs 26.44LBS
1317 | 09.24.2013 | Competitor-Sample | T-Shirt | HD | 1 | WS |  |  | spectrum |  |  |  | 16.5 | 28.125 | 8.4375 | 11.01 | 14.27 | 14.28 | 5.63 |  | 4.11 | 6716 | 2.18 | 3638 | 246 | 365 | 9.8 | 108 | 225.5 | 46.11 |  |  | 7.15/6272 | 3.45/6036 | [12 empty] | 1up | Wal-mart bag big one
1317 | 09.24.2013 | Competitor-Sample | T-Shirt | HD | 2 | WS | [6 empty] | 8.9375 | 14.125 | 2.6875 | 1.87 | 12.05 | 11.83 | 2.87 |  | 2.33 | 4014 | 1.24 | 2030 | 213 | 411 | 8.01 | 462 |  | 37.37 |  |  | 4.76/4393 | 2.19/3898 | [12 empty] | 1up | Wal-mart bag small one
1328 | 11.14.2013 | Competitor-Sample | T-Shirt | HD | 1 | NATURAL | 12 X 22 | ? |  |  |  |  | 12.25 | 22.1875 | 7.0625 | 7.12 | 15.37 | 15.5 | 6.3 |  | 3.884 | 6479 | 1.916 | 3374 | 290 | 363 | 21 | 257 | not enough samples | N/A |  |  | 4.775 | 3.215 | [13 empty] | BIG "B" GROCERY
1332 | 11.22.2013 | Competitor-Sample | T-Shirt | HD | 1 | NATURAL | ? | ? |  |  |  |  | 11.75 | 20.625 |  | 9.43 | 31.07 | 31.1 | 5.5 | [7 empty] | 137 (gram) | 786 (gram) | not enough bags | [18 empty] | WESTERN SUPERMARKETS (PRODUCE BAGS) LLD
1332 | 11.22.2013 | Competitor-Sample | T-Shirt | HD | 2 | WHITE | ? | ? |  |  |  |  | 18.875 | 30 |  | 17.04 | 19.27 | 19.5 | 4.4 | [7 empty] | 24 | 274 | 146 | [18 empty] | HIBBETT SPORT LARGE T-SHIRT BAGS HD
1332 | 11.22.2013 | Competitor-Sample | T-Shirt | HD | 3 | WHITE | ? | ? |  |  |  |  | 13.125 | 25.75 |  | 9.9 | 17.48 | 17.3 | 2.7 | [7 empty] | 10 | 354 | not enough bags | [18 empty] | HIBBETT SPORT MEDIUM T-SHIRT BAGS HD
1332 | 11.22.2013 | Competitor-Sample | T-Shirt | HD | 4 | WHITE | ? | ? |  |  |  |  | 9.125 | 18 |  | 3.78 | 13.5 | 13.49 | 3.1 | [7 empty] | 11 | 430 | not enough bags | [18 empty] | HIBBETT SPORT SMALL T-SHIRT BAGS HD
1345 | 01.07.2014 | Competitor-Sample | T-Shirt | HD | 1 | AS | [6 empty] | 12 | 19.9375 | 6.8125 | 5.33 | 13.32 | 13.32 | 4.46 |  | 2.68 | 5475 | 1.44 | 2717 | 294 | 399 | 13.35 | 279 | 108.5 | 33.38 | 6.9 |  | 4.5/4407 | 2.04/3835 |  | no sample | [10 empty] | 2ups 12/2/13 made by HILEX from Houston | Kroger T-shirt bag
1345 | 01.07.2014 | Competitor-Sample | T-Shirt | HD | 2 | WS | [6 empty] | 8 | 13.9375 | 4.25 | 1.8485 | 11.06 | 11.03 | 2.68 |  | 2.5 | 4721 | 1.04 | 2029 | 184 | 354 | 5.74 | 298 | 69.5 | 31.24 | 9 |  | 4.38/4563 | 2.21/4015 |  | N/A | [10 empty] | 1up 12/2/13 From Houston | Walmart T-Shirt bag
1345 | 01.07.2014 | Competitor-Sample | T-Shirt | HD | 3 | WS | [6 empty] | 8.0625 | 13.875 | 4 | 1.94 | 12.09 | 12.03 | 2.56 |  | 2.5 | 3733 | 1.19 | 1774 | 214 | 308 | 10.3 | 338 | 111.5 | 33.99 | 8.3 |  | 4.54/3847 | 2.22/3524 |  | N/A | [10 empty] | 1up 1/2/14 From Las Vagas | Walmart T-Shirt bag
1345 | 01.07.2014 | Competitor-Sample | T-Shirt | HD | 4 | ES | [6 empty] | 11.625 | 20.625 | 6.75 | 6.67 | 16.65 | 16.64 | 3.8 |  | 3.68 | 3835 | 3.51 | 3968 | 243 | 237 | 7.02 | 407 | 80 | 24.77 | 5.2 |  | 5.88/4257 | 2.97/3616 |  | N/A | [10 empty] | 1up 1/2/14 From Las Vagas | Walmart T-Shirt bag
1345 | 01.07.2014 | Competitor-Sample | T-Shirt | HD | 5 | WS | [6 empty] | 11.375 | 20.875 | 6.9375 | 6.29 | 15.08 | 15.01 | 7.64 |  | 3.05 | 5166 | 1.81 | 2861 | 250 | 452 | 10.11 | 331 | 149 | 39.3 | 9.4 |  | 5.17/4446 | 2.33/4225 |  | 1.39/2725 | [10 empty] | 2ups 1/2/14 made by API from Las Vegas | Walmart T-Shirt bag
1345 | 01.07.2014 | Competitor-Sample | T-Shirt | HD | 6 | NS | [6 empty] | 14.25 | 18 |  | 1.98 | 6.48 | 6.44 | 1.36 |  | 2.98 | 14875 | 1.08 | 4479 | 221 | 237 | 7.5 | 77.2 | 137 | N/A | 15.9 | 50.6 |  | 2.29/2240 |  | 1.24/6175 | [10 empty] | 12/2/13 made by Crown Poly from Houston,TI | Kroger produce bag
1345 | 01.07.2014 | Competitor-Sample | T-Shirt | HD | 7 | ES | [6 empty] | 11.375 | 20.625 | 6 | 6.15 | 15.79 | 15.8 | 4.97 |  | 3.48 | 4640 | 1.59 | 2210 | 239 | 409 | 8.85 | 401 | 111.5 | 21.82 | 5.8 |  | 5.94/4429 | 2.55/3636 |  | N/A | [10 empty] | 1up 1/2/14 From Disneyland | Walmart T-Shirt bag
1350 | 01.22.2014 | Competitor-Sample | T-Shirt | HD | 1 | Buff | 11.5 *6.5 *21 | 18 |  |  |  |  | 12 | 21.75 | 7.0625 | 6.49 | 14.38 | 14.76 | 6.4 |  | 6.73 | 8987 | 1.95 | 3424 | 243 | 356 | 9 | 170 | 164 | 33.29 | 8.2 |  | 6430 | 6466 |  | N/A | [10 empty] | 1 up | 1/6 T-shirt bag
1360 | 02.28.2014 | Competitor-Sample | T-Shirt | HD | 1 | AS | 12 x 7x 20 |  | Hilex |  |  |  | 12.125 | 20 | 7 | 6.4 | 15.46 | 15.91 | 6.8 |  | 5.84 | 9401 | 2.43 | 3907 | 226 | 421 | 8.06 | 159 | 162.5 | 25 | 8.3 |  | 8.54/6874 | 5.16/7255 |  | N/A | [10 empty] | Treat Level:44 gusset area: no treat 1 up bag | T-shirt bag
1360 | 02.28.2014 | Competitor-Sample | T-Shirt | HD | 2 | ES | 9 x 6 x 18 |  | Hilex |  |  |  | 9.25 | 18.0625 | 5.75 | 3.64 | 12.63 | 12.52 | 5.57 |  | 4.38 | 7357 | 1.56 | 3371 | 192 | 357 | 9.5 | 179 | 117.5 | 27.16 | 8 |  | 5.49/5447 | 2.84/5896 |  | 1.78/3227 | [10 empty] | Treat Level:42 gusset area: no treat 2 ups bag | T-shirt bag
1363 | 03.03.2014 | Competitor-Sample | T-Shirt | HD | 1 | WHITE | 12 X 7 X 22 | 13 | HILEX |  |  |  | 11.875 | 21.5 | 6.5 | 5.02 | 11.8 | 11.74 | 3.1 |  | 2.156 | 5231 | 1.873 | 4630 | 263 | 326 | 20 | 117 | 195 | 28.28 | 8.7 |  | 4.715 | 2.08 |  | 1.68 | [10 empty] | Gross- 13.0 Net = 12.3 | Food 4 Less code 1018843 1000/cs 12.6 lbs
1363 | 03.03.2014 | Competitor-Sample | T-Shirt | HD | 2 | YELLOW | 12 X 7 X 22 | 13 | HILEX |  |  |  | 12 | 21.5 | 7.0625 | 6.63 | 14.6 | 14.5 | 6.9 |  | 2.924 | 6012 | 1.88 | 3307 | 293 | 440 | 14 | 318 | 117 | 29.41 | 6.1 |  | 5.835 | 2.31 |  | 1.705 | [10 empty] | Gross- 13.1 Net = 12.4 | Rancho san Miguels code 1018859 1000/cs 12.6 lbs
1363 | 03.03.2014 | Competitor-Sample | T-Shirt | HD | 3 | WHITE | 12 X 8 X 22 | ?? | HILEX |  |  |  | 12.5 | 22.25 | 8.375 | 8.22 | 16.3 | 16.18 | 6.7 |  | 3.764 | 6150 | 1.896 | 3328 | 285 | 489 | 11 | 523 | 111 | 38.38 | 7.4 |  | 6.145 | 3.325 |  | 1.802 | [10 empty] | Gross- 16.65 Net = 15.85 | Food 4 Less 1000/cs
1363 | 03.03.2014 | Competitor-Sample | T-Shirt | HD | 4 | WHITE | ?? | 13.5 | SUPERPAK |  |  |  | 12.1875 | 20 | 7 | 6.31 | 16 | 15.9 | 4.5 |  | 4.34 | 6305 | 2.05 | 3838 | 271 | 447 | 14 | 421 | 155 | 30.62 | 7.1 |  | 7.255 | 2.9 |  | 1.765 | [10 empty] | N/A | (1 wickets) 1/7 BBL 1000/CS
1370 | 03.24.2014 | Competitor-Sample | T-Shirt | HD | 1 | YELLOW | 11.5 X 7.5 X 22.5 | 17.78 | HILEX |  |  |  | 11.875 | 22.4375 | 7.125 | 8.13 | 17.89 | 17.9 | 7.4 |  | 6.662 | 9740 | 2.264 | 3740 | 313 | 454 | 9.7 | 489 | 72 | 24.25 | 7.8 | 87.6 | 7.375 | 4.94 |  | 2.34 | [11 empty] | Shop Rite (3up) Denisty .945 (HILEX)
1370 | 03.24.2014 | Competitor-Sample | T-Shirt | HD | 2 | YELLOW | 11.75 X 7.5 X 22.5 | 16.5 | API |  |  |  | 11.5625 | 22.5 | 6.8125 | 7.32 | 16.31 | 15.9 | 8.4 |  | 2.784 | 4554 | 1.552 | 2298 | 236 | 312 | 9.9 | 345 | 113 | 34.22 | 5.9 | 98 | 4.835 | 2.94 |  | 1.615 | [11 empty] | Shop Rite (3up) Denisty .945 (API)
1370 | 03.24.2014 | Competitor-Sample | T-Shirt | HD | 3 | YELLOW | 11.75 X 7.5 X 22.5 | 13 | API |  |  |  | 12.125 | 22.375 | 7.0625 | 6.5 | 13.95 | 13.9 | 3.3 |  | 2.702 | 4995 | 1.296 | 2292 | 222 | 373 | 9.6 | 361 | 90 | 29.97 | 5.4 | 95.5 | 4.955 | 2.01 |  | 1.28 | [11 empty] | Shop Rite (3up) Denisty .945 (API)
1368 | 03.24.2014 | Competitor-Sample | T-Shirt | HD | 1 | WHITE | ? | ? |  |  |  |  | 12.25 | 23.125 | 8 | 8.57 | 16.76 | 16.47 | 2.7 |  | 4.152 | 5718 | 2.074 | 3064 | 210 | 370 | 7 | 183 | <64 | 40.13 | 13.9 | 89.5 | 7.605 | 3.815 | [13 empty] | Osakasupermarket epi 100% degradable (1up) HD
1368 | 03.24.2014 | Competitor-Sample | T-Shirt | HD | 2 | WHITE | ? | ? |  |  |  |  | 12.1875 | 23.125 | 8.1875 | 8.32 | 16.13 | 16.03 | 3.6 |  | 3.912 | 5502 | 1.936 | 2766 | 237 | 437 | 7 | 244 | <64 | 41.04 | 13.3 | 93.1 | 7.42 | 3.61 | [13 empty] | T& T epi 100% degradable (1up) HD
1368 | 03.24.2014 | Competitor-Sample | T-Shirt | HD | 3 | GREEN | ? | ? |  |  |  |  | 11.875 | 22 | 8.625 | 8.58 | 17.87 | 18.14 | 4.7 |  | 3.218 | 4714 | 1.865 | 2981 | 432 | 628 | 57 | 754 | <64 | 52.11 | 24.7 |  | 5.715 | 2.39 | [13 empty] | REEN VCRT (3up) LLD
1369 | 03.24.2014 | Competitor-Sample | T-Shirt | HD | 1 | LIGHT GRAY | ? | ? | HYMOPACK |  |  |  | 12.75 | 23 | 7.75 | 9.86 | 19.16 | 19.2 | 6.1 |  | 3.252 | 5045 | 2.05 | 3261 | 320 | 437 | 16 | 324 | 160 | 34.17 | 5.2 | 95.8 | 6.065 | 2.665 |  | 2.37 | [11 empty] | SOBEY'S (3 UP)
1369 | 03.24.2014 | Competitor-Sample | T-Shirt | HD | 2 | WHITE | ? | ? | IBS |  |  |  | 12.125 | 20.1875 | 7.125 | 5.42 | 13 | 12.6 | 3.9 |  | 3.034 | 4950 | 1.698 | 2650 | 186 | 333 | 10 | 118 | 139 | 36.87 | 11 | 90.2 | 6.33 | 3.07 |  | N/A | [11 empty] | SOBEY'S (Asian Plant) (1 UP)
1369 | 03.24.2014 | Competitor-Sample | T-Shirt | HD | 3 | WHITE | ? | ? | HILEX |  |  |  | 11.9375 | 20.1875 | 6.6875 | 5.5 | 13.8 | 13.9 | 3.7 |  | 2.472 | 5079 | 2.108 | 4048 | 304 | 366 | 25 | 127 | 202 | 35.92 | 5.3 | 95.2 | 5.425 | 2.68 |  | 2.115 | [11 empty] | SOBEY'S (Asian Plant) (3UP)
1369 | 03.24.2014 | Competitor-Sample | T-Shirt | HD | 4 | WHITE | ? | ? | HYMOPACK |  |  |  | 13.1875 | 22.875 | 7.375 | 9.88 | 19.02 | 18.6 | 6 |  | 4.074 | 6084 | 2.312 | 3159 | 310 | 465 | 14 | 279 | 133 | 37.92 | 7.7 | 95.9 | 6.77 | 3.51 |  | 2.275 | [11 empty] | IGA (3 UP)
1372 | 04.02.2014 | Competitor-Sample | T-Shirt | HD | 1 | WS | 12 x 7 x 21 | 13 |  |  |  |  | 11.875 | 21.5 | 7.0625 | 4.9 | 11.27 | 11.26 | 5.14 |  | 2.83 | 6849 | 1.33 | 3323 | 174 | 387 | 7 | 208 | 140 | 27.46 | 11.7 |  | 5.41/5909 | 2.42/5628 |  | 1.28/3122 | [11 empty] | R-N T-shirt bag from oakland packaging & supply
1377 | 04.24.2014 | Competitor-Sample | T-Shirt | HD | 1 | WHITE | ? | ? | UNISTAR |  |  |  | 13.125 | 23 | 7.5 | 7.71 | 14.8 | 14.49 | 4 |  | 2.6 | 4664 | 1.856 | 3248 | 348 | 397 | 24 | 304 | 111 | 31.96 |  |  | 4.26 | 2.52 | [13 empty] | The Big Bag Green color print
1377 | 04.24.2014 | Competitor-Sample | T-Shirt | HD | 2 | WHITE | ? | ? | UNISTAR |  |  |  | 12 | 21.125 | 6.375 | 6.52 | 15.8 | 15.34 | 4.3 |  | 3.81 | 5246 | 1.93 | 2916 | 274 | 387 | 12 | 263 | not enough film | 36.74 |  |  | 5.88 | 2.8 | [13 empty] | Gerrity's Markets Red color print
1377 | 04.24.2014 | Competitor-Sample | T-Shirt | HD | 3 | WHITE | ? | ? | UNISTAR |  |  |  | 12 | 22.25 | 6.875 | 5.81 | 13 | 13.02 | 2.4 |  | 3.4 | 6202 | 1.74 | 3600 | 243 | 296 | 10 | 152 | not enough film | 30.82 |  |  | 5.55 | 2.76 | [13 empty] | Thank you Blue color print
1384 | 05.21.2014 | Competitor-Sample | T-Shirt | HD | 1 | BLACK | 8 X 4 1/4 X 16 | ?? |  |  |  |  | 8.125 | 16 | 4.5 | 2.97 | 14.3 | N/A | N/A | 26 | 3.02 | 2902 | 1.57 | 1521 | 222 | 426 | 8 | 380 | Not enough films | 99.22 | [17 empty] | SMALL BAGS 8 x 4 1/4 x 16
1384 | 05.21.2014 | Competitor-Sample | T-Shirt | HD | 2 | BLACK | 10 X 5 X 18 | ? ? |  |  |  |  | 10.125 | 18 | 5.125 | 4.31 | 15.4 | N/A | N/A | 30.4 | 2.96 | 2574 | 1.6 | 1460 | 252 | 331 | 13 | 192 | 116 | 96.57 | [17 empty] | MEDIUM BAGS 10 x 5 x 18
1384 | 05.21.2014 | Competitor-Sample | T-Shirt | HD | 3 | BLACK | 12 X 7 X 21 | ???? |  |  |  |  | 12.375 | 21 | 7.5 | 6.57 | 15 | N/A | N/A | 29 | 2.58 | 2347 | 1.56 | 1450 | 241 | 404 | 11 | 423 | Not enough films | 93.12 | [17 empty] | LARGE BAGS 12 x 7 x 21
1382 | 05.22.2014 | Competitor-Sample | T-Shirt | HD | 1 | YELLOW | ?? | ?? |  |  |  |  | 11.75 | 22.25 | 7.25 | 5.98 | [13 empty] | 30.27 | [17 empty] | MEDIUM BAGS (3 UP)
1382 | 05.22.2014 | Competitor-Sample | T-Shirt | HD | 2 | YELLOW | ?? | ?? |  |  |  |  | 15.9375 | 30.125 | 8.25 | 11.2 | [13 empty] | 30.62 | [17 empty] | LARGE BAGS (3 UP)
1382 | 05.22.2014 | Competitor-Sample | T-Shirt | HD | 3 | YELLOW | ?? | ?? |  |  |  |  | 20.25 | 35.5 | 10.25 | 24.09 | [13 empty] | 29.45 | [17 empty] | LARGE BAGS (3 UP)
1383 | 05.22.2014 | Competitor-Sample | T-Shirt | HD | 1 | WHITE | ?? | ?? |  |  |  |  | 9 | 12.1875 | 3 | 5.29 | 30.4 | 30.3 | 8.5 |  | 6.32 | 4695 | 3.94 | 3114 | 364 | 318 | 27 | 294 | 129 | 61.15 | 9.2 |  |  | 3.85 | [13 empty] | Merchandise (1 UP)
1383 | 05.22.2014 | Competitor-Sample | T-Shirt | HD | 2 | WHITE | ? ? | ? ? |  |  |  |  | 10 | 22.125 | 6.375 | 6.51 | 17.2 | 17.2 | 5.2 |  | 2.79 | 4172 | 1.67 | 2463 | 314 | 527 | 11 | 487 | 64 | 40.65 | 9.6 |  | 5.57 | 2.51 | [13 empty] | T-SHIRT BAGS MEDIUM (1 UP)
1383 | 05.22.2014 | Competitor-Sample | T-Shirt | HD | 3 | WHITE | ? ? | ? ? |  |  |  |  | 12.25 | 25 | 8.1875 | 10.54 | 20.3 | 20.9 | 6.4 |  | 2.68 | 2926 | 2.11 | 2098 | 312 | 501 | 21 | 406 | 115 | 43.17 | 8.4 |  | 6.21 | 2.8 | [13 empty] | T-SHIRT BAGS LARGE (1 UP)
1383 | 05.22.2014 | Competitor-Sample | T-Shirt | HD | 4 | WHITE | ? ? | ? ? |  |  |  |  | 12.1875 | 30.1875 | 8.125 | 12 | 18.8 | 19 | 8.6 |  | 3.05 | 3527 | 1.7 | 2313 | 324 | 485 | 15 | 440 | Not enough film | 33.74 | 7.2 |  | 5.42 | 2.79 | [13 empty] | T-SHIRT BAGS EX. LARGE (1 UP)
1383 | 05.22.2014 | Competitor-Sample | T-Shirt | HD | 1 | WHITE | ?? | ?? |  |  |  |  | 9 | 12.1875 | 3 | 5.29 | 30.4 | 30.3 | 8.5 |  | 6.32 | 4695 | 3.94 | 3114 | 364 | 318 | 27 | 294 | 129 | 61.15 | 9.2 |  |  | 3.85 | [13 empty] | Merchandise (1 UP)
1383 | 05.22.2014 | Competitor-Sample | T-Shirt | HD | 2 | WHITE | ? ? | ? ? |  |  |  |  | 10 | 22.125 | 6.375 | 6.51 | 17.2 | 17.2 | 5.2 |  | 2.79 | 4172 | 1.67 | 2463 | 314 | 527 | 11 | 487 | 64 | 40.65 | 9.6 |  | 5.57 | 2.51 | [13 empty] | T-SHIRT BAGS MEDIUM (1 UP)
1383 | 05.22.2014 | Competitor-Sample | T-Shirt | HD | 3 | WHITE | ? ? | ? ? |  |  |  |  | 12.25 | 25 | 8.1875 | 10.54 | 20.3 | 20.9 | 6.4 |  | 2.68 | 2926 | 2.11 | 2098 | 312 | 501 | 21 | 406 | 115 | 43.17 | 8.4 |  | 6.21 | 2.8 | [13 empty] | T-SHIRT BAGS LARGE (1 UP)
1383 | 05.22.2014 | Competitor-Sample | T-Shirt | HD | 4 | WHITE | ? ? | ? ? |  |  |  |  | 12.1875 | 30.1875 | 8.125 | 12 | 18.8 | 19 | 8.6 |  | 3.05 | 3527 | 1.7 | 2313 | 324 | 485 | 15 | 440 | Not enough film | 33.74 | 7.2 |  | 5.42 | 2.79 | [13 empty] | T-SHIRT BAGS EX. LARGE (1 UP)
1387 | 05.30.2014 | Competitor-Sample | T-Shirt | HD | 1 | AS |  |  | Northditan |  |  |  | 11.5 | 22 | 6.75 | 7.94 | 18.07 | 18.06 | 4.67 |  | 3.4 | 4930 | 2.22 | 3336 | 317 | 431 | 15.18 | 182 | 155 | 36.77 | 4.7 |  | 5.84/4139 | 2.99/4333 |  | 2.41/3295 | [11 empty] | T-shirt bag-Hannaford Brothers
1387 | 05.30.2014 | Competitor-Sample | T-Shirt | HD | 2 | AS |  |  | IBS |  |  |  | 11.4375 | 22 | 7.3125 | 7.6 | 17 | 16.87 | 5.27 |  | 3.57 | 6115 | 1.71 | 2776 | 289 | 474 | 12 | 412 | 117.5 | 46.79 | 4.8 |  | 5.02/4048 | 3.11/4719 |  | 1.66/2669 | [11 empty] | T-shirt bag-Hannaford Brothers
1389 | 06.16.2014 | Competitor-Sample | T-Shirt | HD | 1 | WS |  |  | Hilex |  |  |  | 12 | 20.125 | 7.875 | 5.67 | 13.03 | 12.96 | 7.22 |  | 2.75 | 4871 | 1.45 | 2605 | 276 | 313 | 11.5 | 277 |  | 32.31 | 12.8 |  |  |  |  | 1.79/2754 | [10 empty] | not enough sample | T-Shirt bag # 533448
1389 | 06.16.2014 | Competitor-Sample | T-Shirt | HD | 2 | WS |  |  | Hilex |  |  |  | 9.875 | 18.0625 | 14.375 | 3.53 | 12.74 | 12.84 | 5 |  | 3.21 | 5777 | 1.69 | 2675 | 273 | 342 | 12.2 | 241 |  | 27.82 | [5 empty] | 1.46/2755 | [10 empty] | not enough sample | T-Shirt bag #533463
1389 | 06.16.2014 | Competitor-Sample | T-Shirt | HD | 3 | NS |  |  | stripe |  |  |  | 24.5 | 32.875 |  | 4.8 | 4.99 | 5 | 1.48 |  | 1.33 | 5545 | 0.99 | 4125 | 136 | 180 | 13 | 24.4 | 122 |  | 12.5 |  |  | 4.47/4425 |  | 0.95/3393 | [10 empty] | 2 ups | ITCL bag #856591
1393 | 06.24.2014 | Competitor-Sample | T-Shirt | HD | 1 | GREY | 8 X 4 X 14 | 10 | HYMOPACK |  |  |  | 8.25 | 13.75 | 4.125 | 1.87 | 10.68 | 10.73 | 2.1 |  | 2.1 | 4506 | 1.27 | 2429 | 237 | 427 | 8 | 438 | 93 | 34.85 |  |  | 4.52 | 1.65 | 1.09 | [12 empty] | SMALL (3 up)
1393 | 06.24.2014 | Competitor-Sample | T-Shirt | HD | 2 | GREY | 11.5 X 6.5 X 21 | 15 | HYMOPACK |  |  |  | 10.875 | 20.875 | 7 | 6.35 | 15.33 | 15.16 | 2.3 |  | 3.047 | 4373 | 1.803 | 2645 | 260 | 427 | 11 | 239 | 131 | 32.86 |  |  | 6.35 | 3.17 | 1.84 | [12 empty] | MEDIUM (3 up)
1393 | 06.24.2014 | Competitor-Sample | T-Shirt | HD | 3 | GREY | 16 X 8 X 28 | 15 | HYMOPACK |  |  |  | 16 | 27.5625 | 8.1875 | 11.1 | 15.36 | 15.41 | 4.2 |  | 3.23 | 4924 | 1.54 | 2444 | 243 | 315 | 7 | 505 | 86 | 36.98 |  |  | 5.82 | 2.53 | 1.3 | [12 empty] | LARGE (3 up)
1404 | 08.20.2014 | Competitor-Sample | T-Shirt | HD | 1 | WHITE | 12 X 20 | ?? | API |  |  |  | 11.75 | 19.875 | 7 | 4.99 | 12.73 | 12.9 | 7.6 |  | 2.008 | 4067 | 0.938 | 2196 | 207 | 270 | 11 | 274 | 139 | 30.83 |  |  | 3.365 | 1.78 | [13 empty] | Box weight Gross= 25.30 Net= 24.35 Wickets per box=26 Bags per wickets= 77
1408 | 09.05.2014 | Competitor-Sample | T-Shirt | HD | 1 | WS |  |  | Hilex |  |  |  | 12 | 20 | 7.1875 | 5.12 | 12.05 | 12 | 5.9 |  | 2.53 | 4786 | 1.5 | 2902 | 270 | 304 | 17.1 | 178.5 | 147 | 36 | 6.9 |  | 3.57/4011 | 1.91/4268 |  | 1.4/2906 | [10 empty] | Jog test 10 bags average:13 | White T-Shirt bag
8015 | 09.09.2014 | Competitor-Sample | T-Shirt | HD | 1 | NATURAL | ??? | ?? |  |  |  |  | 9.1875 | 11 | 2.0625 | 2.16 | 14.4 | [12 empty] | NA | [17 empty] | SMALL
8015 | 09.09.2014 | Competitor-Sample | T-Shirt | HD | 2 | WHITE | ??? | ??? |  |  |  |  | 16.625 | 23 | 8.9375 | 9.3 | 15.1 | [12 empty] | 40.01 | [17 empty] | MEDIUM
8015 | 09.09.2014 | Competitor-Sample | T-Shirt | HD | 3 | WHITE | ??? | ???? |  |  |  |  | 20.625 | 40.5 | 17.5 | 38.27 | 23.4 | [12 empty] | 48.31 | [17 empty] | LARGE
1418 | 09.25.2014 | Competitor-Sample | T-Shirt | HD | 1 | WHITE | ?? | ?? |  |  |  |  | 11.75 | 21.625 | 6.875 | 5.87 | 13.81 | 13.9 | 4.3 |  | 2.502 | 4545 | 1.206 | 2259 | 213 | 367 | 11 | 421 | 112 | 33.88 |  |  | 4.58 | 2.06 | [13 empty] | WEIS
1421 | 10.03.2014 | Competitor-Sample | T-Shirt | HD | 1 | NATURAL | ?? | ?? |  |  |  |  | 11.875 | 21.625 | 6.625 | 4.74 | 11.1 | 11.7 | 6.2 |  | 2.518 | 6621 | 1.345 | 3287 | 263 | 353 | 10 | 346 | <36 | N/A |  |  | 4.375 | 2.735 | [13 empty] | 77 Bags/ 13 wickets case 10.4 lbs per cases (1 wicket wt .80 lbs)
1431 | 11.07.2014 | Competitor-Sample | T-Shirt | HD | 1 | LIGHT KRAFT | ?? | ?? |  |  |  |  | 12.5 | 27.75 | 7.25 | 10.85 | 17.5 | 17.4 | 5.7 |  | 2.74 | 4127 | 1.59 | 2533 | 278 | 338 | 18 | 258 | 141 | 32.94 |  |  | 5.44 | 2.22 | 1.69 | [12 empty] | SMALL BOXES ( Shoppers Drug Mart)
1431 | 11.07.2014 | Competitor-Sample | T-Shirt | HD | 2 | DARK KRAFT | ?? | ?? |  |  |  |  | 11 78 | 21.1875 | 7 | 7.32 | 16.6 | 16.4 | 7.4 |  | 3.73 | 5236 | 1.84 | 3058 | 294 | 349 | 13 | 174 | 192 | 36.99 |  |  | 6.12 | 2 | 2.12 | [12 empty] | BIG BOXES ( Shoppers Drug Mart)
1464 | 03.17.2015 | Competitor-Sample | T-Shirt | HD | 1 | YS | 12x7x22.5 | 18.54 | Hymopack |  |  |  | 11.875 | 22.625 | 7.25 | 8.65 | 18.51 | 18.68 | 5.69 |  | 2.63 | 3871 | 1.8 | 2488 | 301 | 326 | 17.2 | 192 | 154.5 | 31.47 | 6.3 |  | 5.62/3901 | 2.85/3904 |  | 1.89/2655 | [10 empty] | 3ups | Heavy color bag I wicket 1.3lb 67 bags
1464 | 03.17.2015 | Competitor-Sample | T-Shirt | HD | 2 | YS | 11.5x7x22.5 | 14.48 | Unistar? |  |  |  | 11.5 | 22.4375 | 7 | 6.47 | 14.72 | 14.77 | 4.93 |  | 3.2 | 4406 | 1.67 | 2390 | 227 | 280 | 10.2 | 175 | 177 | 25.11 | 6.1 |  | 5.27/3963 | 2.35/3500 |  | N/A | [10 empty] | 1up | Med/Light color bag I wicket 0.98lb 67 bags
1464 | 03.17.2015 | Competitor-Sample | T-Shirt | HD | 3 | YS | 12x7x22.5 | 15.88 | API |  |  |  | 12.125 | 22.5 | 7 | 7.61 | 16.14 | 15.85 | 4.8 |  | 3 | 4780 | 1.33 | 2184 | 246 | 283 | 9.9 | 424.1 | 109.5 | 29.67 | 9.9 |  | 5.24/4226 | 2.55/3820 |  | 1.38/2300 | [10 empty] | 3ups | Medium color bag I wicket 1.27lb 77 bags
1464 | 03.17.2015 | Competitor-Sample | T-Shirt | HD | 4 | YS | 12x7x22.5 | 12.45 | API |  |  |  | 11.875 | 22.375 | 7.0625 | 5.91 | 13.01 | 13 | 4.7 |  | 2.75 | 5229 | 1.07 | 1943 | 212 | 344 | 7.8 | 517 | 69 | 27.47 | 11.3 |  | 4.32/4235 | 2.17/4338 |  | 1.01/1980 | [10 empty] | 2ups | Lite color bag I wicket 1.01lb 77 bags
1475 | 05.11.2015 | Competitor-Sample | T-Shirt | HD | 1 | WHITE | ?? | ??? |  |  |  |  | 12 | 21.9375 |  | 7.23 | 16.3 | 16.4 | 3.6 |  | 3.527 | 4659 | 1.82 | 2576 | 240 | 174 | 13 | 344 | 109 | 37.48 | 9.1 |  | 6.735 / 4166 | 3.225 / 4082
1483 | 06.08.2015 | Competitor-Sample | T-Shirt | HD | 1 | YELLOW | 11.5 X 6.5 X 21 | 13.5 |  |  |  |  | 11.125 | 20.75 |  | 5.04 | 12.17 | 12.3 | 3.8 |  | 2.74 | 4832 | 1.11 | 2187 | 306 | 120 | 8 | 352 | 96 | 21.93 | [17 empty] | Medium T-shirt bag
1483 | 06.12.2015 | Competitor-Sample | T-Shirt | HD | 1 | YELLOW | 11.5 X 6.5X21 | 13.5 | HELEX |  |  |  | 11.5 | 21 | 7.375 | 5.7 | 13.1 | 12.8 | 4.7 |  | 3.654 | 6368 | 1.424 | 2882 | 257 | 356 | 13 | 434 | 90 | 24.92 | 7 |  | 5.75 / 5526 | 2.45/4803 | 1.355/2464 | [12 empty] | HILEX
9156 | 07.09.2015 | Competitor-Sample | T-Shirt | HD | 1 | WHITE | 54 | 14 |  |  |  |  | 54.25 |  |  | 34.95 | 13.4 | 13.3 | 5.3 |  | 2.686 | 5172 | 1.608 | 3337 | 213 | 346 | 19 | 307 | 316 | 35.61 | [17 empty] | 57.9% FPC HD 10.6% C4 15.7% Reclaim 15.8% CaCO3 (IBS) | 58 |  |  |  |  | 11 |  | 16 |  | 16
9156 | 07.09.2015 | Competitor-Sample | T-Shirt | HD | 2 | WHITE | 54 | 14 |  |  |  |  | 54.25 |  |  | 35.96 | 13.8 | 13.9 | 6.9 |  | 3.386 | 5631 | 1.572 | 2886 | 216 | 348 | 18 | 310 | 188.5 | 34.93 | [17 empty] | 57.9% FPC HD 10.6% C4 15.7% Reclaim 15.8% CaCO3 (XF)
9156 | 07.10.2015 | Competitor-Sample | T-Shirt | HD | 1 | WHITE | 54 | 14 |  |  |  |  | 54.375 |  |  | 35.1 | 13.4 | 13.6 | 4.5 |  | 3.074 | 5386 | 1.684 | 3228 | 245 | 346 | 16 | 286 | 221.5 | 35.87 | [17 empty] | 57.9% FPC HD 10.6% C4 15.7% Reclaim 15.8% CaCO3 (IBS) | 58 |  |  |  |  | 11 |  | 16 |  | 16
9156 | 07.10.2015 | Competitor-Sample | T-Shirt | HD | 2 | WHITE | 54 | 14 |  |  |  |  | 54.25 |  |  | 35.35 | 13.5 | 13.6 | 7.9 |  | 2.846 | 5672 | 1.364 | 2981 | 248 | 297 | 17 | 395 | 211 | 36.08 | [17 empty] | 57.9% FPC HD 10.6% C4 15.7% Reclaim 15.8% CaCO3 (XF)
1565 | 04.19.2016 | Competitor-Sample | T-Shirt | HD | 1 | WS |  |  | Tailand |  |  |  | 11.9375 | 20.875 | 6.8125 | 7.28 | 17.7 |  |  |  | 1.84 | 1589 | 1.23 | 1086 | 192 | 309 | 42 | 233 | 123 | [17 empty] | micrometer gauge: 29.21um | Target T-shirt bag
1574 | 05.18.2016 | Competitor-Sample | T-SHIRT | HD | 1 | WS | [6 empty] | 18.75 | 11+ 8.5 header | 4.625 bottom fold | 11.11 | 25.38 | 25.48 | 7.49 |  | 3.55 | 3732 | 3.09 | 3164 | 406 | 386 | 73.7 | 139 | 223.5 | 44.03 | 6 |  |  |  |  | 7.6/3648 | [11 empty] | Continental Plastic bag
1577 | 05.31.2016 | Competitor-Sample | T-Shirt | HD | 1 | WS |  |  | Hilex |  |  |  | 11.5 | 22.0625 | 7.4375 | 7.27 | 16.37 |  |  |  | 3.79 | 4992 | 2.13 | 2743 | 326 | 468 | 19 | 345 | 130.5 | 50.67 | 13.7 |  | 5.96/4038 | 2.66/3600 |  | 1.84/2493 | [10 empty] | Gloss inside: 6.5 | T-Shirt bag
1583 | 06.22.2016 | Competitor-Sample | T-Shirt | HD | 1 | AS | [6 empty] | 12 | 20.0625 | 7.1875 | 5.08 | 12.39 | 12.42 | 3.48 |  | 3.22 | 6295 | 1.32 | 2764 | 183 | 348 | 7.6 | 180 | 193.5 |  |  |  | 4.98/4877 | 2.69/5380 | [13 empty] | T-Shirt bag
1600 | 08.23.2016 | Competitor-Sample | T-Shirt | HD | 1 | WHITE | 13 X 8 X 23 | N/A |  |  |  |  | 13.25 | 23 | 8.25 | 10.58 | 18.8 | 18.8 | 5.9 |  | 3.592 | 4590 | 2.35 | 3242 | 405 | 335 | 23 | 138 | 153 | 40.37 | 6.9 |  | 6.765 / 4691 | 3.120 / 4160 |  | 2.030 / 3222 | [11 empty] | IGA on Bouffe (Hymopack) 1000/CS Gross cs wt.- 22.20 Net-21.45
1600 | 08.23.2016 | Competitor-Sample | T-Shirt | HD | 2 | KRAFT | 13 X 8 X 23 | N/A |  |  |  |  | 12.375 | 22.875 | 9 | 9.65 | 19 | 19.3 | 7.2 |  | 3.89 | 5789 | 2.198 | 3211 | 330 | 425 | 15 | 224 | 159 | 29.02 | 5.5 |  | 7.020 / 4471 | 3.370 / 4875 |  | 2.340 / 3604 | [11 empty] | SOBEY'S (Hymopack) 1000/CS Gross cs wt.- 22.15 Net-21.35
1600 | 08.23.2016 | Competitor-Sample | T-Shirt | HD | 3 | WHITE | 12 X 7 X 20 | N/A |  |  |  |  | 11.5 | 20.25 | 7.75 | 5.81 | 14.6 | 14.6 | 4.6 |  | 4.864 | 8926 | 2.334 | 3767 | 292 | 541 | 11 | 407 | 119 | 36.25 | 7.3 |  | 7.335 / 6022 | 3.480 / 5721 |  | 1.815 / 3513 | [11 empty] | SOBEY'S Better food for all (Hilex) 1000/CS Gross cs wt.- 13.65 Net-12.95
1602 | 09.02.2016 | Competitor-Sample | T-Shirt | HD | 1 | KRAFT | [6 empty] | 11.625 | 20.125 | 7.875 | 6.23 | 15 | 14.5 | 5.2 |  | 3.53 | 6001 | 1.87 | 3565 | 301 | 448 | 11 | 212 | 99 | 31.22 | 5.7 |  | 6.035 / 5917 | 2.630 / 4463 |  | 1.680 / 3183 | [11 empty] | PUBLIX (Hilex)
1602 | 09.02.2016 | Competitor-Sample | T-Shirt | HD | 2 | WHITE | [6 empty] | 11.75 | 20 | 7.375 | 5.71 | 14 | 13.5 | 4.5 |  | 2.592 | 3846 | 1.126 | 1679 | 171 | 258 | 9 | 320 | 96 | 43.01 | 9 |  | 4.660 / 3705 | 1.205 / 1913 |  | 2.455 / 3567 | [11 empty] | SAFEWAY (API)
1602 | 09.02.2016 | Competitor-Sample | T-Shirt | HD | 3 | WHITE | [6 empty] | 11.25 | 19.75 | 6.875 | 5.3 | 13.6 | 13 | 6.3 |  | 2.544 | 4746 | 1.05 | 2137 | 223 | 275 | 6 | 382 | 56 | 45.57 | 8.7 |  | 4.235 / 5006 | 2.185 / 4284 |  | 0.920 / 1673 | [11 empty] | WINN DIXIE (Super bag)
1602 | 09.02.2016 | Competitor-Sample | T-Shirt | HD | 4 | WHITE | [6 empty] | 12 | 20 | 7.125 | 4.65 | 11.6 | 11.3 | 4.8 |  | 2.776 | 4856 | 1.14 | 1850 | 165 | 239 | 7 | 220 | 107 | 21.68 | 6.3 |  | 5.115 / 4818 | 2.760 / 4381 |  | N/A | [11 empty] | HOME DEPOT
1602 | 09.02.2016 | Competitor-Sample | T-Shirt | HD | 5 | WHITE | [6 empty] | 12 | 22 | 7.125 | 6.09 | 13.4 | 13.4 | 4 |  | 2.784 | 4360 | 1.128 | 1714 | 185 | 361 | 11 | 281 | 108 | 36.6 | 9.5 |  | 5.165 / 4173 | 1.640 / 2762 |  | 1.115 / 1770 | [11 empty] | FOOD TOWN (API)
1602 | 09.02.2016 | Competitor-Sample | T-Shirt | HD | 6 | WHITE | [6 empty] | 12 | 20 | 6.78 | 4.96 | 12.4 | 12.5 | 3.5 |  | 2.984 | 5420 | 1.31 | 2654 | 221 | 380 | 10 | 266 | 89 | 32.73 | 8.2 |  | 6.110 / 5453 | 2.950 / 5186 |  | 1.360 / 2473 | [11 empty] | QUICK CHEKO (Hilex)
1602 | 09.02.2016 | Competitor-Sample | T-Shirt | HD | 7 | WHITE | [6 empty] | 12 | 19.875 | 7.25 | 5.21 | 12.8 | 12.9 | 5.5 |  | 2.408 | 4705 | 1.058 | 2014 | 174 | 230 | 9 | 301 | 126 | 34.52 | 10.2 |  | 3.505 / 3436 | 1.820 / 3702 |  | 1.000 / 1887 | [11 empty] | GIANT (API)
1602 | 09.02.2016 | Competitor-Sample | T-Shirt | HD | 8 | WHITE | [6 empty] | 11.875 | 21.75 | 7.375 | 6.18 | 13.5 | 13.1 | 9.5 |  | 4.55 | 7831 | 1.774 | 3131 | 220 | 319 | 7 | 140 | 140 | 33.04 | 8.1 |  | 6.840 / 6218 | 2.555 / 5228 |  | N/A | [11 empty] | BEST MARKET.COM (HILEX)
1602 | 09.02.2016 | Competitor-Sample | T-Shirt | HD | 9 | KRAFT | [6 empty] | 12 | 19.5 | 7 | 5.27 | 13.1 | 12.5 | 7.9 |  | 3.71 | 6362 | 1.458 | 2915 | 219 | 314 | 8 | 175 | 113 | 28.38 | 6.3 |  | 5.790 / 5107 | 2.420 / 5149 | N/A | [12 empty] | ACME (HILEX)
1602 | 09.02.2016 | Competitor-Sample | T-Shirt | HD | 10 | YELLOW | [6 empty] | 11.25 | 22.25 | 7.5 | 8.38 | 18.8 | 17.9 | 13.1 |  | 5.434 | 7735 | 2.676 | 3883 | 285 | 464 | 9 | 289 | 132 | 30.47 | 7.1 |  | 6.345 / 429 | 3.800 / 5213 | 2.910 / 3696 | [12 empty] | SHOP RITE (HILEX)
1625 | 12.14.2016 | Competitor-Sample | T-Shirt | HD | 1 | WHITE | 11 X 7 X 12 | 16 |  |  |  |  | 11.9375 | 22.125 | 6.86 | 7.11 | 15.7 | 15.9 | 3.7 |  | 3.28 | 5297 | 1.88 | 3056 | 260 | 335 | 15 | 462 | 69 | 39.45 |  |  | 6.22 / 5094 | 2.90 / 4531 |  | 1.68 / 2798 | [11 empty] | N.D PLANTS
1625 | 12.14.2016 | Competitor-Sample | T-Shirt | HD | 2 | WHITE | 22 X 7 X 12 | 16 |  |  |  |  | 12.25 | 21.9375 | 7.5 | 6.68 | 15 | 14.7 | 4.7 |  | 4.17 | 6959 | 1.35 | 2997 | 171 | 258 | 8 | 469 | 150 | 36.95 |  |  | 5.78 / 4831 | 3.49 / 4018 |  | 1.26 / 2144 | [11 empty] | COMPETITOR
1632 | 01.09.2017 | Competitor-Sample | T-Shirt | HD | 1 | WHITE | 12 x 8 x 21 | ???? |  |  |  |  | 12.1875 | 21.125 | 8 | 6.32 | 13.8 | 13.9 | 5.1 |  | 2.882 | 4889 | 1.844 | 3216 | 284 | 291 | 18 | 69 | 126 | 45.55 |  | 99 | 5.240 / 4441 | 2.345 / 4302 | [13 empty] | 12 x 8 x 21 (Jog Test- 3 Fail)
1632 | 01.09.2017 | Competitor-Sample | T-Shirt | HD | 2 | WHITE | 12 X 8 X 22 | 17.7 |  |  |  |  | 12 | 22 | 8 | 8.85 | 18.1 | 18.3 | 9.9 |  | 3.598 | 4684 | 2.368 | 2927 | 312 | 328 | 16 | 104 | 134 | 49.49 |  | 99 | 6.370 / 3913 | 2.935 / 4025 | [13 empty] | 12 x 8 x 22 (Jog Test- 2Fail, 1pass)
1646 | 03.08.2017 | Competitor-Sample | T-Shirt | HD | 1 | GREY | 12 X 22 |  | HYMOPACK |  |  |  | 11.75 | 22.25 |  | 9.11 | 19.1 | 19.2 | 6.3 |  | 2.868 | 4021 | 1.947 | 2757 | 295 | 364 | 26 | 159 | 150 | 48.09 |  |  | 5.925 / 3950 |  |  | 1.898 / 2393 | [11 empty] | WAL-MART T-shirt bags
1646 | 03.08.2017 | Competitor-Sample | T-Shirt | HD | 2 | Light Blue |  |  | CANADA |  |  |  | 29.5 | 37.875 |  | 26.9 | 20.1 | 20.4 | 5.6 |  | 1.68 | 1851 | 1.39 | 1518 | 260 | 351 | 141 | 326 | 312 | 46.24 | 39.5 |  |  | 8.788 / 2440 | [13 empty] | SOILED LINEN
1666 | 06.09.2017 | Competitor-Sample | T-Shirt | HD | 1 | WHITE | N/A | N/A |  |  |  |  | 13.25 | 23.5 | 8.125 | 9.21 | 16.4 | 16.5 | 4.9 |  | 4.181 | 5838 | 2.392 | 3422 | 315 | 376 | 15 | 195 | 129 | 46.94 |  |  | 6.325 / 4332 | 2.965 / 6186 | [13 empty] | Staples bags
1678 | 07.21.2017 | Competitor-Sample | T-Shirt | HD | 1 | GREY | [6 empty] | 11.75 | 19.625 |  | 5.23 | 13.7 | 13.7 | 2.9 |  | 4.651 | 6694 | 1.406 | 2042 | 170 | 349 | 4 | 298 | 131 | 23.21 | 6 |  | 5.675 / 777 | 2.848 / 731
1681 | 08.07.2017 | Competitor-Sample | T-Shirt | HD | 1 | WHITE |  |  | IBS | [20 empty] | 21.89 | 22.3 | [16 empty] | SIZE 12
1681 | 08.07.2017 | Competitor-Sample | T-Shirt | HD | 2 | WHITE |  |  | IBS | [20 empty] | 38.45 | 22.5 | [16 empty] | SIZE 12
1681 | 08.07.2017 | Competitor-Sample | T-Shirt | HD | 3 | WHITE |  |  | IBS | [20 empty] | 42.02 | 19.5 | [16 empty] | SIZE 16
1681 | 08.07.2017 | Competitor-Sample | T-Shirt | HD | 4 | WHITE |  |  | CUSTOMER | [20 empty] | 50.6 | 24 | [16 empty] | SIZE 16
1681 | 08.07.2017 | Competitor-Sample | T-Shirt | HD | 5 | WHITE |  |  | IBS | [20 empty] | 38.17 | 19.1 | [16 empty] | SIZE 19
1681 | 08.07.2017 | Competitor-Sample | T-Shirt | HD | 6 | WHITE |  |  | CUSTOMER | [20 empty] | 47.98 | 23.2 | [16 empty] | SIZE 19
1681 | 08.07.2017 | Competitor-Sample | T-Shirt | HD | 7 | WHITE |  |  | TRINITY | [20 empty] | 42.75 | 20.1
1688 | 11.07.2017 | Competitor-Sample | T-Shirt | HD | 1 | WHITE | [6 empty] | 11.5 | 20.125 | 7 | 6.3 | 15.2 | 15.3 | 3.4 |  | 3.742 | 6893 | 2.105 | 3684 | 265 | 420 | 14 | 393 | 156 | 34.55 |  |  | 6.332 | 2.565 |  | 2.185
1698 | 01.19.2018 | Competitor-Sample | T-Shirt | HD | 1 | WHITE | 12 X 24 | [5 empty] | 12.375 | 23.9375 | 8.0625 | 8.44 | 16.4 | 16.8 | 4.4 |  | 3.853 | 5049 | 2.409 | 3190 | 239 | 329 | 20 | 198 | 189 | 46.97 | 9.4 |  | 6.877 / 8286 | 3.228 / 4099 |  | 2.343 / 2970 | 0.369 | 0.257 | 0.33 | 0.266 | [7 empty] | SMALL BAGS
1698 | 01.19.2018 | Competitor-Sample | T-Shirt | HD | 2 | WHITE | 18 X 28 | [5 empty] | 17.75 | 27.75 | 8.375 | 17.06 | 21.6 | 22 | 8.5 |  | 4.228 | 4909 | 3.103 | 3700 | 310 | 454 | 21 | 347 | 131 | 46.33 | 10.5 |  | 8.140 / 9401 | 3.978 / 4129 |  | 2.447 / 2775 | 0.235 | 0.148 | 0.375 | 0.279 | [7 empty] | LARGE BAGS
1702 | 02.09.2018 | Competitor-Sample | T-Shirt | HD | 1 | WHITE | 12 X 7 X 21 | 13.5 | Hilex |  |  |  | 11.75 | 20 | 7.125 | 5.3 | 13.1 | 12.9 | 5.9 |  | 4.229 | 7789 | 1.716 | 3198 | 129 | 367 | 7 | 108 | 119 | 37.61 |  |  | 6.783/ 12,774 | 3.235 / 6315 | [13 empty] | Save A lot T-shirt bag
1710 | 03.23.2018 | Competitor-Sample | T-Shirt | HD | 1 | KRAFT |  |  | HILEX |  |  |  | 11.5 | 21 | 7.6875 | 6.55 | 15.2 | 15.8 | 4.6 |  | 6.083 | 10427 | 3.217 | 5906 | 134 | 523 | 6 | 184 | 94.5 | 37.12 |  |  | 9.157 /15022 | 4.435 / 6619 | [13 empty] | The Fresh Market (1up)
1710 | 03.23.2018 | Competitor-Sample | T-Shirt | HD | 2 | KRAFT |  |  | HILEX |  |  |  | 12 | 20 | 7.375 | 6.26 | 15.1 | 14.7 | 3.3 |  | 4.323 | 7839 | 2.897 | 4895 | 287 | 409 | 14 | 336 | 160.5 | 34.95 |  |  | 6.390 / 10177 | 2.935 / 5754 |  | 2.152 / 4243 | [11 empty] | PUBLIX (2 UP)
1710 | 03.23.2018 | Competitor-Sample | T-Shirt | HD | 3 | KRAFT |  |  | IBS |  |  |  | 56.875 |  |  | 36.65 | 13.4 | 13.4 | 6.5 |  | 3.57 | 7004 | 2.13 | 4970 | 268 | 394 | 15 | 136 | 103.5 | 23.96 | [17 empty] | KKELLER-C (Film)
1710 | 03.27.2018 | Competitor-Sample | T-Shirt | HD | 1 | GREY |  |  | HILEX |  |  |  | 11.75 | 19.875 | 6.625 | 4.65 | 12.1 | 12.2 | 2.9 |  | 3.294 | 6888 | 3.294 | 4567 | 329 | 490 | 18 | 281 | 94.5 | 33.52 | 6.2 |  | 3.460 / 6784 | 1.510 / 2745 |  | 1.648 / 3661 | [11 empty] | Never Stop Improving (2 up)
1710 | 03.27.2018 | Competitor-Sample | T-Shirt | HD | 2 | WHITE |  |  | HILEX |  |  |  | 11.875 | 22 | 7.75 | 8.85 | 19.5 | 19.8 | 4.7 |  | 6.527 | 7531 | 3.915 | 4137 | 351 | 598 | 10 | 424 | 103.5 | 51.75 | 7.5 |  | 7.845 / 9017 | 4.385 / 4649 |  | 2.593 / 2893 | [11 empty] | CLICKLIST (2 up)
1718 | 05.01.2018 | Competitor-Sample | T-Shirt | HD | 1 | WHITE | [6 empty] | 12.25 | 21.625 | 7.625 | 7.27 | 16 | 16.3 | 6.7 |  | 5.491 | 9722 | 3.371 | 6122 | 219 | 528 | 7 | 166 | 77 | 46.22 |  |  | 7.188 | 4.11
1718 | 05.04.2018 | Competitor-Sample | T-Shirt | HD | 1 | KRAFT | [6 empty] | 11.5 | 22 | 6.5 | 5.62 | 13.3 | 13.7 | 3.2 |  | 5.309 | 9051 | 3.176 | 5345 | 330 | 663 | 11 | 468 | <36 | 35.51 | 11.4 |  | 5.320 / 5890 | 3.273 / 5547 | [13 empty] | 1 UP
1717 | 05.04.2018 | Competitor-Sample | T-Shirt | HD | 1 | WHITE | 12 X 7 X 20 | 14 |  |  |  |  | 12 | 20 | 7 | 5.64 | 14 | 14.1 | 5 |  | 4.506 | 6875 | 3.013 | 5023 | 291 | 482 | 16 | 229 | 173 | 46.31 |  |  | 5.29 | 2.905 | [13 empty] | SAFEWAY HD/LLD Blender 84247 (1 UP)
1717 | 05.04.2018 | Competitor-Sample | T-Shirt | HD | 2 | WHITE | 12 X 7 X 20 | 14 |  |  |  |  | 12 | 20 | 7 | 5.51 | 13.6 | 13 | 3.8 |  | 4.777 | 7263 | 2.905 | 4688 | 288 | 517 | 14 | 315 | 148 | 48.15 |  |  | 6.282 | 2.843 | [13 empty] | SAFEWAY HD/LLD Blender 38976 (1 UP)
1717 | 05.04.2018 | Competitor-Sample | T-Shirt | HD | 3 | WHITE | 12 X 7 X 20 | 14 |  |  |  |  | 12.125 | 19.9375 | 7 | 5.45 | 13.2 | 13.4 | 3.3 |  | 4.6 | 7515 | 3.005 | 5116 | 362 | 413 | 21 | 162 | 161 | 54.1 |  |  | 6.282 | 2.843 | [13 empty] | SOBEY'S HD/LLD Blender 8438626 (1 UP)
1719 | 05.08.2018 | Competitor-Sample | T-Shirt | HD | 1 | PINK | [6 empty] | 12 | 21 | 9 | 7.62 | 16.4 | 16.5 | 3.5 |  | 4.578 | 6971 | 3.435 | 5224 | 359 | 549 | 12 | 267 | 108 | 41.64 |  |  | 5.408 | 3.035 |  | 2.195 | [11 empty] | Thank You (2 up) HILEX
1719 | 05.08.2018 | Competitor-Sample | T-Shirt | HD | 2 | KRAFT | [6 empty] | 11.5 | 20.375 | 6.625 | 4.84 | 12.2 | 12.9 | 5.1 |  | 3.523 | 7574 | 2.776 | 5145 | 276 | 535 | 11 | 332 | 89 | 34.83 |  |  | 5.577 | 2.855 |  | 1.587 | [11 empty] | Buy For Less (2 up) HILEX
1719 | 05.08.2018 | Competitor-Sample | T-Shirt | HD | 3 | WHITE | [6 empty] | 11.75 | 21.9375 | 6.8125 | 5.38 | 12.4 | 12.9 | 4 |  | 4.164 | 8515 | 2.91 | 6572 | 309 | 599 | 11 | 426 | 63 | 45.07 |  |  | 5.482 | 2.53 |  | N/A | [11 empty] | Homeland (1up) CONTINENTAL POLY
1727 | 05.30.2018 | Competitor-Sample | T-Shirt | HD | 1 | WHITE | [6 empty] | 12 | 21.25 | 7.75 | 6.11 | 13.1 | 13.4 | 3 |  | 4.598 | 8741 | 3.699 | 7173 | 340 | 471 | 15 | 92 | 153 |  |  |  | 6.33 | 3.447 | [12 empty] | 1UP
1729 | 05.30.2018 | Competitor-Sample | T-Shirt | HD | 1 | YELLOW |  |  | HYMOPACK |  |  |  | 11.875 | 22 | 7.5 | 8.14 | 17.6 | 17.6 | 5.4 |  | 4.056 | 6529 | 3.589 | 6121 | 413 | 577 | 16 | 193 | 126 | 38.13 | 6.5 |  | 5.643 | 2.593 |  | 2.428 | [11 empty] | SHOPRITE (2-UP)
1729 | 05.30.2018 | Competitor-Sample | T-Shirt | HD | 2 | WHITE |  |  | HILEX |  |  |  | 12 | 22 | 6.625 | 5.95 | 13 | 13.1 | 4.2 |  | 3.652 | 6965 | 2.251 | 4433 | 210 | 480 | 8 | 330 | 127 | 43.7 | 10.3 |  | 5.283 | 3.31 |  | 1.625 | [11 empty] | FOODTOWN (2-UP)
1728 | 06.01.2018 | Competitor-Sample | T-Shirt | HD | 1 | WHITE | [6 empty] | 12.125 | 22.25 | 6.81 | 7 | 15.4 | 15.1 | 9.5 |  | 5.317 | 8311 | 2.527 | 4452 | 281 | 542 | 13 | 491 | 121.5 | 55.2 |  |  | 5.89 | 2.732 | [13 empty] | Thank You Have a nice Day (happy face) 1-UP
1728 | 06.01.2018 | Competitor-Sample | T-Shirt | HD | 2 | WHITE | [6 empty] | 11.875 | 21.0625 | 6.5 | 5.07 | 12.4 | 12.5 | 2.1 |  | 4.276 | 8288 | 2.471 | 5327 | 228 | 504 | 8 | 259 | 85.5 | 23.86 | [17 empty] | Thank You Have a nice Day 2-UP (IBS)
1731 | 06.07.2018 | Competitor-Sample | T-Shirt | HD | 1 | WHITE | [6 empty] | 12 | 20.25 | 6.875 | 5.9 | 14.7 | 14.6 | 4.4 |  | 2.916 | 4141 | 2.192 | 3280 | 162 | 398 | 10 | 62 | 140 | 46.97 |  |  | 5.485 | 2.567 |  | 2.58
1736 | 06.20.2018 | Competitor-Sample | T-Shirt | HD | 1 | WHITE | [6 empty] | 12 | 21 | 7.125 | 8.22 | 19.3 | 19.6 | 5.3 |  | 5.016 | 7487 | 4.007 | 6204 | 301 | 489 | 18 | 304 | 218 | 61.46 | 15.5 |  | 6.500 / 9432 | 2.817 / 4604 |  | 2.955 / 3940 | [11 empty] | HILEX
1736 | 06.20.2018 | Competitor-Sample | T-Shirt | HD | 2 | WHITE | [6 empty] | 12 | 21 | 6.875 | 7.6 | 18.2 | 18.7 | 3 |  | 3.714 | 4847 | 2.324 | 2947 | 333 | 533 | 18 | 421 | 101 | 53.56 | 11.1 |  | 5.063 / 6113 | 2.548 / 2988 |  | 2.040 / 2082 | [11 empty] | API (THAILAND)
1736 | 06.28.2018 | Competitor-Sample | T-Shirt | HD | 1 | WHITE |  | 19.6 |  |  |  |  | 12.0625 | 20.625 |  | 8.15 | 18.7 | 19 | 6.5 |  | 5.254 | 7146 | 3.782 | 5195 | 327 | 501 | 24 | 325 | 194 |  |  |  | 5.922 / 8601 | 3.071 / 4589 |  | 2.508 / 3744 | [11 empty] | HILEX
1736 | 06.28.2018 | Competitor-Sample | T-Shirt | HD | 2 | WHITE |  | 18.5 |  |  |  |  | 12.0625 | 21 |  | 7.62 | 17.6 | 18 | 6.5 |  | 4.036 | 4500 | 2.091 | 2475 | 336 | 503 | 23 | 493 | 95 |  |  |  | 5.178 / 6098 | 2.645 / 3040 |  | 2.023 / 2330 | [11 empty] | API (Thailand)
1740 | 06.29.2018 | Competitor-Sample | T-Shirt | HD | 1 | WHITE | 12 x 7 x 22 |  | HILEX |  |  |  | 12.125 | 21.5625 |  | 6.47 | 14 | 13.8 | 4.4 |  | 4.016 | 7559 | 2.949 | 4909 | 188 | 418 | 10 | 105 | 170 | 36.2 | 7.8 |  | 7.455 / 12618 | 3.527 / 5979 | [13 empty] | Tobacco Outlet Rewards Cust. wgt gross= 16.40 Gross= 16.45 Net= 15.65 Wickets= 14 Bags count= 77 Pack= 1000 code#1029574
1740 | 06.29.2018 | Competitor-Sample | T-Shirt | HD | 2 | WHITE | 12 X 7 X 22 |  | HILEX |  |  |  | 12.125 | 21.4375 |  | 6.43 | 14.4 | 14.2 | 5.2 |  | 4.645 | 8438 | 2.587 | 4505 | 195 | 552 | 8 | 250 | 105 | 45.7 | 8.2 |  | 7.835 / 12816 | 3.893 / 7343 | [13 empty] | Kwik Trip Rewards Cust. wgt gross= 15.20 Gross= 15.20 Net= 14.55 Wickets= 13 Bags count= 77 Pack= 1000 code#1029573
1740 | 06.29.2018 | Competitor-Sample | T-Shirt | HD | 3 | WHITE | 12 X 7X22 |  | HILEX |  |  |  | 11.875 | 21.625 |  | 6.58 | 14.7 | 15 | 4.2 |  | 4.974 | 7480 | 3.132 | 5232 | 191 | 512 | 9 | 120 | 135 | 48.4 | 8.7 |  | 7.283 / 12356 | 3.917 / 6046 | [13 empty] | Kwik Trip Rewards Cust. wgt gross= 15.25 Gross= 15.30 Net= 14.65 Wickets= 13 Bags count= 77 Pack= 1000 code#1029572
1743 | 07.27.2018 | Competitor-Sample | T-Shirt | HD | 1 | WHITE | 12 X 6.5 X 21.5 | 13 | HILEX |  |  |  | 11.75 | 22 | 6.375 | 6 | 13.4 | 13 | 2.3 |  | 3.546 | 4910 | 1.678 | 2246 | 274 | 416 | 14 | 303 | <36 | 40.03 | 7.4 |  | 4.623 / 6709 | 2.368 / 3335 |  | 1.573 / 1950 | [11 empty] | RUSS'S
1743 | 07.27.2018 | Competitor-Sample | T-Shirt | HD | 2 | YELLOW | 13 X 7.5 X 23 | 16 | HILEX |  |  |  | 13.5 | 23.5 | 8.25 | 7.84 | 14 | 14.7 | 7.4 |  | 5.697 | 9715 | 3.371 | 5799 | 256 | 543 | 12 | 449 | 122 | 31.21 | 11 |  | 7.435 / 11612 | 3.180 / 4912 |  | 2.675 / 3993 | [11 empty] | SUPER SVER
1745 | 08.01.2018 | Competitor-Sample | T-Shirt | HD | 1 | GREY | 16 x 8 x 28 | 15 |  |  |  |  | 15.625 | 28 | 8 | 10.74 | 13.6 | 13.8 | 2.7 |  | 4.28 | 6693 | 2.339 | 3604 | 204 | 515 | 9 | 311 | 140 | 25.96 | 3.9 |  | 5.853 / 9017 | 3.343 / 4708 | [10 empty] | 1 UP |  |  | Item# 11460147 Large Bags Gross-25.85 Net- 25.00 Wickets- 20 1000 ct Wickets Bags count, 49,49
9979 | 08.07.2018 | Competitor-Sample | T-Shirt | HD | 1 | [7 empty] | 16.5/24 7/8 |  |  | 25.37/20.53 | 23.44 | 23.7 | 8.05 |  | 7.63 | 7367 | 5.07 | 5469 | 439 | 621 | 16.36 | 388.7 | 161 |  |  |  | 5.14/2916 | 5.15/4939 | 3.19/4246
9979 | 08.07.2018 | Competitor-Sample | T-Shirt | HD | 2 | [7 empty] | 16 15/18 / 25 7/16 |  |  | 25.27/20.42 | 23 | 22.9 | 9.1 |  | 7.44 | 7665 | 4.44 | 5828 | 415 | 586 | 17.3 | 331.2 | 142 |  |  |  | 8.875/5256 | 5.1/5735 | 3.14/3448
9979 | 08.07.2018 | Competitor-Sample | T-Shirt | HD | 3 | [7 empty] | 16 1/16 / 24 1/16 |  |  | 21.8/19.2 | 22.5 | 2.2 | 12.3 |  | 7.41 | 8569 | 5 | 5101 | 390 | 648 | 12.9 | 421.5 | 136.7 |  |  |  | 8.78/5636 | 4.86/6480 | 3.35/3847
9979 | 08.07.2018 | Competitor-Sample | T-Shirt | HD | 4 | [7 empty] | 16 / 24 1/16 |  |  | 24.04/21.69 | 24.2 | 24.4 | 8.97 |  | 8.02 | 7715 | 5.21 | 5613 | 398 | 629 | 14.8 | 345.1 | 162.5 |  |  |  | 9.11/4770 | 4.34/4889 | 3.04/3500
9979 | 08.07.2018 | Competitor-Sample | T-Shirt | HD | 5 | [7 empty] | 16 5/16 / 24.5 |  |  | 23.26/20.2 | 22.3 | 23.84 | 8.02 |  | 7.67 | 9243 | 5.1 | 5938 | 431 | 663 | 16.9 | 313.2 | 145 |  |  |  | 7.358/4509 | 4.05/5400 | 2.282/2822
1755 | 09.25.2018 | Competitor-Sample | T-Shirt | HD | 1 | WHITE | [6 empty] | 11.5 | 24.5 | 7.75 | 6.17 | 11.6 | 12 | 3.3 |  | 3.139 | 6703 | 1.849 | 4547 | 253 | 507 | 12 | 411 | 90 | 35.61 | 7.4 |  | 4.375 / 9761 | 5.008 / 11163 |  | 1.283 / 2983 | [11 empty] | Dick's A 3 UP
1755 | 09.25.2018 | Competitor-Sample | T-Shirt | HD | 2 | WHITE | [6 empty] | 11.75 | 24.5 | 8 | 6.31 | 11.9 | 12.1 | 3.1 |  | 3.479 | 5926 | 1.992 | 3325 | 260 | 478 | 9 | 400 | 72 | 34.74 | 10 |  | 5.140 / 9015 | 4.935 ? 8983 |  | 1.120 / 2196 | [11 empty] | Dick's B 3 UP
1755 | 09.25.2018 | Competitor-Sample | T-Shirt | HD | 3 | WHITE | [6 empty] | 16 | 29.75 | 9 | 10.01 | 12.5 | 13 | 2.9 |  | 3.485 | 7752 | 1.993 | 4570 | 278 | 587 | 7 | 535 | 65 | 39.18 | 8.6 |  | 4.813 / 9861 | 4.547 / 10081 |  | 1.150 / 2949 | [11 empty] | Dick's Large 3 UP
1755 | 09.25.2018 | Competitor-Sample | T-Shirt | HD | 4 | WHITE | [6 empty] | 11.5 | 21.25 | 6.75 | 5.11 | 12.2 | 12.3 | 2.9 |  | 3.766 | 8191 | 2.223 | 4737 | 291 | 492 | 8 | 423 | 74 | 41.97 | 9.3 |  | 5.443 / 11133 | 2.567 / 5161 | [13 empty] | Homeland 1 up
1755 | 09.25.2018 | Competitor-Sample | T-Shirt | HD | 5 | WHITE | [6 empty] | 11.25 | 21.25 | 6.5 | 5.14 | 12.7 | 12.5 | 4 |  | 3.885 | 6778 | 2.625 | 5345 | 303 | 474 | 21 | 537 | 173 | 43.89 | 6.8 |  | 4.2 / 6782 | 4.813 / 8749 | [13 empty] | CashSaver 1 up
1755 | 09.25.2018 | Competitor-Sample | T-Shirt | HD | 6 | WHITE |  |  | . |  |  |  | 11 | 21.5 | 6.5 | 5.47 | 13.9 | 14 | 3.9 |  | 3.712 | 7890 | 2.14 | 3831 | 299 | 534 | 11 | 341 | <36 | 59.86 | 10 |  | 4.64 / 10791 | 4.885 / 9491 | [13 empty] | UNITED 1 UP
1760 | 10.02.2018 | Competitor-Sample | T-Shirt | HD | 1 | WHITE | 12 X 7 X 20 | 11.8 |  |  |  |  | 12.0625 | 20 | 7.5 | 4.62 | 11.3 | 11.4 | 2.1 |  | 3.347 | 6443 | 1.972 | 3650 | 210 | 462 | 9 | 304 | 95 | 25.53 |  |  | 5.127 / 10054 | 2.795 / 5082
1762 | 10.04.2018 | Competitor-Sample | T-Shirt | HD | 1 | KRAFT | [6 empty] | 11.875 | 21.75 | 7.9375 | 6.61 | 14.4 | 14 | 4.2 |  | 4.786 | 8932 | 2.93 | 6165 | 306 | 507 | 17 | 451 | 102 | 25.1 | 15.8 |  | 5.603 / 10213 | 2.938 / 5341 |  | 1.983 / 3742 | [11 empty] | T-shirt bag
1771 | 10.18.2018 | Competitor-Sample | T-Shirt | HD | 1 | KRAFT | [6 empty] | 12.125 | 22.125 |  | 6.65 | 14.2 | 14.1 | 2.9 |  | 5.797 | 9713 | 2.542 | 4899 | 275 | 548 | 9 | 539 | 63 | 30.33 | 10.6 |  | 6.875 / 12042 | 2.657 / 5211 |  | 2.133 / 3499
1771 | 10.18.2018 | Competitor-Sample | T-Shirt | HD | 1 | YELLOW | 11.5 x 6.5 x 19 | 13.75 |  |  |  |  | 11.375 | 19.4375 | 6.625 | 5.07 | 13.6 | 13.4 | 4.9 |  | 4.666 | 6230 | 3.161 | 4913 | 265 | 402 | 14 | 159 | 288 | 31.62 |  |  | 5.807 / 8408 | 2.998 / 4777 |  | 2.317 / 2934
1772 | 10.18.2018 | Competitor-Sample | T-Shirt | HD | 1 | YELLOW | 11.05 X 6.5 X 19 | 13.75 |  |  |  |  | 11.375 | 19.4375 | 6.625 | 5.07 | 13.6 | 13.4 | 4.9 |  | 4.666 | 6230 | 3.161 | 4913 | 265 | 402 | 14 | 159 | 288 | 31.62 |  |  | 5.807 / 8408 | 2.998 / 4777 |  | 2.317 / 2934
1774 | 10.24.2018 | Competitor-Sample | T-Shirt | HD | 1 | WHITE | [6 empty] | 12.75 | 20.9375 |  | 8.51 | 26.9 | 27.2 | 10.6 |  | 4.12 | 5521 | 3.316 | 3930 | 374 | 606 | 13 | 146 | 109.5 | 37.09 | 16.4 |  | 4.320 / 2785 | 3.868 / 2628 |  | 1.618 / 2051 | [11 empty] | CARSONS
1774 | 10.24.2018 | Competitor-Sample | T-Shirt | HD | 2 | WHITE | [6 empty] | 12.0625 | 22.625 |  | 9.12 | 27.4 | 27 | 9.8 |  | 3.3 | 3799 | 2.33 | 2710 | 328 | 629 | 29 | 706 | <36 | 56.4 | 23.1 |  | 4.650 / 2906 | 4.197 / 3315 |  | 1.56 / 2102 | [11 empty] | MICRO CENTER
1777 | 10.29.2018 | Competitor-Sample | T-Shirt | HD | 1 | WHITE | [6 empty] | 12.1875 | 21 |  | 6.06 | 13.3 | 13.1 | 5 |  | 3.34 | 4144 | 2.794 | 3465 | 253 | 406 | 13 | 129 | 129 | 46.01 |  |  | 5.505 / 7754 | 2.623 / 3238 | [13 empty] | SOBEY'S
1780 | 11.07.2018 | Competitor-Sample | T-Shirt | HD | 1 | BLACK | 24 X 33 | N/A |  |  |  |  | 24.25 | 33 |  | 6.14 | 6.2 | 6.4 | 2.6 |  | 2.753 | 10008 | 1.933 | 6595 | 237 | 421 | 17 | 156 | Not enough samples |  |  |  |  | 1.543 |  | 1.69 | [11 empty] | 13 gal. Trash canliner (HD)
1780 | 11.07.2018 | Competitor-Sample | T-Shirt | HD | 3 | CLEAR | N/A | N/A |  |  |  |  | 12.125 | 16.5 |  | 2.7 | 11.1 | 10.8 | 5.9 |  | 3.514 | 6311 | 2.656 | 5104 | 319 | 465 | 17 | 246 | 69 | [18 empty] | LA-MICH Produce bag (HD)
1780 | 11.07.2018 | Competitor-Sample | T-Shirt | HD | 4 | CLEAR | 26 X 40 | N/A |  |  |  |  | 26.25 | 39.75 |  | 32.72 | 26.3 | 26.3 | 7.4 |  | 3.259 | 2936 | 3.025 | 2814 | 263 | 600 | 104 | 199 | 53 |  |  |  |  | 2.672 |  | 2.373 | [11 empty] | Pan Covers ( LD)
1780 | 11.07.2018 | Competitor-Sample | T-Shirt | HD | 5 | WHITE | N/A | N/A |  |  |  |  | 11.75 | 20.5 | 6.875 | 4.32 | 10.5 | 10.1 | 6.2 |  | 3.085 | 7581 | 2.655 | 5732 | 222 | 490 | 22 | 363 | 153 | 36.04 |  |  | 3.715 | 3.34 |  | 1.59 | [11 empty] | THK YOU 1/6 T-SAK (HD)
1780 | 11.07.2018 | Competitor-Sample | T-Shirt | HD | 7 | CLEAR | N/A | N/A |  |  |  |  | 12 | 24 | 6 | 17.49 | 34 | 34.1 | 8.8 |  | 3.811 | 2747 | 3.953 | 2793 | 325 | 634 | 189 | 299 | 68 |  |  |  |  | 3.813 |  | 2.933 | [11 empty] | CHCKN BG (LD)
1780 | 11.07.2018 | Competitor-Sample | T-Shirt | HD | 8 | CLEAR | N/A | N/A |  |  |  |  | 11.75 | 17 |  | 3.77 | 15.4 | 15.4 | 3 |  | 4.644 | 4958 | 4.03 | 4312 | 404 | 546 | 33 | 285 | not enough bag | [6 empty] | 2.197 | [11 empty] | Produce bag (HD)
1780 | 11.07.2018 | Competitor-Sample | T-Shirt | HD | 11 | CLEAR | 12 X 17 | N/A |  |  |  |  | 12 | 16.875 |  | 2.15 | 8.6 | 8.7 | 2.3 |  | 2.98 | 5326 | 1.73 | 3360 | 254 | 486 | 14 | 433 | 96 | [6 empty] | 2.093 | [11 empty] | Header bag premium (HD)
1780 | 11.07.2018 | Competitor-Sample | T-Shirt | HD | 14 | WHITE | N/A | N/A |  |  |  |  | 11.75 | 21.25 | 6.75 | 5.18 | 12.1 | 12 | 3.1 |  | 4.015 | 5790 | 2.799 | 4101 | 277 | 405 | 22 | 269 | <36 | 28.67 |  |  | 5.723 | 2.87 | [13 empty] | LA-MICH 20# 1/6 T-SAK (HD)
1780 | 11.07.2018 | Competitor-Sample | T-Shirt | HD | 15 | WHITE | N/A | N/A |  |  |  |  | 10 | 18.5 |  | 3.78 | 12.3 | 11.2 | 3.9 |  | 3.54 | 5497 | 3.079 | 4963 | 205 | 451 | not enough bag | """ | """ |  |  |  | 6.42 | 4.475 | [13 empty] | LA-MICH 20# T-SAK (HD)
1780 | 11.07.2018 | Competitor-Sample | T-Shirt | HD | 16 | WHITE | N/A | N/A |  |  |  |  | 11.9375 | 19.9375 |  | 4.84 | 12.5 | 12.9 | 2.9 |  | 3.981 | 5858 | 2.485 | 3560 | 258 | 547 | 12 | 449 | 176 | 32.94 |  |  | 5.22 | 2.632 | [13 empty] | EL AHORRO 1/6 T-SAK (HD)
1780 | 11.07.2018 | Competitor-Sample | T-Shirt | HD | 18 | CLEAR | 38 X 60 | N/A |  |  |  |  | 38.5 | 59.5 |  | 108.02 | 39.5 | 39.7 | 12.5 |  | 7.505 | 5173 | 6.037 | 3836 | 679 | 771 | 282 | 675 | 149 |  |  |  |  | 11.52 | [13 empty] | BAG CLEAN LINEN (LD)
1780 | 11.07.2018 | Competitor-Sample | T-Shirt | HD | 15 | WHITE | N/A | N/A |  |  |  |  | 10 | 18.5 |  | 3.78 | 12.3 | 11.2 | 3.9 |  | 3.54 | 5497 | 3.079 | 4963 | 205 | 451 | not enough bag | """ | """ |  |  |  | 6.42 | 4.475 | [13 empty] | LA-MICH 20# T-SAK (HD)
1780 | 11.07.2018 | Competitor-Sample | T-Shirt | HD | 16 | WHITE | N/A | N/A |  |  |  |  | 11.9375 | 19.9375 |  | 4.84 | 12.5 | 12.9 | 2.9 |  | 3.981 | 5858 | 2.485 | 3560 | 258 | 547 | 12 | 449 | 176 | 32.94 |  |  | 5.22 | 2.632 | [13 empty] | EL AHORRO 1/6 T-SAK (HD)
1780 | 11.07.2018 | Competitor-Sample | T-Shirt | HD | 18 | CLEAR | 38 X 60 | N/A |  |  |  |  | 38.5 | 59.5 |  | 108.02 | 39.5 | 39.7 | 12.5 |  | 7.505 | 5173 | 6.037 | 3836 | 679 | 771 | 282 | 675 | 149 |  |  |  |  | 11.52 | [13 empty] | BAG CLEAN LINEN (LD)
1784 | 11.21.2018 | Competitor-Sample | T-Shirt | HD | 1 | WHITE | 12 X 7 X 20 | 14 | Taiwain |  |  |  | 12.125 | 19.875 | 7 | 6.04 | 15 | 14.8 | 5 |  | 2.986 | 4043 | 1.814 | 2262 | 222 | 469 | 9 | 224 | 78 | 44 | 15.1 |  | 5.085 / 7375 | 2.320 / 3085 |  | N/A | [11 empty] | T-shirt bags
1783 | 11.28.2018 | Competitor-Sample | T-Shirt | HD | 1 | WHITE | 11.75 X 6.5 X 20.75 | N/A |  |  |  |  | 11 | 20.75 | 6.5 | 5.41 | 13.7 | 13.8 | 2.9 |  | 4.657 | 7235 | 2.227 | 3978 | 314 | 480 | 14 | 443 | 151 | 57.65 | 8.1 |  | 4.763 / 8659 | 2.480 / 4509 |  | 1.748 / 2962 | [11 empty] | Price Chopper
1783 | 11.28.2018 | Competitor-Sample | T-Shirt | HD | 2 | WHITE | 11.5 X 6.5 X 21 | 12.6 |  |  |  |  | 11.5 | 21 | 6.5 | 5.16 | 12.9 | 13.2 | 2.6 |  | 3.803 | 6268 | 2.675 | 4905 | 296 | 538 | 14 | 374 | 179 | 47.4 | 7.3 |  | 4.578 / 4671 | 2.750 / 4028 |  | 1.525 / 2874 | [11 empty] | Price Chopper
1783 | 11.28.2018 | Competitor-Sample | T-Shirt | HD | 3 | WHITE | 12 X 7 X 20.5 | 13.68 |  |  |  |  | 12 | 20.75 | 6.75 | 5.83 | 13.5 | 14.2 | 4.8 |  | 5.053 | 8482 | 3.21 | 6034 | 276 | 533 | 15 | 495 | 163 | 44.99 | 9 |  | 4.950 / 4130 | 2.705 / 4585 |  | 2.133 / 4036 | [11 empty] | Cosentino's
1783 | 11.28.2018 | Competitor-Sample | T-Shirt | HD | 4 | WHITE | 11.5 X 7.25 X 21.75 | 14.5 |  |  |  |  | 11.5 | 21.75 | 7.25 | 6.16 | 14.2 | 14.6 | 2.4 |  | 4.696 | 7259 | 2.982 | 5026 | 357 | 532 | 22 | 328 | 164 | 49.83 | 7.6 |  | 4.558 / 3798 | 2.320 / 3932 |  | 2.210 / 4175 | [11 empty] | Sunfresh
1783 | 11.28.2018 | Competitor-Sample | T-Shirt | HD | 5 | WHITE | N/A | N/A |  |  |  |  | 12 | 20.5 | 7.5 | 6.41 | 14.6 | 15 | 3.2 |  | 4.776 | 8134 | 2.672 | 4885 | 292 | 571 | 13 | 493 | 118 | 54.47 | 9.4 |  | 5.715 / 5195 | 3.208 / 5832 |  | 2.033 / 3574 | [11 empty] | Cosentino's
1789 | 12.04.2018 | Competitor-Sample | T-Shirt | HD | 3 | KRAFT | [6 empty] | 58.5 |  |  | 40.75 | 14.4 | 14.4 | 5.5 |  | 5.541 | 9802 | 2.587 | 4453 | 269 | 549 | 9 | 603 | 63 | 29.19 | 11.2 | [16 empty] | Before trial Film (10/25/18)
1789 | 12.04.2018 | Competitor-Sample | T-Shirt | HD | 4 | KRAFT | [6 empty] | 58.5 |  |  | 39.56 | 14 | 14.4 | 5.2 |  | 6.176 | 11589 | 3.012 | 6297 | 276 | 555 | 12 | 528 | 78 | 27.53 | 9.7 | [16 empty] | After Trial Film
1800 | 01.08.2019 | Competitor-Sample | T-Shirt | HD | 1 | WHITE | [6 empty] | 13 | 22.75 | 7.75 | 7.64 | 14.2 | 14.9 | 5.7 |  | 4.562 | 6969 | 2.605 | 3708 | 318 | 512 | 17 | 311 | 147 | 28.98 |  |  | 4.752 / 7093 | 2.685 / 4126 |  | 1.885 / 2813
1801 | 01.10.2019 | Competitor-Sample | T-Shirt | HD | 1 | WHITE | [6 empty] | 11 | 21.75 | 7 | 5.92 | 13.9 | 14.1 | 4.6 |  | 4.53 | 7768 | 1.935 | 3518 | 283 | 553 | 11 | 696 | not enough bags | 56.96 |  |  | 5.123 / 5227 | 2.460 / 4643 |  | 1.343 / 2632 | [11 empty] | Small bags
1801 | 01.10.2019 | Competitor-Sample | T-Shirt | HD | 2 | WHITE. | [6 empty] | 16 | 31.25 | 8.5 | 12.53 | 14.8 | 15.3 | 7.1 |  | 4.587 | 8277 | 3.178 | 5276 | 320 | 540 | 21 | 434 | not enough bags | 54.99 |  |  | 5.575 / 7141 | 2.580 / 4693 |  | 1.875 / 2871 | [11 empty] | large bags
1824 | 02.26.2019 | Competitor-Sample | T-Shirt | HD | 1 | WHITE | [6 empty] | 11.625 | 19.625 |  | 4.69 | 12.3 | 11.8 | 3.1 |  | 3.371 | 5416 | 1.828 | 3100 | 156 | 354 | 10 | 160 | 167 | 34.66 | 9.6 |  | 5.223 / 8852 | 2.550 / 4048 | [13 empty] | FRED"S (1 UP)
1824 | 02.26.2019 | Competitor-Sample | T-Shirt | HD | 2 | WHITE | 12 X 6 X 20 | 13.5 |  |  |  |  | 11.125 | 20 |  | 5.46 | 14.3 | 14.1 | 3.4 |  | 4.645 | 7467 | 3.157 | 5719 | 276 | 404 | 17 | 262 | 176 | 31.58 | 8.6 |  | 5.433 / 9208 | 2.638 / 4187 |  | 2.360 / 3771 | [11 empty] | ROSS 12620 (3 UP)
1832 | 03.08.2019 | Competitor-Sample | T-Shirt | HD | 1 | KRAFT | 12 X 7 X 20 | 13.5 |  |  |  |  | 12 | 20 | 7 | 5.76 | 13.6 | 13.6 | 1.9 |  | 3.163 | 5801 | 2.264 | 4133 | 378 | 541 | 15 | 413 | 110 | 31.97 | 5.5 |  | 5.502 / 9648 | 2.822 / 5132 |  | 1.915 / 3618 | [11 empty] | IBS
1832 | 03.08.2019 | Competitor-Sample | T-Shirt | HD | 2 | KRAFT | 12 X 7 X 20 | 13.5 |  |  |  |  | 12.0625 | 19.5 | 7 | 5.21 | 13.1 | 13.1 | 2.5 |  | 3.174 | 5597 | 2.374 | 4402 | 268 | 571 | 16 | 541 | 89 | 25.64 | 13.2 |  | 5.027 / 8567 | 2.447 / 4615 |  | 1.765 / 2992 | [11 empty] | SUPER BAG 3/06/19
1833 | 03.11.2019 | Competitor-Sample | T-Shirt | HD | 1 | GREY |  |  | API |  |  |  | 11.5 | 21.125 | 6.75 | 23.63 | 59.3 | 58.7 | 18.6 |  | 8.43 | 3618 | 8.444 | 3530 | 607 | 804 | 139 (gram) | 1154 (gram) | not enough fim | 45.04 | 22.5 |  | 12.768 / 5803 | 5.922 / 2524 |  | 5.598 / 2196 | [11 empty] | Dollar General (LLD) API Resuable bag (3-up)
1833 | 03.11.2019 | Competitor-Sample | T-Shirt | HD | 2 | YELLOW |  |  | HILEX |  |  |  | 11.5 | 20.75 | 7.125 | 6.25 | 16 | 15.8 | 5 |  | 4.064 | 8581 | 2.561 | 5659 | 282 | 487 | 13 | 212 | 166 | 35.24 | 7 |  | 4.540 / 8555 | 2.313 / 5189 |  | 1.833 / 3419 | [11 empty] | Dollar General (HD) HILEX T7 T-shirt bag (3-up)
1833 | 03.11.2019 | Competitor-Sample | T-Shirt | HD | 3 | WHITE |  |  | API |  |  |  | 11.875 | 19.9375 | 6.875 | 5.13 | 12.8 | 13 | 3.5 |  | 3.068 | 6303 | 1.642 | 3220 | 290 | 432 | 16 | 421 | 154 | 37.35 | 9.6 |  | 3.670 / 6899 | 1.625 / 3077 |  | 1.635 / 2188 | [11 empty] | Big Lots (HD) API T7 T-shirt bag (3-up)
1833 | 03.11.2019 | Competitor-Sample | T-Shirt | HD | 4 | WHITE | [6 empty] | 17.1875 | 29.75 | 8 | 12.89 | 15 | 15.3 | 3.1 |  | 3.866 | 5985 | 2.007 | 3247 | 216 | 537 | 11 | 521 | <36 | 39.2 | 7.7 |  | 6.033 / 8362 | 3.020 / 4645 |  | 1.860 / 2696 | [11 empty] | Big Lots (HD) API Jumbo (3-up)
1835 | 03.22.2019 | Competitor-Sample | T-Shirt | HD | 1 | WHITE | [6 empty] | 12.1875 | 20 | 7 | 5.88 | 14.3 | 14.5 | 3.7 |  | 3.984 | 5719 | 3.274 | 4784 | 343 | 451 | 16 | 125 | 131 | 45.77 | 7.8 |  |  | 5.638 / 8402 | [13 empty] | SAFEWAY Monthly Sample 3/14/19 (1UP)
1842 | 04.04.2019 | Competitor-Sample | T-Shirt | HD | Box 1 | KRAFT | [6 empty] | 12.125 | 19.75 | 7 | 5.22 | 13 | 12.8 | 8.9 |  | 3.517 | 7122 | 2.263 | 4520 | 332 | 548 | 19 | 576 | 69 | 24.82 | (I)-8.0, (O)14.0 |  | 5.56 / 9731 | 2.495 / 4691 | 1.890 / 3470 | [12 empty] | Gross- 24.55 Net- 23.7 Wicket-25 Bag Count @wickets 80,80,80,80,80, Bgs/case-2000
1842 | 04.04.2019 | Competitor-Sample | T-Shirt | HD | BOX 2 | KRAFT | [6 empty] | 12.125 | 19.75 | 7.125 | 5.48 | 13.6 | 13.4 | 7 |  | 3.448 | 6235 | 2.535 | 4804 | 275 | 584 | 16 | 593 | 62 | 25.08 | (I)-8.7, (O)14.4 |  | 4.735 / 9284 | 2.547 / 4816 | 1.495 / 2718 | [12 empty] | Gross- 24.65 Net- 23.6 Wicket-25 Bag Count @wickets 80,80,80,80,80, Bgs/case-2000
1843 | 04.05.2019 | Competitor-Sample | T-Shirt | HD | 1 | KRAFT | [6 empty] | 58.8125 |  |  | 42.02 | 14.9 | 15.2 | 6.6 |  | 4.676 | 7395 | 2.798 | 4925 | 254 | 547 | 12 | 416 | 119 | 37.25 | 9.9 | [16 empty] | Trial (4/3)
1851 | 04.22.2019 | Competitor-Sample | T-Shirt | HD | 1 | WHITE | 12 X 7 X 20 | 14 |  |  |  |  | 12 | 19.75 | 7 | 5.3 | 13.3 | 13.7 | 3.1 |  | 3.56 | 7131 | 2.047 | 4333 | 324 | 525 | 12 | 437 | 86 | 35.22 | (O)14.3 (IN)7.8 |  | 4.860 / 9138 | 2.330 / 4569 |  | 1.663 / 3537 | [11 empty] | Super Sack (3UP)
1857 | 05.02.2019 | Competitor-Sample | T-Shirt | HD | SET 2 | WHITE |  |  | A |  |  |  | 57.875 |  |  | 31.88 | 11.4 | 11.3 | 9 |  | 3.76 | 6904 | 3.94 | 4958 | 316 | 701 | 19 | 1007 | <36 | 25.65 | 12 | [5 empty] | 0.364 | 0.304 | 0.372 | 0.325
1857 | 05.02.2019 | Competitor-Sample | T-Shirt | HD | "" |  |  |  | B | [11 empty] | 3.438 | 6124 | 3.265 | 4855 | 281 | 715 | 19 | 974 | 50
1857 | 05.02.2019 | Competitor-Sample | T-Shirt | HD | SET 3 | WHITE |  |  | A |  |  |  | 58 |  |  | 37.44 | 13.4 | 13.5 | 7 |  | 3.643 | 6611 | 2.543 | 4072 | 389 | 655 | 16 | 762 | 71 | 32.17 | 12 | [5 empty] | 0.42 | 0.317 | 0.421 | 0.35
1857 | 05.02.2019 | Competitor-Sample | T-Shirt | HD | ""' |  |  |  | B | [11 empty] | 3.692 | 5951 | 2.863 | 4664 | 372 | 684 | 21 | 749 | 65
1857 | 05.02.2019 | Competitor-Sample | T-Shirt | HD | SET 4 | WHITE |  |  | A |  |  |  | 57.75 |  |  | 35.34 | 12.7 | 13 | 6.5 |  | 4.125 | 7935 | 2.733 | 4746 | 382 | 681 | 18 | 753 | <36 | 26.63 | 10 | [5 empty] | 0.43 | 0.322 | 0.446 | 0.313
1857 | 05.02.2019 | Competitor-Sample | T-Shirt | HD | "" |  |  |  | B | [11 empty] | 3.407 | 7271 | 2.78 | 5177 | 297 | 672 | 16 | 845 | <36
1857 | 05.02.2019 | Competitor-Sample | T-Shirt | HD | SET 6 | WHITE |  |  | A |  |  |  | 57.75 |  |  | 37.62 | 13.5 | 13.7 | 6.9 |  | 4.088 | 9481 | 2.565 | 4920 | 361 | 668 | 14 | 1084 | <36 | 36.52 | 11 | [5 empty] | 0.379 | 0.29 | 0.46 | 0.307
1857 | 05.02.2019 | Competitor-Sample | T-Shirt | HD | "" |  |  |  | B | [11 empty] | 4.668 | 8818 | 2.315 | 4556 | 374 | 662 | 15 | 989 | <36
1857 | 05.02.2019 | Competitor-Sample | T-Shirt | HD | SET 7 | WHITE |  |  | A |  |  |  | 57.75 |  |  | 37.36 | 13.5 | 13.6 | 7.4 |  | 4.26 | 8163 | 2.918 | 5170 | 398 | 700 | 21 | 822 | 65 | 35.45 | 12 | [5 empty] | 0.43 | 0.306 | 0.439 | 0.328
1857 | 05.02.2019 | Competitor-Sample | T-Shirt | HD | "" |  |  |  | B | [11 empty] | 3.092 | 7012 | 2.475 | 4873 | 350 | 645 | 19 | 792 | 75
1857 | 05.02.2019 | Competitor-Sample | T-Shirt | HD | SET 9 | WHITE |  | 16 | A |  |  |  | 57.5 |  |  | 42.87 | 15.5 | 15.5 | 9.1 |  | 5.99 | 7837 | 3.375 | 5448 | 396 | 718 | 21 | 800 | 54 | 35.55 | 13 | [5 empty] | 0.433 | 0.337 | 0.394 | 0.334 | [7 empty] | 16 mic.
1857 | 05.02.2019 | Competitor-Sample | T-Shirt | HD | "" |  |  |  | B | [11 empty] | 4.618 | 7626 | 3.048 | 5303 | 388 | 689 | 22 | 855 | 57
1867 | 05.23.2019 | Competitor-Sample | T-Shirt | HD | 1 | BLUE | [6 empty] | 12 | 18 5/16 (15 w/out seal) |  | 18.21 | 64.72 | 63.9 | 10.5 |  | 10.986 | 4243 | 8.836 | 3274 | 627 | 746 | 651 | 1153 | 311 | (O) 96.82- Blue (I) 79.84-White | [17 empty] | Gap Mailer bag Vendor# 52632 (small)
1867 | 05.23.2019 | Competitor-Sample | T-Shirt | HD | 2 | BLUE | [6 empty] | 22 | 22 3/16 (18 15/16 w/out seal) |  | 42.89 | 68.44 | 68.9 | 16 |  | 10.028 | 4197 | 9.481 | 4035 | 671 | 802 | 511 | 989 | 284 | (O) 97.14- Blue (I) 77.92-White | [17 empty] | Gap Mailer bag Vendor# 52632 (Large)
1867 | 05.23.2019 | Competitor-Sample | T-Shirt | HD | 3 | WHITE | [6 empty] | 12.25 | 20.125 | 7 | 5.94 | 14.4 | 14.7 | 3.7 |  | 4.073 | 6895 | 3.6 | 5971 | 414 | 452 | 21 | 93 | 128 | 49.86 |  | 8 | 4.822 / 8174 | 2.763 / 4860 | [13 empty] | T-shirt bag IGA Vendor# 8438626
1867 | 05.23.2019 | Competitor-Sample | T-Shirt | HD | 4 | WHITE | [6 empty] | 12.0625 | 21 | 8 | 7.08 | 15.2 | 15.2 | 3.6 |  | 4.138 | 5005 | 2.413 | 2967 | 266 | 467 | 10 | 375 | 97 | 56.12 |  | 9 | 6.438 / 8583 | 3.070 / 4323 | [13 empty] | T-shirt bag SOBEYS Vendor# 84247
1870 | 05.28.2019 | Competitor-Sample | T-Shirt | HD | 1 | WHITE | [6 empty] | 11.5 | 22.0625 |  | 6.18 | 19.8 | 19.8 | 5 |  | 5.16 | 6625 | 3.31 | 4293 | 188 | 511 | 15 | 89 | 144 | 47 |  |  | 7.07 / 5357 | 4.10 / 5785 | [13 empty] | FTR Testing- Caco>15%
1871 | 06.04.2019 | Competitor-Sample | T-Shirt | HD | 1 | WHITE | 57 | 15 |  |  |  |  | 57.25 |  |  | 41.3 | 15 | 15.1 | 9.4 |  | 4.096 | 6446 | 3.392 | 5007 | 295 | 539 | 12 | 417 | 158.5 | 27.49 | 6.4 | [16 empty] | 61% FPC HD 10% C4 12% White Reclaim 15% CaCO3 2% MB White ( 3/28/19) | 61 |  |  |  |  | 10 |  | 12 |  | 15 | 2
1873 | 06.05.2019 | Competitor-Sample | T-Shirt | HD | 1 | YELLOW | [6 empty] | 13.25 | 21.75 | 8 | 7.07 | 14.2 | 14.5 | 3.6 |  | 4.007 | 5680 | 3.21 | 4196 | 392 | 505 | 38 | 411 | 176 | 43.8 | 5.1 |  | 4.560 / 7257 | 2.145 / 2698 |  | 2.050 / 2733 | [11 empty] | G & W FOODS ( 3-up)
1873 | 06.05.2019 | Competitor-Sample | T-Shirt | HD | 2 | CLEAR | [6 empty] | 12.0625 | 21 | 8.3125 | 5.48 | 12.7 | 12.9 | 2.7 |  | 5.388 | 10543 | 3.948 | 7708 | 266 | 533 | 12 | 164 | 131 |  | 22 |  | 8.103 / 15941 | 4.103 / 5664 | [13 empty] | WHITE'S FOODLINER (1-UP)
1874 | 06.06.2019 | Competitor-Sample | T-Shirt | HD | 1 | WHITE |  | 17.5 |  |  |  |  | 11.5 | 22 | 6.5 | 6.63 | 15.6 | 15 | 4.6 |  | 4.63 | 6342 | 3.291 | 4284 | 225 | 482 | 11 | 101 | 181 | 47.98 | 7.1 |  | 6.910 / 9213 | 3.505 / 4437 | [13 empty] | Wicket wgt= 1.10 Bag count = @75
1886 | 06.27.2019 | Competitor-Sample | T-Shirt | HD | 1 | KRAFT | [6 empty] | 42 |  |  | 47.2 | 23.2 | 23.6 | 14.1 |  | 4.659 | 4162 | 3.133 | 2837 | 468 | 665 | 140 | 950 | 60 | [18 empty] | 6/05 Y822-BP Control 1
1886 | 06.27.2019 | Competitor-Sample | T-Shirt | HD | 2 | KRAFT | [6 empty] | 42 |  |  | 52.26 | 25.7 | 25.9 | 18.5 |  | 4.709 | 3893 | 3.007 | 2575 | 510 | 654 | 82 | 823 | 115.5 | [18 empty] | First Roll NOVA TF0119F Trial #1
1886 | 06.27.2019 | Competitor-Sample | T-Shirt | HD | 3 | KRAFT | [6 empty] | 42 |  |  | 52.89 | 26 | 26.4 | 14.9 |  | 4.725 | 3958 | 3.09 | 2835 | 484 | 674 | 180 | 1016 | 88.5 | [18 empty] | Trial #2
1886 | 06.27.2019 | Competitor-Sample | T-Shirt | HD | 4 | KRAFT | [6 empty] | 42.125 |  |  | 49.27 | 24.2 | 24 | 14.3 |  | 4.817 | 4522 | 3.262 | 2973 | 484 | 669 | 160 | 1029 | 88.5 | 42.69 | 30 | [16 empty] | 690908 8:10 Trial #3
1886 | 06.27.2019 | Competitor-Sample | T-Shirt | HD | 5 | KRAFT | [6 empty] | 42 |  |  | 50.52 | 24.9 | 25.3 | 11 |  | 4.329 | 3746 | 2.823 | 2557 | 465 | 628 | 180 | 959 | 96 | [18 empty] | 6/6 After Trial Y822 (MF)
1886 | 06.27.2019 | Competitor-Sample | T-Shirt | HD | 1 | WHITE | [6 empty] | 30.25 |  |  | 44.21 | 30.3 | 30.6 | 10.5 |  | 10.367 | 7968 | 3.5 | 2639 | 278 | 708 | 11 | 1727 | <36 | 53.03 | [17 empty] | 6/05 1:20 690915 Formosa L62209H 15% Trial # 2
1886 | 06.27.2019 | Competitor-Sample | T-Shirt | HD | 2 | WHITE | [6 empty] | 30.1875 |  |  | 46.27 | 31.7 | 32 | 9.6 |  | 11.13 | 8423 | 4.354 | 3345 | 355 | 710 | 12 | 1862 | <36 | [18 empty] | Wendy's Control 70.5% E924 15%D143 10%CACO 4.5% WS AMTOPP 11:00am
1886 | 06.27.2019 | Competitor-Sample | T-Shirt | HD | 3 | WHITE | [6 empty] | 30.25 |  |  | 44.53 | 30.5 | 30.7 | 9.2 |  | 10.486 | 8126 | 4.637 | 3560 | 333 | 684 | 13 | 1750 | <36 | [18 empty] | WENDY #1 Trial # 1 12:10 690916 NOVA TF-0119-F 15%
1886 | 06.27.2019 | Competitor-Sample | T-Shirt | HD | 1 | WHITE | [6 empty] | 34.5 |  |  | 36.52 | 22 | 22.4 | 11.5 |  | 6.551 | 6603 | 3.355 | 3030 | 332 | 651 | 16 | 863 | <36 | [18 empty] | 6/04 Line# 211 Control MC Donald Neck Heigh 97" Die: 225 MM Amtopp White 8:00am
1886 | 06.27.2019 | Competitor-Sample | T-Shirt | HD | 2 | WHITE | [6 empty] | 34.5 |  |  | 38.8 | 23.3 | 23.7 | 14.4 |  | 6.995 | 6635 | 3.18 | 2920 | 322 | 634 | 10 | 961 | <36 | [18 empty] | 6/04 (TF0119F) Bone fest 9:33 am Trial #1
1886 | 06.27.2019 | Competitor-Sample | T-Shirt | HD | 3 | WHITE | [6 empty] | 34.25 |  |  | 40.01 | 24.3 | 24.5 | 13 |  | 7.639 | 7530 | 2.86 | 2559 | 318 | 610 | 8 | 1092 | <36 | 55.2 | [17 empty] | 6/04 Trial#2 (TF0119F) Bonefest 14:00 pm
1890 | 07.16.2019 | Competitor-Sample | T-Shirt | HD | 1 | KRAFT | 12 X 7 X 19.75 | 13 | HILEX |  |  |  | 12.375 | 19.5 | 6.5 | 5.25 | 13 | 12.5 | 5.2 |  | 5.798 | 10658 | 3.163 | 6354 | 131 | 494 | 7 | 64 | 135 |  | 10 |  | 6.715 / 14287 | 4.440 / 8073 | [13 empty] | 43647
1892 | 07.24.2019 | Competitor-Sample | T-Shirt | HD | 1 | KRAFT | [6 empty] | 12.125 | 19.875 | 7.125 | 5.62 | 13.9 | 13.8 | 8.4 |  | 3.84 | 6935 | 2.482 | 4556 | 333 | 557 | 16 | 604 | 66 | 25.99 | 14 |  | 5.235 / 9472 | 2.657 / 4517 |  | 1.555 / 2722
1895 | 07.29.2019 | Competitor-Sample | T-Shirt | HD | 1 | WHITE | 60 | 16 |  |  |  |  | 61 |  |  | 47.44 | 16.2 | 16 | 9.5 |  | 3.61 | 6221 | 2.51 | 4619 | 405 | 629 | 28 | 728 | 85.5 | 38.24
1895 | 07.29.2019 | Competitor-Sample | T-Shirt | HD | 2 | WHITE | 60 | 16 |  |  |  |  | 61.1875 |  |  | 46.1 | 15.6 | 15.4 | 5.9 |  | 3.754 | 6552 | 2.519 | 4379 | 430 | 646 | 24 | 815 | <36 | 38.22
1895 | 07.29.2019 | Competitor-Sample | T-Shirt | HD | 3 | WHITE | 60 | 16 |  |  |  |  | 60.5 |  |  | 47.15 | 16.2 | 16.5 | 9 |  | 4.041 | 6534 | 2.893 | 4439 | 429 | 700 | 25 | 932 | <36 | 39.51
1895 | 07.29.2019 | Competitor-Sample | T-Shirt | HD | 4 | WHITE | 60 | 16 |  |  |  |  | 60.375 |  |  | 45.8 | 15.8 | 16 | 8.9 |  | 3.594 | 6521 | 2.799 | 4449 | 391 | 682 | 27 | 885 | 66 | 37.18
1895 | 07.29.2019 | Competitor-Sample | T-Shirt | HD | 5 | WHITE | 60 | 16 |  |  |  |  | 60.5 |  |  | 46.99 | 16.1 | 15.5 | 6.2 |  | 3.747 | 5937 | 2.514 | 4074 | 383 | 656 | 22 | 848 | <36 | 37.19
1898 | 08.01.2019 | Competitor-Sample | T-Shirt | HD | 1 | KRAFT | [6 empty] | 11.75 | 19.875 | 7.25 | 5.15 | 13 | 12.8 | 3.2 |  | 5.465 | 8696 | 2.787 | 4871 | 166 | 475 | 9 | 136 | 126 | 28.42 | 8.1 |  | 8.297 / 14572 | 3.558 / 6466 | [13 empty] | Fresh Market
1907 | 09.10.2019 | Competitor-Sample | T-Shirt | HD | 1 | WHITE | 11.5 X 6.5 X 19.5 | 12 |  |  |  |  | 11.5 | 19.5625 | 7 | 4.6 | 11.8 | 12.3 | 4 |  | 4.156 | 7520 | 2.4 | 4911 | 326 | 536 | 11 | 55.4 | 113 | 31.77 | 8.2 |  | 4.612 / 9350 | 3.845 / 8181 |  | 1.362 / 2672
10338 | 09.27.2019 | Competitor-Sample | T-Shirt | HD | 1 | WS | [6 empty] | 11.25 | 20 | 7.0625 | 4.58 | 12.9 | 12.7 | 3.6 |  | 5.81 | 10893 | 2.871 | 6566 | 335 | 560 | 12.2 | 486 | 106 | 30.98 | 9.2 |  | 5.032/9113 | 3.895/8287 | [13 empty] | TB27 LN 2 Five Below
10338 | 09.27.2019 | Competitor-Sample | T-Shirt | HD | 2 | WS | [6 empty] | 12 | 19.75 | 7.375 | 4.98 | 12.3 | 12.3 | 2.7 |  | 3.88 | 9228 | 2.091 | 5634 | 346 | 568 | 13.2 | 560 | 83 | 32.46 | 14.8 |  | 4.850/12425 | 4.860/11.907 | [13 empty] | Super Bag Heb
1919 | 10.09.2019 | Competitor-Sample | T-Shirt | HD | 1 | WHITE | [6 empty] | 12.0625 | 19.6875 | 7.0625 | 4.9 | 12.8 | 12.5 | 5.5 |  | 3.577 | 7469 | 2.233 | 4817 | 348 | 549 | 17 | 410 | 87.5 | 36.32 | 7.1 |  |  | 1.813 / 4896 | [13 empty] | HEB (Super bag)
1922 | 10.16.2019 | Competitor-Sample | T-Shirt | HD | 1 | KRAFT | [6 empty] | 12.125 | 19.5625 | 7 | 4.64 | 11.6 | 11.5 | 2.9 |  | 4.337 | 11870 | 2.042 | 6049 | 330 | 592 | 11 | 619 | 58.5 |  | 8.6 | 4.785 / 11716 | 2.442 / 7438 | 1.710 / 4885
1924 | 10.22.2019 | Competitor-Sample | T-Shirt | HD | 1 | KRAFT | [6 empty] | 19.5 | 20.375 |  | 6.13 | 12.65 | 12.5 | 4 |  | 3.44 | 8201 | 2.261 | 5000 | 319 | 606 | 17 | 465 | 43.5 | 54.68 |  |  | 4.665 / 9910 | 2.585 / 5500 |  | 1.615 / 3755
1925 | 10.24.2019 | Competitor-Sample | T-Shirt | HD | 1 | WHITE |  | 14 |  |  |  |  | 12.125 | 22 | 7 | 6.23 | 13.2 | 13.4 | 2.8 |  | 4.046 | 8066 | 2.322 | 4580 | 318 | 536 | 16 | 352 | 91.5 | 42.2 |  |  | 5.640 / 4622 | 2.663 / 2182 |  | 1.20 / 3309 | [11 empty] | 3-UP
1931 | 11.20.2019 | Competitor-Sample | T-Shirt | HD | 1 | GREY | [6 empty] | 16.4375 | 32.5625 | 9.25 | 20.04 | 21.7 | 21.6 | 6.7 |  | 4.109 | 5225 | 3.48 | 4653 | 365 | 482 | 28 | 135 | 146 | 70.58 | 5 |  | 4.355 / 5965 | 3.875 / 4125 |  | 2.573 / 3082 | [11 empty] | TARGET (Superbag)
1932 | 11.20.2019 | Competitor-Sample | T-Shirt | HD | 1 | BLUE | 12 X 7 X 20 | 13.5 |  |  |  |  | 11.5 | 20.0625 | 7.25 | 5.52 | 13.7 | 13.5 | 2.9 |  | 6.82 | 15296 | 2.94 | 6456 | 127 | 518 | 7 | 86 | 123 | 37.64 | 7.4 |  | 6.58 / 7930 | 4.41 / 4583 | [12 empty] | 1-UP | T-Shirt Bag Giant Eagle (HILEX) (HDPE)
1932 | 11.20.2019 | Competitor-Sample | T-Shirt | HD | 2 | NATURAL | 14 X 17.5 | 7.5 |  |  |  |  | 14.25 | 17.5 |  | 1.97 | 6.4 | 6.3 | 2.2 |  | 2.39 | 10736 | 1.03 | 4817 | 117 | 270 | 12 | 113 | 60 |  | 13 | 55 |  | 7.94 / 10060 | [13 empty] | PRODUCE Bag Unistar narrow Profile (HDPE)
1941 | 01.15.2020 | Competitor-Sample | T-Shirt | HD | 1 | WHITE | 57 | 14 |  |  |  |  | 12 | 19.875 | 7.25 | 5.82 | 14.4 | 14.3 | 4.2 |  | 4.818 | 9193 | 3.114 | 6031 | 340 | 556 | 14 | 512 | 88 | 32.34 | 9.3 |  | 6.455 / 5750 | 2.708 / 5119 |  | 1.770 / 3766 | [11 empty] | #727
1941 | 01.15.2020 | Competitor-Sample | T-Shirt | HD | 2 | WHITE | 57 | 14 |  |  |  |  | 12 | 19.9375 | 7.375 | 5.56 | 14.1 | 14.7 | 4.2 |  | 4.201 | 8413 | 2.75 | 5803 | 333 | 532 | 18 | 445 | 112 | 35.11 | 10.2 |  | 5.922 / 11172 | 2.668 / 5230 |  | 2.038 / 4154 | [11 empty] | # 687
1953 | 03.20.2020 | Competitor-Sample | T-Shirt | HD | 1 | Dark Yellow | [6 empty] | 11.125 | 20.9375 | 6.75 | 5.31 | 13.2 | 13.3 | 3.2 |  | 4.16 | 8160 | 2712 | 4219 | 334 | 538 | 16 | 300 | 134 | 32.98 |  |  | 5.692 / 5193 | 2.825 / 4788 |  | 2.058 / 3740 | [11 empty] | IBS
1953 | 03.20.2020 | Competitor-Sample | T-Shirt | HD | 2 | Light Yellow | [6 empty] | 11.25 | 20.75 | 7.5 | 5.34 | 12.8 | 12.4 | 3.9 |  | 3.913 | 7074 | 2.27 | 4649 | 128 | 460 | 10 | 107 | 136 | 33.19 |  |  | 6.070 / 5633 | 2.907 / 6263 |  | N/A | [11 empty] | HILEX
1955 | 03.20.2020 | Competitor-Sample | T-Shirt | HD | 1 | Menphis Yellow | [6 empty] | 12 | 19.9375 | 7.87 | 5.39 | 14.9 | 15.2 | 3.8 |  | 4.59 | 9390 | 2.76 | 5466 | 342 | 552 | 24 | 608 | <62 | 32.76 | 13.1 |  | 5.77 / 4172 | 4.74 / 5752 |  | 1.62 / 29.59 | [11 empty] | SUPER BAG
1955 | 03.20.2020 | Competitor-Sample | T-Shirt | HD | 2 | Menphis Yellow | [6 empty] | 11.9375 | 20.125 | 7 | 5.34 | 14.1 | 13.6 | 5.7 |  | 5.052 | 10497 | 2.222 | 4656 | 289 | 527 | 10 | 547 | <36 | 36.8 | 12.6 |  | 4.907 / 9736 | 5.828 / 11509 |  | 1.545 / 3287 | [11 empty] | IBS
1959 | 04.20.2020 | Competitor-Sample | T-Shirt | HD | 1 | WHITE | [6 empty] | 12 | 22.1875 | 7.0625 | 5.82 | 13 | 13.5 | 5.9 |  | 4.356 | 7826 | 2.218 | 3751 | 269 | 442 | 15 | 438 | 137 | 34.96 | 7.9 |  | 6.002 / 10193 | 3.263 / 5351 | [13 empty] | Gross- 13.35 Net-12.55 10 wickets 98 bags per wicket
1962 | 05.01.2020 | Competitor-Sample | T-Shirt | HD | 1 | WHITE | [6 empty] | 11.875 | 20.875 | 7.25 | 7.18 | 16.5 | 16.6 | 4.3 |  | 4.173 | 6622 | 2.641 | 4106 | 291 | 497 | 17 | 373 | 169 | 46.92 | 6.4 |  | 6.330 / 10715 | 2.975 / 5042 |  | 2.270 / 3847
1977 | 08.18.2020 | Competitor-Sample | T-Shirt | HD | 1 | GRAY | [6 empty] | 11.375 | 21 | 6.625 | 8.16 | 20.2 | 19.9 | 9.8 |  | 5.859 | 6866 | 3.945 | 4906 | 365 | 489 | 24 | 303 | 217 | 37.54 | 4.1 |  | 7.840/9011 | 3.075/3892 |  | 2.412/2925 | [11 empty] | TAMPA FL
1977 | 08.18.2020 | Competitor-Sample | T-Shirt | HD | 2 | BEIGE | [6 empty] | 12.0625 | 20.875 | 7.5 | 8.33 | 19.3 | 19.5 | 7.1 |  | 4.818 | 7401 | 2.897 | 3702 | 237 | 541 | 12 | 634 | 89 | 43.33 | 5.3 |  | 2.413/2515 | 3.900/5876 |  | 2.367/3888 | [11 empty] | DALLAS TX 29-334A (Big handle)
1977 | 08.18.2020 | Competitor-Sample | T-Shirt | HD | 3 | BEIGE | [6 empty] | 12 | 20.875 | 7.625 | 7.96 | 18.6 | 18.5 | 7 |  | 4.7 | 5737 | 3.579 | 4853 | 308 | 438 | 28 | 241 | 270 | 31.64 | 3.7 |  | 7.670/10180 | 3.268/4488 |  | 3.040/3562 | [11 empty] | TAMPA FL EB-325A (Small handle)
1986 | 09.08.2020 | Competitor-Sample | T-Shirt | HD | 1 | WHITE | [6 empty] | 15.375 | 27.5 | 7.8125 | 9.11 | 13.1 | 13.4 | 2.9 |  | 3.974 | 6777 | 2.541 | 4277 | 319 | 430 | 19 | 284 | 178 | 29.74 |  |  | 5.357/9741 | 2.330/3949 |  | 2.175/3579 | [11 empty] | WALGREEN ( HILEX) Large bags
1986 | 09.08.2020 | Competitor-Sample | T-Shirt | HD | 2 | WHITE | [6 empty] | 11.75 | 20 | 7.375 | 4.54 | 11 | 10.4 | 2.7 |  | 3.532 | 7682 | 1.685 | 3791 | 247 | 380 | 18 | 349 | 131 | 36.49 |  |  | 4.572/10626 | 2.525/5873 |  | 1.385/2946 | [11 empty] | WALGREEN ( HILEX) Medium bags
1988 | 09.10.2020 | Competitor-Sample | T-Shirt | HD | 1 | WHITE | [6 empty] | 12.125 | 22.0625 | 7 | 6.95 | 15.2 | 15.4 | 3 |  | 3.983 | 6971 | 2.57 | 4198 | 304 | 462 | 21 | 269 | 156 | 36.43 |  |  | 5.862/9936 | 3.385/5052 |  | 1.883/3030 | [11 empty] | 1/6-HDSML2 (Happy Face) Net wgt-7.5 lbs 10 wickets bags count- 46,50,51
1988 | 09.10.2020 | Competitor-Sample | T-Shirt | HD | 2 | WHITE | [6 empty] | 12.25 | 21.375 | 7 | 8.48 | 19.2 | 19.1 | 3.4 |  | 4.343 | 5554 | 2.754 | 3526 | 315 | 486 | 18 | 317 | 118 | 43.09 |  |  | 6.862/8917 | 3.120/4054 |  | 2.130/2696 | [11 empty] | LOB12721WHSA (OPTIMUM) Net wgt-18.70 lbs 20 wickets bags count- 51,51
1991 | 09.29.2020 | Competitor-Sample | T-Shirt | HD | 1 | WHITE | [6 empty] | 12 | 19.875 | 6.875 | 6.42 | 14 | 14 | 2.3 |  | 4.005 | 7290 | 2.085 | 3791 | 294 | 551 | 13 | 634 | <36 | 35.18 | 15.8 | [16 empty] | SUPERBAG
2008 | 12.08.2020 | Competitor-Sample | T-Shirt | HD | 1 | KRAFT | [6 empty] | 12 | 20.125 | 8.25 | 5.76 | 14 | 14 | 4.1 |  | 4.055 | 6671 | 1.631 | 2737 | 265 | 445 | 13 | 487 | 144 | 34.78 |  |  | 8114 | 3885 |  | 1964 | [11 empty] | HILEX
2018 | 02.03.2021 | Competitor-Sample | T-Shirt | HD | 1 | WHITE | [6 empty] | 12.25 | 21.75 | 7.375 | 9.97 | 21.8
2030 | 03.30.2021 | Competitor-Sample | T-Shirt | HD | 1 | WHITE | 12 X 7 X 22 | [5 empty] | 12.5 | 21.875 | 7.375 | 5.18 | 11.4 | 11.4 | 2.9 |  | 3.28 | 6378 | 2.257 | 4516 | 336 | 455 | 32 | 299 | 215 | 32.83 |  |  | 4.762 / 4691 | 1.923 / 4343 | [13 empty] | Product code XDERDTSAK 1000 bags/case bag count=77,77 wickets=13
10777 | 04.28.2021 | Competitor-Sample | T-Shirt | HD | 1 | WHITE | 12 X 7 X 20 | 14 |  |  |  |  | 11.9375 | 19.875 | 7.87 | 5.85 | [10 empty] | 13 | 521 | <59 |  | 9.1 / Inside 5.1 | [16 empty] | SUPERBAG
10777 | 04.28.2021 | Competitor-Sample | T-Shirt | HD | 2 | WHITE | 12 X 7 X 20 | 14 |  |  |  |  | 11.9375 | 20.125 | 7.37 | 5.95 | 14.7 | 13.7 | 5.9 |  | 5.16 | 10020 | 2.47 | 4256 | 294 | 547 | 11 | 627 | <59 | 41.62 | 15.3 / Inside 6.1 |  | 6.30 / 5432 | 3.14 / 5515 |  | 2.05 / 1895 | [11 empty] | IBS
2038 | 05.06.2021 | Competitor-Sample | T-Shirt | HD | 1 | WHITE | [6 empty] | 11.625 | 20.875 | 7.25 | 5.77 | 14.6 | 13.9 | 3.9 |  | 4.439 | 7754 | 2.586 | 4130 | 292 | 530 | 14 | 508 | 116 | 39.94 | 7 |  | 5.478 | 2.603 |  | 2.702 | [9 empty] | 2-UP |  | RIDELEY'S Family Markets HD T-shirt bag
2038 | 05.06.2021 | Competitor-Sample | T-Shirt | HD | 2 | GREEN | [6 empty] | 15 | 20 |  | 2.86 | 7.7 | 7.9 | 2.4 |  | 3.049 | 7657 | 1.867 | 5009 | 170 | 402 | 16 | 158 | not enough sample | 6.66 | 15.9 |  |  | 7.445 |  | N/A | [11 empty] | PRODUCE
2038 | 05.06.2021 | Competitor-Sample | T-Shirt | HD | 3 | CLEAR | [6 empty] | 15 | 20 |  | 2.22 | 6 | 6.4 | 2.5 |  | 3.041 | 10164 | 2.119 | 7534 | 171 | 330 | 16 | 65 | 127 |  | 15.4 | 46.2 |  | 2.902 |  | 1.732 | [11 empty] | PRODUCE
2038 | 05.06.2021 | Competitor-Sample | T-Shirt | HD | 4 | NATURAL | [6 empty] | 14.75 | 19.875 |  | 2.08 | 5.7 | 6 | 4.4 |  | 3.385 | 11273 | 1.568 | 5586 | 240 | 382 | 12 | 232 | 236 |  | 8.6 | 54.4 |  | 4.527 |  | 1.57 | [11 empty] | PRODUCE
2038 | 05.06.2021 | Competitor-Sample | T-Shirt | HD | 5 | WHITE | [6 empty] | 11.375 | 22 | 7.25 | 5.26 | 12.2 | 11.8 | 3.4 |  | 3.463 | 6839 | 1.803 | 3541 | 301 | 462 | 20 | 580 | not enough sample | 40.88 | 6.4 |  |  | 3.593 |  | 1.577 | [9 empty] | 2-UP |  | JACKSON HD T-SHIRT BAG
2038 | 05.06.2021 | Competitor-Sample | T-Shirt | HD | 6 | NATURAL | [6 empty] | 33.75 | 40 |  | 24.82 | 15 | 14.4 | 6.2 |  | 4.721 | 6609 | 2.668 | 3715 | 299 | 462 | 16 | 285 | 208 |  | 6.3 |  |  | 9.675 | [13 empty] | CAN LINER (HD)
2038 | 05.06.2021 | Competitor-Sample | T-Shirt | HD | 7 | WHITE | [6 empty] | 12.0625 | 21 | 7.75 | 5.21 | 11.8 | 12.1 | 3.1 |  | 3.875 | 7580 | 2.313 | 4354 | 297 | 443 | 21 | 313 | 157 | 35.52 | 7 |  | 4.905 | 2.24 |  | 1.62 | [9 empty] | 2-UP |  | WINCO FOODS HD T-SHIRT BAG
2046 | 07.31.2021 | Competitor-Sample | T-Shirt | HD | 1 | Kraft | [6 empty] | 11.25 | 20 | 7.5 | 5.57 | 13.9 | 14.3 | 9.5 |  | 4.38 | 7181 | 2.407 | 3674 | 278 | 475 | 12 | 414 | 118 | 26.33 | 5.5 |  | 4.540 / 7259 | 3.383 / 5216 |  | 2.063 / 2807 | [11 empty] | Publix-Novolex (HILEX)
2063 | 10.20.2021 | Competitor-Sample | T-Shirt | HD | 1 | WHITE | [6 empty] | 12.0625 | 19.75 | 6.0625 | 5.12 | 13.3 | 14 | 4.2 |  | 2.995 | 5516 | 1.725 | 2940 | 299 | 447 | 19 | 427 | 88 | 38.49 | 6.3 |  | 4.853 / 7987 | 2.713 / 4370
2073 | 11.29.2021 | Competitor-Sample | T-Shirt | HD | 1 | WHITE | 12 X 6 X 20 | 12.9 |  |  |  |  | 12.125 | 19.9375 | 6.25 | 5.04 | 13.1 | 13.1 | 7.9 |  | 3.535 | 5651 | 2.033 | 3844 | 278 | 427 | 20 | 427 | 116 | 43.23 | 9.8 |  | 4.775/9613 | 2.902/5168
2081 | 01.13.2022 | Competitor-Sample | T-Shirt | HD | 1 | YELLOW | [6 empty] | 11.125 | 20.9375 | 7.37 | 5.5 | 13.6 | 13.6 | 6.5 |  | 4.2 | 8345 | 2.24 | 3125 | 253 | 492 | 14 | 375 | <59 | 28.44 |  |  | 3.24 / 7943 | 2.86 / 5509 |  | 1.98 / 1677
2081 | 01.13.2022 | Competitor-Sample | T-Shirt | HD | 2 | WHITE | [6 empty] | 11.5 | 21.0625 | 6.5 | 23.31 | 57.1 | 57.2 | 40.9 |  | 7.64 | 3810 | 6.08 | 2882 | 551 | 700 | 446 | 956 | 118 | 61.62 |  |  | 8.99 / 4611 | 5.00 / 2564 |  | 6.02 / 2819
2083 | 01.18.2022 | Competitor-Sample | T-Shirt | HD | 1 | WHITE | [6 empty] | 11.5 | 22.0625 | 6.75 | 5.45 | 12.7 | 13.1 | 3.2 |  | 2.62 | 5901 | 1.84 | 4401 | 196 | 421 | 28 | 367 | <59 |  |  |  | 4.16 / 8009 | 4.27 / 8382 |  | 1.79 / 2554 | [11 empty] | #THW1A (T-shirt bag)
2083 | 01.18.2022 | Competitor-Sample | T-Shirt | HD | 2 | WHITE | [6 empty] | 24.25 | 27.9375 |  | 17.92 | 18.3 | 18.8 | 3.9 |  | 4.32 | 7667 | 2.02 | 3484 | 252 | 561 | 126 (gram) | 583 (gram) | 203 | [6 empty] | 2.38 / 3911 | [11 empty] | DT12GALW (Trash bag Drawstring)
2096 | 04.19.2022 | Competitor-Sample | T-Shirt | HD | 1 | WHITE | 11 X 7 X 22 | 13 | IMPERIAL DALE |  |  |  | 11.125 | 21 | 7 | 5.36 | 13 | 12.6 | 4.3 |  | 3.116 | 5376 | 1.431 | 2337 | 269 | 414 | 16 | 518 | 173 |  |  |  | 4.245 / 7875 | 1.962 / 3601 |  | 1.573 / 2578 | [11 empty] | Price Cutter (API) Case weight Gross= 12.45 Net= 11.90 Wickets= 13 Bags=77@wicket
2096 | 04.19.2022 | Competitor-Sample | T-Shirt | HD | 2 | WHITE | 11.5 X 6.5 X 22 | 13 | IBS |  |  |  | 11.375 | 21.875 | 6.5 | 5.15 | 12.3 | 12.5 | 4.1 |  | 4.291 | 8809 | 1.758 | 3816 | 285 | 499 | 16 | 509 | 85 |  |  |  | 4.922 / 10201 | 2.992 / 6008 |  | 1.950 / 4346 | [11 empty] | #SOTY2
2096 | 04.19.2022 | Competitor-Sample | T-Shirt | HD | 3 | GREEN | 11.5 X 6.5 X20 | 14 | MALAYSIA |  |  |  | 11.75 | 20 | 6.75 | 4.87 | 12.8 | 12.9 | 4 |  | 3.907 | 8185 | 1.928 | 4148 | 192 | 356 | 11 | 143 | 134 | 21.48 |  |  | 5.995 / 11140 | 3.030 / 6183 |  | N/A | [11 empty] | FORTH'S FOODS Case weight Gross= 11.30 Net= 10.70 Wickets= 20 Bags=50@wicket
2097 | 04.20.2022 | Competitor-Sample | T-Shirt | HD | 1 | GREY | [6 empty] | 15.125 | 27.625 | 7 | 8.98 | 13.4 | 13.5 | 5.5 |  | 3.867 | 5784 | 1.851 | 2922 | 258 | 452 | 16 | 355 | 82 | 61.13 |  |  | 6.150 / 9529 | 3.002 / 4289 |  | N/A | [11 empty] | DOLLAR TREE
2097 | 04.20.2022 | Competitor-Sample | T-Shirt | HD | 2 | GREY | [6 empty] | 15.0625 | 27.75 | 7 | 8.72 | 13 | 13.8 | 4.9 |  | 4.137 | 5796 | 1.907 | 2523 | 235 | 408 | 13 | 250 | 112 | 54.19 |  |  | 5.255 / 7914 | 2.947 / 3921 |  | N/A | [11 empty] | FAMILY DOLLAR
2102 | 05.02.2022 | Competitor-Sample | T-Shirt | HD | 1 | GREY | [6 empty] | 11.375 | 19.875 | 7.5 | 21.76 | 55.7 | 55.9 | 12.7 |  | 5.787 | 2409 | 5.235 | 2162 | 521 | 645 | (gram) 315 | (gram) 1307 | 128 | 43.72 |  |  | 9.587 / 4339 | 5.918 / 2355 | N/A | [12 empty] | WALMART Reuseable bags 45% PCR
2102 | 05.02.2022 | Competitor-Sample | T-Shirt | HD | 2 | WHITE | [6 empty] | 11 | 19.75 | 7.25 | 5.13 | 13.5 | 13.6 | 5.5 |  | 4.046 | 9534 | 2.281 | 5013 | 307 | 514 | 13 | 434 | 127 | 34.96 |  |  | 5.877 / 12562 | 2.845 / 6117 | 1.918 / 4676 | [12 empty] | WALMART Regular bag (HD)
2108 | 06.14.2022 | Competitor-Sample | T-Shirt | HD | 1 | WHITE | 17 X 9 X 30 | 16 |  |  |  |  | 17.3125 | 29.5 | 9.25 | 13.8 | 15.9 | 16.3 | 2.7 |  | 3.329 | 5774 | 1.99 | 3374 | 332 | 497 | 16 | 444 | 107 | 41.39 | 6.9 |  | 5.240 / 8392 | 2.350 / 4279 |  | 1.858 / 3411 | [11 empty] | Large Bag
2108 | 06.14.2022 | Competitor-Sample | T-Shirt | HD | 2 | WHITE | 12 X 7 X 20 | 13.5 |  |  |  |  | 11.875 | 20 | 7.1875 | 5.49 | 13.3 | 13.2 | 3.2 |  | 3.538 | 6920 | 1.967 | 3958 | 281 | 424 | 18 | 284 | 118 | 37.44 | 7.5 |  | 5.210 / 9595 | 2.225 / 4346 |  | 1.895 / 3324 | [11 empty] | Medium Bag
2106.1 | 07.05.2022 | Competitor-Sample | T-Shirt | HD | 1 | WHITE |  | 12.7 |  |  |  |  | 11.875 | 21.75 | 6.375 | 5.21 | 12.7 | 12.9 | 2.8 |  | 3.132 | 6772 | 1.943 | 4076 | 372 | 672 | (gam) 27 | (gram) 559 | <59 | 35.25 | 34.7 |  | 2.840 / 5622 | 1.795 / 3345 |  | 1.313 / 3282 | [11 empty] | .50 mil
2106.1 | 07.05.2022 | Competitor-Sample | T-Shirt | HD | 2 | WHITE |  | 13.97 |  |  |  |  | 12.5 | 21.75 | 7 | 6.54 | 14.7 | 14.8 | 3.3 |  | 3.842 | 7028 | 2.174 | 3879 | 324 | 714 | (gram) 16 | ( gram) 697 | <59 | 35.9 | 35.8 |  | 5.335 / 8965 | 1.908 / 3292 |  | 1.632 / 3051 | [11 empty] | .55 mil
2106.1 | 07.05.2022 | Competitor-Sample | T-Shirt | HD | 4 | WHITE |  | 13.97 |  |  |  |  | 12.625 | 22 | 6.875 | 6.57 | 14.4 | 14.5 | 3.9 |  | 5.529 | 10760 | 2.372 | 4733 | 384 | 788 | (gram) 11 | (gram) 716 | <59 | 35.58 | 37 |  | 5.398 / 10577 | 2.813 / 5361 |  | 1.565 / 3441 | [11 empty] | .55 mil
2122 | 09.06.2022 | Competitor-Sample | T-Shirt | HD | 1 | YELLOW | [6 empty] | 11.5 | 19 | 5.5 | 4.7 | 13.6 | 13.5 | 3.6 |  | 4.059 | 7761 | 2.06 | 3889 | 194 | 376 | 16 | 191 | 144 | 17.14 | 9.7 |  | 6.678/10703 | 3.440/6764 | [13 empty] | Sedano's
2122 | 09.06.2022 | Competitor-Sample | T-Shirt | HD | 2 | BLUE | [6 empty] | 11.75 | 19.625 | 6.75 | 4.51 | 11.8 | 11.8 | 5.7 |  | 3.32 | 7360 | 1.485 | 3276 | 178 | 301 | 27 | 363 | 297 | 16.09 | 8.9 |  | 3.807/7604 | 1.773/4280 | [13 empty] | Presidente
2123 | 09.21.2022 | Competitor-Sample | T-Shirt | HD | 1 | KROGER |  | 13.5 | HILEX |  |  |  | 11.375 | 20 | 7.125 | 5.21 | 13.1 | 13.2 | 4 |  | 3.139 | 7897 | 1.23 | 3258 | 163 | 362 | 9 | 302 | 110 | 31.04 | 5.9 |  | 5.130 / 11531 | 2.665 / 6198 |  | n/a | [11 empty] | 25% Reclaim
2127 | 10.05.2022 | Competitor-Sample | T-Shirt | HD | 1 | WHITE | 12 x 7 x 20 | 14 |  |  |  |  | 11.5 | 20.0625 | 7.5 | 5.73 | 14.8 | 14.9 | 2.3 |  | 4.03 | 8011 | 2.12 | 4293 | 291 | 492 | 26 | 386 | 85 | 42.77 | 5.8 |  | 5.47 /11406 | 3.03 / 5994 |  | 2.03 / 4065 | [11 empty] | IBS HEB1/7Comp-C
2127 | 10.05.2022 | Competitor-Sample | T-Shirt | HD | 2 | WHITE | 12 x 7 x 20 | 14 |  |  |  |  | 11.875 | 19.875 | 7.75 | 5.5 | 13.6 | 13.5 | 3.7 |  | 3.1 | 7967 | 2.3 | 5760 | 278 | 543 | 32 | 444 | <59 | 31.15 | 5.8 |  | .90 / 6844 | 3.31 / 3412 |  | 1.70 / 3970 | [11 empty] | HEB Superbag
2132 | 10.28.2022 | Competitor-Sample | T-Shirt | HD | 1 | WHITE | [6 empty] | 11.875 | 20.25 | 7.5 | 4.51 | 11.6 | 11.2 | 3.9 |  | 3.04 | 8257 | 1.67 | 4346 | 230 | 491 | 14 | 273 | not enough bag | 29.93 | 5 |  | 4.67 / 5367 | 3.13 / 4250 |  | 1.62 / 2342 | [11 empty] | Small Bag
2132 | 10.28.2022 | Competitor-Sample | T-Shirt | HD | 2 | WHITE | [6 empty] | 17.5 | 29 | 9.75 | 10.26 | 13.9 | 13.9 | 3.8 |  | 3.08 | 7585 | 2.22 | 4581 | 308 | 424 | 33 | 504 | not enough bag | 44.6 | 4.3 |  | 2.91 / 4275 | 4.08 / 5547 |  | 2.06 / 2450 | [11 empty] | Large bag
2133 | 10.21.2022 | Competitor-Sample | T-Shirt | HD | 1 | WHITE | [6 empty] | 11.625 | 19.75 | 7.375 | 5.86 | 14.6 | [9 empty] | 12 | 258 | 119 | [18 empty] | DC 1898 WED-12
2133 | 10.21.2022 | Competitor-Sample | T-Shirt | HD | 2 | WHITE | [6 empty] | 11.25 | 20.125 | 7.25 | 5.22 | 13.3 | [9 empty] | 11 | 233 | 110 | [18 empty] | E52007
2127 | 10.31.2022 | Competitor-Sample | T-Shirt | HD | 1 | WHITE | [6 empty] | 11.625 | 19.75 | 7.875 | 6 | 14.9 | [9 empty] | 13 | 413 | 119 | [18 empty] | Super Bag Medium
2127 | 10.31.2022 | Competitor-Sample | T-Shirt | HD | 2 | WHITE | [6 empty] | 11.75 | 20 | 7.75 | 5.12 | 13 | [9 empty] | 15 | 446 | 152 | [18 empty] | IBS
2134 | 11.17.2022 | Competitor-Sample | T-Shirt | HD | 1 | WHITE | [6 empty] | 11.75 | 20 | 7.875 | 6.38 | [10 empty] | 12 | 289 | 119 | [18 empty] | IBS (22-300-97-L3)
2134 | 11.17.2022 | Competitor-Sample | T-Shirt | HD | 2 | WHITE | [6 empty] | 11.875 | 19.75 | 7.375 | 5.9 | [10 empty] | 10 | 602 | 116 | [18 empty] | Superbag (22-020-1020701)
2134 | 11.28.2022 | Competitor-Sample | T-Shirt | HD | 1 | WHITE | 12 x 7 x20 | 14 | SUPERBAG |  |  |  | 12 | 19.75 | 7.375 | 6.14 | 15 | [9 empty] | 15 | 439 | 119 | [18 empty] | 220703031108
2134 | 11.28.2022 | Competitor-Sample | T-Shirt | HD | 2 | WHITE | 12 x 7 x 20 | 14 | IBS |  |  |  | 11.875 | 20.75 | 7.5 | 6.61 | 15.9 | [9 empty] | 9 | 542 | 89 | [18 empty] | HEB1/7COMP-C 2232197L2

## Customer-Complaint
作者: 陶韋成 |  | 喜歡吃飯 | 和睡覺 | T-Shirt HD Database
Analysis ID | Date | Class | Department | Resin | Line Number | Color | Target Size (inchxinch) | Target Gauge (micron) |  | BUR | DDR | Die Size (mm) | Actual Layflat (inch) | Length (inch) | Bag Gusset (inch) | Gram meter/Bag weight (Act/grams) | Calculated Gauge (micron) | Mocon Gauge (micron) | Profile Range (micron) | Tensile Strength MD (Lb/in) | Tensile Strength MD (psi) | Tensile Strength TD (Lb/in) | Tensile Strength TD (psi) | Tensile Elongation MD (%) | Tensile Elongation TD (%) | Tear Strength MD (g or g/mil) | Tear Strength TD (g or g/mil) | Dart Impact (g) | Opacity (%) | Gloss (%) | Haze (%) | Handle Seal (Lb/in) | Bottom Seal (Lb/in) | Hem Seal (Lb/in) | Side Seal (Lb/in) | COF outside Static | COF outside Kinetic | COF inside Static | COF inside Kinectic | Opacity Contraction Ratio | Nip Haul (ft/min) | Output (Lbs/hour) | Neck Height (inch) |  | Product |  | Others | Formulation | FPC HD | Exxon HD | Reserve | C7 | C6 | C4 | LD | Reclaim | Off-Grade | CaCO3 | MB | AB | Slip | Anti-Block | Process Aid | C/F | Additional | Additional
1081 | 05.11.2011 | Customer-Complaint | T-Shirt | HD | X910 | WS | [6 empty] | 11.625 | 22.125 | 6.875 | 5.61 | 12.84 | 12.75 | 1.79 | 2.96 | 6884 | 1.91 | 3735 | 267 | 473 | 11.87 | 319 | 155 |  |  |  | 5768 | 5018 |  | N/A | [9 empty] | 1 up
1081 | 05.11.2011 | Customer-Complaint | T-Shirt | HD | X910 | WS | [6 empty] | 11.75 | 22 | 6.5 | 5.51 | 12.9 | 12.98 | 2.11 | 3.83 | 7610 | 1.96 | 3555 | 313 | 468 | 11.22 | 321 | 146 |  |  |  | 6173 | 6547 |  | N/A | [9 empty] | 1up
1100 | 06.06.2011 | Customer-Complaint | T-Shirt | HD | 1 | AS | 12*7*23 | [5 empty] | 11.75 | 23 | 6.8125 | 6.62 | 14.34 | 14.33 | 4.95 | 3.11 | 5704 | 1.75 | 3182 | 297 | 514 | 11.51 | 375 | 125 |  |  |  |  | 5078 | [13 empty] | stretch 31,33,33 jog 4,6,4
1100 | 06.06.2011 | Customer-Complaint | T-Shirt | HD | 1 | AS | 12*7*23 | [5 empty] | 11.75 | 23 | 7.25 | 6.24 | 13.19 | 13.24 | 5.81 | 3.14 | 6634 | 1.59 | 3434 | 284 | 483 | 9.82 | 345 | 125 |  |  |  |  | 5183 | [13 empty] | stretch 32,33,33 jog 7,8,7
1100 | 06.06.2011 | Customer-Complaint | T-Shirt | HD | 2 | AS | 12*7*23 | [5 empty] | 11.937 | 23 | 6.5625 | 6.81 | 14.64 | 14.5 | 4.1 | 3.59 | 6184 | 2.01 | 3179 | 269 | 546 | 10.24 | 255 | 140 |  |  |  |  | 5003 | [13 empty] | stretch 35,37,37 jog 6,5,7
1100 | 06.06.2011 | Customer-Complaint | T-Shirt | HD | 2 | AS | 12*7*23 | [5 empty] | 12 | 22.9375 | 7.8125 | 6.75 | 13.94 | 13.61 | 5.66 | 3 | 5870 | 1.91 | 3342 | 273 | 534 | 12.2 | 344 | 128 |  |  |  |  | 4863 | [13 empty] | stretch 38,40,37 jog 6,8,9
1100 | 06.06.2011 | Customer-Complaint | T-Shirt | HD | 3 | AS | 12*7*23 | [5 empty] | 11.75 | 22.9375 | 6.8125 | 6.15 | 13.42 | 13.35 | 3.47 | 2.84 | 5788 | 1.74 | 3774 | 288 | 416 | 17.6 | 18.87 | 210.5 |  |  |  |  | 4252 | [13 empty] | stretch 32,30,29 jog 2,2,3
1100 | 06.06.2011 | Customer-Complaint | T-Shirt | HD | 3 | AS | 12*7*23 | [5 empty] | 11.8125 | 23 | 6.6875 | 6.57 | 14.42 | 14.46 | 5.92 | 3.78 | 6977 | 1.88 | 3405 | 329 | 502 | 12.33 | 298 | 153.5 |  |  |  |  | 4930 | [13 empty] | stretch 31,33,33 jog 4,5,4
1100 | 06.06.2011 | Customer-Complaint | T-Shirt | HD | 4 | AS | 12*7*23 | [5 empty] | 11.75 | 23 | 6.75 | 6.25 | 13.63 | 14.09 | 7.22 | 3.17 | 6398 | 1.73 | 3330 | 295 | 499 | 12.11 | 315 | 123.5 |  |  |  |  | 4025 | [13 empty] | stretch 31,29,30 jog 4,4,4
1100 | 06.06.2011 | Customer-Complaint | T-Shirt | HD | 4 | AS | 12*7*23 | [5 empty] | 12 | 23 | 7.125 | 5.6 | 11.78 | 11.83 | 5.39 | 2.96 | 6073 | 1.5 | 3189 | 270 | 439 | 11.6 | 268 | 117.5 |  |  |  |  | 4319 | [13 empty] | stretch 31,31,32 jog 7,6,8
1100 | 06.06.2011 | Customer-Complaint | T-Shirt | HD | 5 | AS | 12*7*23 | 14 |  |  |  |  | 11.875 | 23 | 7.375 | 6.71 | 17.81 | 18.1 | 6.97 | 2.79 | 6212 | 1.46 | 2987 | 299 | 443 | 12.3 | 301 | 135.5 |  |  |  |  | 5373 | [13 empty] | stretch 36,36,34 jog 10,9,8
1100 | 06.06.2011 | Customer-Complaint | T-Shirt | HD | 5 | AS | 12*7*23 | 14 |  |  |  |  | 11.8125 | 23 | 7.375 | 7.13 | 14.88 | 14.82 | 5.87 | 3.29 | 6189 | 1.83 | 3408 | 298 | 504 | 11.3 | 446 | 123.5 |  |  |  |  | 4618 | [13 empty] | stretch 38,37,37 jog 10,11,7
1100 | 06.06.2011 | Customer-Complaint | T-Shirt | HD | 6 | AS | 12*7*23 | 14 |  |  |  |  | 12.125 | 23 | 7.5 | 7.67 | 15.83 | 15.56 | 9.69 | 3.84 | 6612 | 1.84 | 3384 | 323 | 452 | 12.2 | 450 | 116 |  |  |  |  | 4492 | [13 empty] | stretch 40,38,38 jog 10,15,11
1100 | 06.06.2011 | Customer-Complaint | T-Shirt | HD | 6 | AS | 12*7*23 | 14 |  |  |  |  | 11.75 | 23.0625 | 6.75 | 5.8 | 12.7 | 12.59 | 3.81 | 2.48 | 5533 | 1.66 | 3521 | 292 | 478 | 13.6 | 242 | 131 |  |  |  |  | 5102 | [13 empty] | stretch 27,27,27 jog 3,3,4
1100 | 06.06.2011 | Customer-Complaint | T-Shirt | HD | 7 | AS | 12*7*23 | 14 |  |  |  |  | 11.75 | 23 | 6.75 | 5.78 | 12.57 | 12.65 | 5.55 | 2.69 | 5883 | 1.79 | 3734 | 285 | 419 | 13.54 | 224 | 227 | [18 empty] | stretch 28,27,28 jog 3,4,4
1100 | 06.06.2011 | Customer-Complaint | T-Shirt | HD | 7 | AS | 12*7*23 | 14 |  |  |  |  | 11.875 | 22.9375 | 7.6875 | 6.38 | 13.27 | 13.25 | 7.38 | 3.07 | 6514 | 1.86 | 3424 | 308 | 439 | 14.36 | 300.7 | 191 | [18 empty] | stretch 34,34,34 jog 4,5,5
1100 | 06.06.2011 | Customer-Complaint | T-Shirt | HD | 8 | AS | 12*7*23 | 14 |  |  |  |  | 11.75 | 23 | 6.75 | 6.49 | 14.1 | 13.84 | 6.1 | 2.83 | 5953 | 1.76 | 3511 | 291 | 498 | 11.2 | 371 | 117.5 | [18 empty] | stretch 33,33,32 jog 10,6,8
1100 | 06.06.2011 | Customer-Complaint | T-Shirt | HD | 8 | AS | 12*7*23 | 14 |  |  |  |  | 11.8125 | 23 | 7.1875 | 5.73 | 12.21 | 12.17 | 5.8 | 2.5 | 5756 | 1.5 | 3764 | 300 | 452 | 13.52 | 284 | 159.5 | [18 empty] | stretch 30,31,30 jog 3,3,4
1101 | 06.07.2011 | Customer-Complaint | T-Shirt | HD | # 1 | WHITE | ? | ? |  |  |  |  | 12.125 | 22.0625 | 6.875 | 7.46 | 16.39 | 15.92 | 8 | 4.478 | 6728 | 2.27 | 3460 | 268 | 511 | 10 | 349 | 163 | 17.72 | [18 empty] | "Your Dekalb Farmers Market"
1101 | 06.07.2011 | Customer-Complaint | T-Shirt | HD | # 2 | WHITE | ? | ? |  |  |  |  | 11.5 | 21.9375 | 6.375 | 5.77 | 13.5 | 13.08 | 6.1 | 3.782 | 6948 | 2.027 | 3460 | 291 | 447 | 12 | 204 | 229 | 15.52 | [18 empty] | "Your Dekalb Farmers Market"
1101 | 06.07.2011 | Customer-Complaint | T-Shirt | HD | #3 | WHITE | ? | ? |  |  |  |  | 11.5 | 22 | 6.25 | 6.56 | 15.34 | 15.08 | 5.3 | 5.145 | 8232 | 2.208 | 3919 | 330 | 448 | 12 | 211 | 253 | 18.5 | [18 empty] | "Your Dekalb Farmers Market"
1105 | 06.17.2011 | Customer-Complaint | T-Shirt | HD | Y055 | WS | 11*7*22 | 14.5 |  |  |  |  | 11.1875 | 21.875 | 6.5625 | 6.28 | 15.35 | 15.34 | 4.01 | 3.52 | 5420 | 2.23 | 3338 | 282 | 467 | 14.7 | 238 | 201.5 | 37.35 |  |  | 3119 | 4032 | 3474 | [10 empty] | I11-098-74-L3 |  |  | Sweetbay T-shirt bag from IBS
1105 | 06.17.2011 | Customer-Complaint | T-Shirt | HD | Y055 | WS | 11*7*22 | 14.5 |  |  |  |  | 11.125 | 21.875 | 6.625 | 6.27 | 15.43 | 15.58 | 4.19 | 4.01 | 5932 | 2.21 | 3113 | 296 | 461 | 14.7 | 235 | 242 | 37.42 |  |  | 4982 | 4735 | 3413 | [10 empty] | I11-098-74-L3 |  |  | Sweetbay T-shirt bag from IBS
1105 | 06.17.2011 | Customer-Complaint | T-Shirt | HD | Y055 | WS | 11*7*22 | 14.5 |  |  |  |  | 11.25 | 21.875 | 6.625 | 5.92 | 14.38 | 14.24 | 4.7 | 3.39 | 5823 | 1.98 | 3085 | 292 | 392 | 14.5 | 183.5 | 246.5 | 37.51 |  |  | 4637 | 4959 | 3187 | [10 empty] | I11-098-74-L3 |  |  | Sweetbay T-shirt bag from IBS
1105 | 06.17.2011 | Customer-Complaint | T-Shirt | HD | Y055 | WS | 11*7*22 | 14.5 |  |  |  |  | 11.25 | 21.9375 | 6.6875 | 6.04 | 14.47 | 14.24 | 6.83 | 4.62 | 6500 | 2.33 | 3275 | 336 | 478 | 13.9 | 208.7 | 266 | 37.25 |  |  | 3585 | 4085 | 2918 | [10 empty] | I11-098-74-L3 |  |  | Sweetbay T-shirt bag from IBS
1105 | 06.17.2011 | Customer-Complaint | T-Shirt | HD | Y055 | WS | 11*7*22 | 14.5 |  |  |  |  | 11.125 | 21.875 | 6.625 | 6.25 | 15.19 | 15.21 | 4.85 | 3.37 | 5183 | 2.28 | 3204 | 300 | 449 | 14.5 | 175.6 | 254 | 38.71 |  |  | 4852 | 4547 | 3234 | [10 empty] | I11-098-74-L3 |  |  | Sweetbay T-shirt bag from IBS
1105 | 06.17.2011 | Customer-Complaint | T-Shirt | HD | Y055 | WS | 11*7*22 | 14.5 |  |  |  |  | 11.125 | 21.875 | 6.6875 | 6.44 | 15.68 | 15.7 | 6.18 | 4.24 | 6483 | 2.06 | 3067 | 298 | 398 | 13.9 | 210.3 | 240.5 | 38.48 |  |  | 3440 | 4585 | 3254 | [10 empty] | I11-098-74-L3 |  |  | Sweetbay T-shirt bag from IBS
1122 | 07.27.2011 | Customer-Complaint | T-Shirt | HD | 1 | WS | 12x7x22 | 15 |  |  |  |  | 12.125 | 22.0625 | 7.25 | 6.36 | 13.78 | [30 empty] | Investigate the bag thickness and bag weight.
1122 | 07.27.2011 | Customer-Complaint | T-Shirt | HD | 2 | WS | 12x7x22 | 15 |  |  |  |  | 12.1875 | 22.125 | 7.125 | 6.37 | 13.71 | [30 empty] | Investigate the bag thickness and bag weight.
1122 | 07.27.2011 | Customer-Complaint | T-Shirt | HD | 3 | WS | 12x7x22 | 15 |  |  |  |  | 12.125 | 22.1875 | 7.1875 | 6.31 | 13.49 | [30 empty] | Investigate the bag thickness and bag weight.
1122 | 07.27.2011 | Customer-Complaint | T-Shirt | HD | 4 | WS | 12x7x22 | 15 |  |  |  |  | 12.125 | 22.125 | 7.125 | 6.4 | 13.74 | [30 empty] | Investigate the bag thickness and bag weight.
1122 | 07.27.2011 | Customer-Complaint | T-Shirt | HD | 5 | WS | 12x7x22 | 15 |  |  |  |  | 12.1875 | 22.0625 | 7.0625 | 6.3 | 13.51 | [30 empty] | Investigate the bag thickness and bag weight.
1122 | 08.10.2011 | Customer-Complaint | T-Shirt | HD | 1 | WS | 12*7*22 | 15 |  |  |  |  | 12.1875 | 22.125 | 7.125 | 6.42 | 13.78 | [29 empty] | Gauge check by micrometer. Average of 20 checks is 13.95 | Investigate the bag thickness and bag weight.
1122 | 08.10.2011 | Customer-Complaint | T-Shirt | HD | 2 | WS | 12*7*22 | 15 |  |  |  |  | 12.1875 | 22.0625 | 7.1875 | 6.33 | 13.71 | [29 empty] | Gauge check by micrometer. Average of 20 checks is 13.85 | Investigate the bag thickness and bag weight.
1122 | 08.10.2011 | Customer-Complaint | T-Shirt | HD | 3 | WS | 12*7*22 | 15 |  |  |  |  | 12.1875 | 22.125 | 7.125 | 6.37 | 13.49 | [29 empty] | Gauge check by micrometer. Average of 20 checks is 13.70 | Investigate the bag thickness and bag weight.
1122 | 08.10.2011 | Customer-Complaint | T-Shirt | HD | 4 | WS | 12*7*22 | 15 |  |  |  |  | 12.1875 | 22.0625 | 7.125 | 6.5 | 13.66 | [29 empty] | Gauge check by micrometer. Average of 20 checks is 13.75 | Investigate the bag thickness and bag weight.
1122 | 08.10.2011 | Customer-Complaint | T-Shirt | HD | 5 | WS | 12*7*22 | 15 |  |  |  |  | 12.125 | 22.125 | 7.1875 | 6.32 | 13.55 | [29 empty] | Gauge check by micrometer. Average of 20 checks is 13.25 | Investigate the bag thickness and bag weight.
6475 | 12.09.2011 | Customer-Complaint | T-Shirt | HD | YC35 | Ws |  | 12.5 | IBS |  |  |  | 11.3125 | 19.625 | 6.25 | 4.13 | 11.64 | [14 empty] | 5.3 | [14 empty] | ID:I11-219-14-L2 This sample passes jog test- load 15LBS for 20 minutes.
1198 | 04.26.2012 | Customer-Complaint | T-Shirt | HD | 1 | WHITE | NA | NA |  |  |  |  | 11.75 | 20 | 7.125 | 6.53 | 16 / 16.3 | 16.8 | 8.7 | BROKEN | " | " | " | " | " | 9 | 263 | 121 | 46.48 | [18 empty] | NOVEMBER 2011 SHIPMENT
1198 | 04.26.2012 | Customer-Complaint | T-Shirt | HD | 2 | WHITE | NA | NA |  |  |  |  | 11.75 | 20.1875 | 7.625 | 6.25 | 15.3 / 15.3 | 15 | 9 | BROKEN | " | " | " | " | " | 8 | 477 | <65 / 55 | 28 | [18 empty] | FEBUARY 2011 SHIPMENT
1198 | 04.26.2012 | Customer-Complaint | T-Shirt | HD | 3 | WHITE | NA | NA |  |  |  |  | 11.75 | 20.25 | 7.5 | 6.57 | 16.1 / 16.1 | 16.1 | 6.7 | BROKEN | " | " | " | " | " | 9 | 393 | <65 / 80 | 31.54 | [18 empty] | FEBUARY 2012 (collected from other store)
1198 | 04.26.2012 | Customer-Complaint | T-Shirt | HD | 4 | WHITE | NA | NA |  |  |  |  | 11.625 | 20.25 | 7.125 | 6.52 | 15.9 / 15.8 | 15.8 | 4.4 | BROKEN | " | " | " | " | " | 12 | 238 | 97 | 34.1 | [18 empty] | APRIL 2012 (production sample)
1301 | 07.26.2013 | Customer-Complaint | T-Shirt | HD | 1 | WHITE | ? | ? | IBS |  |  |  | 12 | 20.75 | 6.25 | 5.81 | 14 | 13.9 | 4.1 | 3.395 | 6657 | 1.765 | 3355 | 170 | 402 | 10 | 268 | NA | 44.78 |  |  | 7.335 | 3.025 | [14 empty] | APACKSACK
6888 | 08.01.2013 | Customer-Complaint | T-Shirt | HD | 1 | WHITE | 12 X 6.5 X 21 | 13 | AP-PAK |  |  |  | 11.75 | 21.125 | 6.875 | 5.13 | 12.16 | 12.24 | 7 | 3.645 | 8969 | 1.25 | 4032 | 259 | 321 | 9 | 307 | 126 | 26.41 |  |  | 4.94 / 5255 | 2.595 / 5590 | 1.77 / 3343 | [13 empty] | Apacksack Pallet 44
1336 | 11.27.2013 | Customer-Complaint | T-Shirt | HD | 1 | WHITE | ? | ? |  |  |  |  | 11.25 | 21 | 6.25 | 4.72 | 12 | 12.3 | 3.8 | 3.363 | 7545 | 1.637 | 3490 | 261 | 263 | 12 | 124 | 162 |  |  |  |  | 5.465 | 2.625 | [13 empty] | AKPAKTSACK T-SHIRT BAGS
6999 | 01.22.2014 | Customer-Complaint | T-Shirt | HD | 1 | WS | 11 * 6 * 21 |  | IBS |  |  |  | 11.625 | 21 | 6 | 4.32 | 11.04 | 10.96 | 4.72 | 3.42 | 7936 | 1.44 | 3686 | 228 | 294 | 12.4 | 136 | 176 | [18 empty] | Bag ID: I13-236-A3-L3 | breaking handle seal; spling film; narrow handle width
9100 | 05.21.2015 | Customer-Complaint | T-Shirt | HD | 1 | WS |  |  | IBS |  |  |  | 12.375 | 24.125 | 7.8125 | 7.76 | 14.6 | [14 empty] | 6.21/5645 | [14 empty] | Gauge by micrometer: 14 pass 15lb wt. | White T-shirt bag Bag ID: I15-099-A3-L1
9100 | 05.21.2015 | Customer-Complaint | T-Shirt | HD | 2 | WS |  |  | IBS |  |  |  | 12.5 | 24.125 | 8 | 8.16 | 15.13 | [14 empty] | 4.58/3788 | [14 empty] | Gauge by micrometer: 15.8 pass 15lb wt. | White T-shirt bag Bag ID: I15-099-A3-L1
9100 | 05.21.2015 | Customer-Complaint | T-Shirt | HD | 3 | WS |  |  | IBS |  |  |  | 12.5 | 24 | 7.875 | 7.07 | 13.35 | [14 empty] | 5.52/5070 | [14 empty] | Gauge by micrometer: 12.9 pass 15lb wt. | White T-shirt bag Bag ID: I15-099-A3-L1
9100 | 05.21.2015 | Customer-Complaint | T-Shirt | HD | 4 | WS |  |  | IBS |  |  |  | 12.5 | 24.125 | 7.875 | 7.89 | 14.74 | [14 empty] | 5.66/5185 | [14 empty] | Gauge by micrometer: 14.6 pass 15lb wt. | White T-shirt bag Bag ID: I15-099-A3-L1
9100 | 05.21.2015 | Customer-Complaint | T-Shirt | HD | 5 | WS |  |  | IBS |  |  |  | 12.75 | 24.125 | 7.75 | 7.48 | 14.07 | [14 empty] | 4.99/4837 | [14 empty] | Gauge by micrometer: 14.4 pass 15lb wt. | White T-shirt bag Bag ID: I15-099-A3-L1
9109 | 06.02.2015 | Customer-Complaint | T-Shirt | HD | 1 |  |  |  | IBS |  |  |  | 12.2 | 24.125 | 7.4375 | 7.12 | 13.53 | 13.53 | [13 empty] | 4.52/3995 | [15 empty] | T-Shirt bag ID: I15-099-A3-L2
9109 | 06.02.2015 | Customer-Complaint | T-Shirt | HD | 2 | [7 empty] | 12.5 | 24.125 | 7.4375 | 7.42 | 14.21 | 14.21 | [13 empty] | 5.04/4488 | [15 empty] | T-Shirt bag ID: I15-099-A3-L2
9109 | 06.02.2015 | Customer-Complaint | T-Shirt | HD | 3 | [7 empty] | 12.5 | 24.1875 | 7.4375 | 7.98 | 14.93 | 14.93 | [13 empty] | 6.22/4828 | [15 empty] | T-Shirt bag ID: I15-099-A3-L2
9109 | 06.02.2015 | Customer-Complaint | T-Shirt | HD | 4 | [7 empty] | 12.375 | 24.0625 | 7.5625 | 7.25 | 13.84 | 13.84 | [13 empty] | 5.89/4527 | [15 empty] | T-Shirt bag ID: I15-099-A3-L2
9109 | 06.02.2015 | Customer-Complaint | T-Shirt | HD | 5 | [7 empty] | 12.375 | 24.4375 | 7.625 | 7.89 | 14.82 | 14.82 | [13 empty] | 5.41/4689 | [15 empty] | T-Shirt bag ID: I15-099-A3-L2
9109 | 06.02.2015 | Customer-Complaint | T-Shirt | HD | 1 |  |  |  | IBS |  |  |  | 12.2 | 24.125 | 7.4375 | 7.12 | 13.53 | 13.53 | [13 empty] | 4.52/3995 | [15 empty] | T-Shirt bag ID: I15-099-A3-L2
9109 | 06.02.2015 | Customer-Complaint | T-Shirt | HD | 2 | [7 empty] | 12.5 | 24.125 | 7.4375 | 7.42 | 14.21 | 14.21 | [13 empty] | 5.04/4488 | [15 empty] | T-Shirt bag ID: I15-099-A3-L2
9109 | 06.02.2015 | Customer-Complaint | T-Shirt | HD | 3 | [7 empty] | 12.5 | 24.1875 | 7.4375 | 7.98 | 14.93 | 14.93 | [13 empty] | 6.22/4828 | [15 empty] | T-Shirt bag ID: I15-099-A3-L2
9109 | 06.02.2015 | Customer-Complaint | T-Shirt | HD | 4 | [7 empty] | 12.375 | 24.0625 | 7.5625 | 7.25 | 13.84 | 13.84 | [13 empty] | 5.89/4527 | [15 empty] | T-Shirt bag ID: I15-099-A3-L2
9109 | 06.02.2015 | Customer-Complaint | T-Shirt | HD | 5 | [7 empty] | 12.375 | 24.4375 | 7.625 | 7.89 | 14.82 | 14.82 | [13 empty] | 5.41/4689 | [15 empty] | T-Shirt bag ID: I15-099-A3-L2
9596 | 11.08.2016 | Customer-Complaint | T-Shirt | HD | 1 | WS |  |  | IBS |  |  |  | 12.0625 | 22 | 6.5 | 7.08 | 16.17 | 16.24 | 5.96 | 4.19 | 7182 | 1.94 | 3062 | 272 | 262 | 7.54 | 552 | 67.5 | 32.39 | [18 empty] | Hobby lobby T-shirt bag
9596 | 11.08.2016 | Customer-Complaint | T-Shirt | HD | 2 | WS |  |  | IBS |  |  |  | 11.75 | 22 | 6.375 | 7.48 | 17.44 | 17.42 | 4.98 | 4.5 | 6769 | 1.9 | 2780 | 294 | 523 | 6.26 | 592 | 67.5 | 34.19 | [18 empty] | Hobby lobby T-shirt bag
9872 | 01.30.2018 | Customer-Complaint | T-Shirt | HD | 1 | WHITE | 9 x 5.5 x 17 | 15 |  |  |  |  | 9.25 | 17.75 |  | 4.62 | 16 | 15.3 | 5 | 4.249 | 7444 | 1.878 | 3189 | 244 | 415 | 8 | 451 | 81 |  |  |  | 6.468 / 5481 | 3.603 / 5736 |  | 1.945 / 2903 | [12 empty] | Small bags (Before)
9872 | 01.30.2018 | Customer-Complaint | T-Shirt | HD | 2 | WHITE | 9 x 5.5 x 17 | 15 |  |  |  |  | 8.9375 | 17.25 |  | 3.81 | 15.8 | 16 | 3.8 | 3.885 | 6506 | 1.97 | 3268 | 230 | 336 | 14 | 211 | 150 |  |  |  | 4.460 / 8109 | 2.558 / 4215 |  | 2.322 / 3574 | [12 empty] | Small bags (Current)
9872 | 01.30.2018 | Customer-Complaint | T-Shirt | HD | 3 | WHITE | 12 x 7 x 21 | 15.2 |  |  |  |  | 12 | 21 |  | 5.69 | 13.8 | 13.9 | 4.5 | 3.185 | 6028 | 1.99 | 3868 | 222 | 351 | 20 | 225 | 230 |  |  |  | 4.840 / 8800 | 2.672 / 4530 |  | 1.825 / 3448 | [12 empty] | Medium bags (Current)
1831 | 03.06.2019 | Customer-Complaint | T-Shirt | HD | 1 | NATURAL | [6 empty] | 11.5 | 21 | 6.75 | 6.39 | 16 | 16.1 | 5.4 | 5.328 | 7069 | 2.941 | 3922 | 319 | 474 | 13 | 293 | 144 |  | 6.7 | 86.9 | 7.138 / 10044 | 2.992 / 5709 |  | 2.032 / 2603 | [12 empty] | 3-up
11012 | 05.27.2022 | Customer-Complaint | T-Shirt | HD | TE-42 | WHITE | 55.5 | 13 |  |  |  |  | 55.5 |  |  | 33.16 | 12.4 | 12.9 | 10.9 | 3.952 | 8412 | 2.045 | 4580 | 301 | 427 | 17 | 214 | 176 | 28.16 | [14 empty] | 44704 | TSCMEDIUM | TSWS62 |  | 63.55% HD 20%B 50/50 10% C4 5% CACO 4.45% MB
11012 | 05.27.2022 | Customer-Complaint | T-Shirt | HD | TE-31 | GREY | 54 | 12.4 |  |  |  |  | 53.9375 |  |  | 32.5 | 12.5 | 12.8 | 9.3 | 5.06 | 9886 | 2.035 | 4061 | 309 | 512 | 11 | 404 | 132 | 27.07 | [14 empty] | 44704 | FD11620 | TSEW70 |  | 65% HD 25% 50/50 10% C4
11012 | 05.27.2022 | Customer-Complaint | T-Shirt | HD | TE-35 | GREY | 54 | 12.4 |  |  |  |  | 54 |  |  | 32.49 | 12.5 | 12.8 | 6.7 | 4.2 | 8549 | 2.51 | 4921 | 301 | 480 | 17 | 244 | 258 | 44.24 | [14 empty] | 44704 | FD11620 | TSEW70 |  | 65% HD 25% 50/50 10% C4
11012 | 05.27.2022 | Customer-Complaint | T-Shirt | HD | TE-55 | Menphis Yellow | 61.5 | 15 |  |  |  |  | 61.5625 |  |  | 43.32 | 14.6 | 15 | 5.8 | 5.537 | 10066 | 2.685 | 4972 | 334 | 530 | 12 | 368 | 176 | 29.89 | [14 empty] | 44704 | SSAVER15 | TSY551 |  | 65% HD 10%C4 20% 50/50 5% CACO
11012 | 05.27.2022 | Customer-Complaint | T-Shirt | HD | TE-2A | WHITE | 54 | 13 | 1 |  |  |  | 54.5 |  |  | 35.59 | 13.6 | 13.7 | 7.1 | 4.838 | 8938 | 2.22 | 4611 | 307 | 518 | 14 | 436 | 150 | 42.25 | [14 empty] | 44704 | FIVEBLUMED | TDLWS61 |  | 60.7% HD 20%B 50/50 10% C4 5% CACO 4.3% MB
11012 | 05.27.2022 | Customer-Complaint | T-Shirt | HD | TE-2C | WHITE | 54 | 13.5 | 1 |  |  |  | 54 |  |  | 38.97 | 15 | 15 | 6.5 | 4.395 | 8460 | 2.398 | 4562 | 306 | 477 | 14 | 321 | 168 | 45.73 | [14 empty] | 44704 | ROSS12620 | TMWS63 |  | 60.7% HD 20%B 50/50 10% C4 5% CACO 4.3% MB
11012 | 05.27.2022 | Customer-Complaint | T-Shirt | HD | TE-2A | WHITE | 52.5 | 13 | 1 |  |  |  | 52.5625 |  |  | 32.02 | 12.6 | 13 | 6.1 | 4.287 | 8105 | 2.155 | 3916 | 292 | 605 | 9 | 574 | 111 | 39.62 | [14 empty] | 44704 | TONYNEW7 | TDLWS61 |  | 60.7% HD 20%B 50/50 10% C4 5% CACO 4.3% MB
11012 | 05.27.2022 | Customer-Complaint | T-Shirt | HD | TE-41 | WHITE | 54 | 13.5 | 1 |  |  |  | 54.5 |  |  | 34.09 | 13 | 13.3 | 8.6 | 3.715 | 7588 | 2.33 | 4233 | 318 | 434 | 20 | 220 | 234 | 25.99 | [14 empty] | 44706 | SA11619 | TSWS62 |  | 63.55% HD 20%B 50/50 10% C4 5% CACO 4.45% MB
11012 | 05.28.2022 | Customer-Complaint | T-Shirt | HD | TE-15 | WHITE | 51 | 13 |  |  |  |  | 51 |  |  | 31.63 | 12.9 | 13 | 4.5 | 4.207 | 8113 | 2.072 | 4138 | 285 | 520 | 11 | 367 | 120 | 26.58 | [14 empty] | 44706 | RAIDSACK-CARE | TSWS62 |  | 63.55% HD 20%B 50/50 10% C4 5% CACO 4.45% MB
11012 | 05.28.2022 | Customer-Complaint | T-Shirt | HD | TE-28 | KRAFT | 57 | 14 | 1 |  |  |  | 57.875 |  |  | 38.63 | 13.9 | 14 | 4.6 | 4.305 | 7972 | 2.34 | 4420 | 299 | 511 | 19 | 366 | 149 | 28.51 | [14 empty] | 44706 | PUB267220 | TSAK42 |  | 50% HD 25% KRAFT REC. 10% C4 15% CACO
11012 | 05.28.2022 | Customer-Complaint | T-Shirt | HD | TE-55 | BLACK | 54 | 22 | 1 |  |  |  | 54.125 |  |  | 57.06 | 21.9 | 22 | 11 | 5.543 | 7279 | 4.273 | 5466 | 354 | 465 | 19 | 225 | 228 | 80.59 | [14 empty] | 44706 | 1/6 HDNPR2 | TSKS61 |  | 45% HD 20% 50/50 10% C4 25% LLD REC.
11012 | 05.28.2022 | Customer-Complaint | T-Shirt | HD | TE-27 | WHITE | 57 | 14 |  |  |  |  | 57.125 |  |  | 38.3 | 13.9 | 14 | 6.5 | 4.527 | 7281 | 2.273 | 4743 | 289 | 462 | 16 | 358 | 165 | 39.72 | [14 empty] | 44683 | JUNGLEJIM | TSWS62 |  | 63.55% HD 20%B 50/50 10% C4 5% CACO 4.45% MB
11012 | 05.28.2022 | Customer-Complaint | T-Shirt | HD | TE-2C | WHITE | 60 | 14 | 4 |  |  |  | 60.0625 |  |  | 41.16 | 14.2 | 14.3 | 7 | 4.078 | 7187 | 2.418 | 4882 | 311 | 446 | 16 | 241 | 201 | 40.64 | [14 empty] | 44683 | 1/8 HDTYOU2 | TMWS63 |  | 60.7% HD 20%B 50/50 10% C4 5% CACO 4.3% MB
11012 | 05.28.2022 | Customer-Complaint | T-Shirt | HD | TE-41 | WHITE | 54 | 13.5 | 4 |  |  |  | 54.5 |  |  | 32.87 | 12.5 | 12 | 6.1 | 4.12 | 7512 | 2.433 | 4980 | 295 | 463 | 16 | 262 | 194 | 23.62 | [14 empty] | 44683 | SAL11619 | TSWS62 |  | 63.55% HD 20%B 50/50 10% C4 5% CACO 4.45% MB
11012 | 05.28.2022 | Customer-Complaint | T-Shirt | HD | TE-2B | COCOA KRAFT | 57 | 13 | 1 |  |  |  | 57.125 |  |  | 35.63 | 12.9 | 123 | 7.4 | 5.155 | 9206 | 2.337 | 5077 | 326 | 477 | 14 | 272 | 141 | 30.9 | [14 empty] | 44683 | ALB12720-AC | TSAC42 |  | 65% HD 20% 50/50 10% C4 5% CACO
11012 | 05.28.2022 | Customer-Complaint | T-Shirt | HD | TE-34 | GREY | 54 | 12.4 |  |  |  |  | 54.25 |  |  | 34.19 | 13.1 | 13.4 | 10.3 | 4.32 | 8519 | 2.57 | 5380 | 287 | 450 | 18 | 385 | 207 | 38.28 | [14 empty] | 44692 | FD11670 | TSEW70 |  | 65% HD 25%B 50/50 10% C4
11012 | 05.16.2022 | Customer-Complaint | T-Shirt | HD | TE-41 | WHITE | 54 | 13.5 | 2 |  |  |  | 54.25 |  |  | 34.69 | 13.3 | 13.2 | 5.7 | 3.69 | 8370 | 2.19 | 4324 | 311 | 476 | 17 | 366 | 138 | [15 empty] | 44692 | ROSS12670-C | TSWS62 |  | 63.55% HD 20% 50/50 10% C4 5% CACO 4.45% MB
11012 | 05.16.2022 | Customer-Complaint | T-Shirt | HD | TE--57 | BEIGE | 55.5 | 20.3 | 2 |  |  |  | 55.5 |  |  | 51.51 | 19.3 | 19.2 | 11.1 | 4.45 | 7039 | 4.04 | 5618 | 337 | 503 | 32 | 302 | 196 | 93.31 | [14 empty] | 44692 | 33312 | TSI553 |  | 62% HD 20% 50/50 13% C4 5% CACO
11012 | 05.16.2022 | Customer-Complaint | T-Shirt | HD | TE-42 | WHITE | 52.5 | 12 |  |  |  |  | 52.5 |  |  | 29.15 | 11.5 | 11.4 | 6.1 | 2.72 | 8218 | 2.2 | 5997 | 285 | 421 | 29 | 197 | 178 | [15 empty] | 44692 | RJTHANKYOU | TSWS62 |  | 63.55% HD 20% 50/50 10% C4 5% CACO 4.45% MB
11012 | 05.16.2022 | Customer-Complaint | T-Shirt | HD | TE-51 | GREY | 54 | 12.4 |  |  |  |  | 54.25 |  |  | 31.25 | 12 | 11.9 | 5.8 | 7.96 | 8892 | 2.01 | 5173 | 309 | 450 | 32 | 571 | 97 | 39.72 | [14 empty] | 44692 | FD11620 | TSEW61 |  | 45% HD 25% 50/50 10% C4 20% RECL,
11012 | 05.16.2022 | Customer-Complaint | T-Shirt | HD | TE-2B | COCOA KRAFT | 57 | 13 |  |  |  |  | 57.5 |  |  | 34.83 | 12.6 | 12.5 | 6.9 | 3.58 | 9185 | 2.59 | 5204 | 294 | 560 | 16 | 322 | 106 | 27.58 | [14 empty] | 44690 | ABS12720 | TSAC42 |  | 50% HD 25% REC. 10% C4 15% CACO
11012 | 05.16.2022 | Customer-Complaint | T-Shirt | HD | TE-2C | WHITE | 60 | 12.5 | 1 |  |  |  | 60.0625 |  |  | 36.31 | 12.4 | 12.6 | 6.8 | 3.86 | 7899 | 2.17 | 5564 | 279 | 405 | 20 | 210 | 139 | [15 empty] | 44690 | THW3 | TSWS62 |  | 60.7% HD 20% 50/50 10% C4 5% CACO 4.3% MB
11012 | 05.16.2022 | Customer-Complaint | T-Shirt | HD | TE-2A | WHITE | 54 | 13 |  |  |  |  | 54.25 |  |  | 34.33 | 13.1 | 13 | 9.8 | 4.42 | 9420 | 2.47 | 5455 | 282 | 536 | 12 | 504 | 90 | [15 empty] | 44692 | FICEBLUMED | TLDWS61 |  | 60.7% HD 20% 50/50 10% C4 5% CACO 4.3% MB (CF LLD)
11012 | 05.16.2022 | Customer-Complaint | T-Shirt | HD | TE-2C | WHITE | 60 | 14 |  |  |  |  | 60.5 |  |  | 38.6 | 13.2 | 13.1 | 6.8 | 5.28 | 9263 | 2.67 | 5576 | 318 | 454 | 18 | 217 | <64 | [15 empty] | 44692 | 1/8HDTYOU2 | TMWS63 |  | 60.7% HD 20% 50/50 10% C4 5% CACO 4.3% MB (CF LLD)
11012 | 05.13.2022 | Customer-Complaint | T-Shirt | HD | CE-25 | WHITE | 66 | 17.7 | 3 |  |  |  | 66 |  |  | 56.66 | 17.8 | 17.7 | 10.2 | 4.07 | 7679 | 3.67 | 5240 | 317 | 525 | 16 | 343 | <64 | 4076 | [14 empty] | 44692 | ROSS21X12X36 | TSWS62 |  | 60.7% HD 20% 50/50 10% C4 5% CACO 4.3% MB
11012 | 05.13.2022 | Customer-Complaint | T-Shirt | HD | TE-28 | WHITE | 60 | 19.5 |  |  |  |  | 60.25 |  |  | 52.37 | 18.1 | 18 | 8.3 | 4.67 | 6466 | 3.43 | 5456 | 319 | 416 | 40 | 203 | 223 | 44.15 | [14 empty] | 44685 | FMILLSJUM2 | TSWS62 |  | 60.7% HD 20% 50/50 10% C4 5% CACO 4.3% MB
11012 | 05.13.2022 | Customer-Complaint | T-Shirt | HD | TE-31 | WHITE | 54 | 14.4 |  |  |  |  | 54.5 |  |  | 36.91 | 14.1 | 14 | 5.9 | 3.59 | 6227 | 2.12 | 3365 | 284 | 409 | 35 | 317 | 160 | [15 empty] | 44685 | EXC11621 | THWS59 |  | 60.7% HD 20% 50/50 10% C4 5% CACO 4.3% MB
11012 | 05.13.2022 | Customer-Complaint | T-Shirt | HD | TE-41 | WHITE | 54 | 13.5 |  |  |  |  | 54.875 |  |  | 34.28 | 13 | 12.9 | 8.7 | 3.63 | 7185 | 1.96 | 4813 | 278 | 424 | 19 | 384 | 121 | [15 empty] | 44685 | SAL11619 | TSWS62 |  | 63.55% HD 20% 50/50 10% C4 5% CACO 1.45% MB
11012 | 05.13.2022 | Customer-Complaint | T-Shirt | HD | TE-42 | WHITE | 55.5 | 13 |  |  |  |  | 55.9375 |  |  | 33.55 | 12.4 | 12.5 | 6.6 | 3.79 | 8067 | 1.95 | 3461 | 278 | 453 | 24 | 417 | 115 | [15 empty] | 44685 | TSCMEDIUM | TSWS62 |  | 63.55% HD 20% 50/50 10% C4 5% CACO 1.45% MB
11012 | 05.13.2022 | Customer-Complaint | T-Shirt | HD | CE-41 | GREY | 54 | 12.4 |  |  |  |  | 54 |  |  | 31.87 | 12.2 | 12.3 | 6.1 | 4.19 | 8538 | 1.93 | 3943 | 261 | 492 | 11 | 557 | <64 | 21.69 | [14 empty] | 44685 | FD11620 | TSEW73 |  | 65% HD 20% 50/50 10% C4 5% CACO
11012 | 05.13.2022 | Customer-Complaint | T-Shirt | HD | TE-2A | WHITE | 54 | 13 |  |  |  |  | 54.5 |  |  | 33.84 | 12.9 | 12.9 | 6.7 | 3.87 | 6819 | 2.24 | 4253 | 287 | 495 | 19 | 435 | 115 | 42.12 | [14 empty] | 44697 | FIVEBLUMED | TLDWS61 |  | 60.7% HD 20% 50/50 10% C4 5% CACO 4.3% MB (CF LLD)
11012 | 05.13.2022 | Customer-Complaint | T-Shirt | HD | TE-2B | WHITE | 57 | 16.5 |  |  |  |  | 56.9375 |  |  | 42.91 | 15.7 | 15.6 | 6.6 | 4.89 | 8019 | 2.65 | 3640 | 318 | 502 | 16 | 271 | 103 | [15 empty] | 44697 | HOBBY12722 |  |  | 60.7% HD 20% 50/50 10% C4 5% CACO 4.3% MB
11012 | 05.26.2022 | Customer-Complaint | T-Shirt | HD | TE-2C | WHITE | 54 | 13.5 |  |  |  |  | 54.25 |  |  | 32.47 | 12.5 | 12.4 | 6 | 3.61 | 7083 | 1.88 | 4005 | 228 | 465 | 23 | 388 | 105 | [15 empty] | 44697 | ROSS12620-C | TSWS62 |  | 60.7% HD 20% 50/50 10% C4 5% CACO 4.3% MB
11012 | 05.26.2022 | Customer-Complaint | T-Shirt | HD | TE-32 | GREY | 54 | 12.4 |  |  |  |  | 54.125 |  |  | 30.69 | 11.8 | 11.8 | 9.8 | 3.92 | 7526 | 2.53 | 4015 | 285 | 466 | 21 | 254 | 175 | [15 empty] | 44697 | FD11620 | TSEW70 |  | 65% HD 25% 50/50 10% C4
11012 | 05.26.2022 | Customer-Complaint | T-Shirt | HD | TE-41 | WHITE | 54 | 13.5 |  |  |  |  | 54.25 |  |  | 34.82 | 13.3 | 13.3 | 6.7 | 4.56 | 7744 | 2.06 | 3573 | 309 | 442 | 20 | 292 | 120 | 26.1 | [14 empty] | 44697 | SAL11619 | TSWS62 |  | 63.55% HD 20% 50/50 10% C4 5% CACO 1.45% MB
11012 | 05.26.2022 | Customer-Complaint | T-Shirt | HD | TE-32 | GREY | 54 | 12.4 |  |  |  |  | 54.5 |  |  | 31.46 | 12 | 11.9 | 3.7 | 3.46 | 7218 | 2.04 | 4316 | 263 | 434 | 14 | 287 | 148 | 27.14 | [14 empty] | 44699 | FD11620 | TSEW73 |  | 65% HD 25% 50/50 10% C4
11012 | 05.26.2022 | Customer-Complaint | T-Shirt | HD | TE-33 | GREY | 54 | 12.4 |  |  |  |  | 54.5 |  |  | 32.62 | 12.4 | 12.4 | 5.3 | 4.34 | 8512 | 2.04 | 3713 | 260 | 536 | 13 | 247 | <64 | [15 empty] | 44699 | FD11620 | TSEW73 |  | 65% HD 25% 50/50 10% C4
11012 | 05.26.2022 | Customer-Complaint | T-Shirt | HD | TE-42 | WHITE | 52.5 | 12 |  |  |  |  | 52.25 |  |  | 29.11 | 11.6 | 11.5 | 4.7 | 3.33 | 7394 | 2 | 4867 | 267 | 414 | 16 | 315 | 117 | [15 empty] | 44699 | RJTHANKYOU32 | TSEWS62 |  | 63.55% HD 20% 50/50 10% C4 5% CACO 1.45% MB
11012 | 05.26.2022 | Customer-Complaint | T-Shirt | HD | TE-51 | GREY | 54 | 12.4 |  |  |  |  | 54.25 |  |  | 31.49 | 12 | 12.1 | 7.8 | 6.68 | 8589 | 2.04 | 4357 | 3123 | 436 | 15 | 302 | 124 | [15 empty] | 44699 | FD11620 | TSEW61 |  | 45% HD 20% 50/50 10% C4 25% REC.
11012 | 05.26.2022 | Customer-Complaint | T-Shirt | HD | TE-55 | Memphis Yellow | 61.5 | 15 |  |  |  |  | 61.9375 |  |  | 43.81 | 14.7 | 15 | 6.1 | 5.61 | 8450 | 2.67 | 5742 | 331 | 384 | 15 | 281 | 145 | 32.58 | [14 empty] | 44699 | SSAVER15 | TSY551 |  | 65% HD 20% 50/50 10% C4 5% CACO
11012 | 05.19.2022 | Customer-Complaint | T-Shirt | HD | TE-2A | WHITE | 54 | 13 |  |  |  |  | 53.9375 |  |  | 34.28 | 13.2 | 13.2 | 7.1 | 4.3 | 7269 | 1.79 | 3401 | 278 | 453 | 14 | 254 | 126 | [15 empty] | 44699 | FIVEBLUMED | TLDWS61 |  | 60.7% HD 20% 50/50 10% C4 5% CACO 4.3% MB (CF-LD)
11012 | 05.19.2022 | Customer-Complaint | T-Shirt | HD | TE-15 | WHITE | 50 | 15.2 |  |  |  |  | 50.0625 |  |  | 35.2 | 14.4 | 14.3 | 5.3 | 4.36 | 7151 | 2.25 | 4528 | 287 | 480 | 11 | 257 | 87 | [15 empty] | 44699 | EXC16926A | THWS63 |  | 63.55% HD 20% 50/50 10% C4 5% CACO 1.45% MB (CF-WHITE)
11012 | 05.19.2022 | Customer-Complaint | T-Shirt | HD | TE-27 | COCOA KRAFT | 57 | 13 |  |  |  |  | 57.25 |  |  | 34.94 | 12.7 | 12.6 | 4.8 | 3.51 | 7322 | 2.27 | 4840 | 316 | 510 | 16 | 325 | <64 | 29.85 | [14 empty] | 44699 | ABS12720AC | TSAC42 |  | 50% HD 25% REC, 10% C4 5% CACO
11012 | 05.19.2022 | Customer-Complaint | T-Shirt | HD | TE-41 | WHITE | 54 | 13.5 |  |  |  |  | 54.125 |  |  | 34.57 | 13.3 | 13.2 | 5.9 | 4.23 | 7981 | 2.18 | 2511 | 289 | 489 | 13 | 290 | 115 | 25.69 | [14 empty] | 44699 | SAL11619 | TSWS62 |  | 63.55% HD 20% 50/50 10% C4 5% CACO 1.45% MB

## Outsource
作者: 陶韋成 |  | 喜歡吃飯 | 和睡覺 | T-Shirt HD Database
Analysis ID | Date | Class | Department | Resin | Line Number | Color | Target Size (inchxinch) | Target Gauge (micron) |  | BUR | DDR | Die Size (mm) | Actual Layflat (inch) | Length (inch) | Bag Gusset (inch) | Gram meter/Bag weight (Act/grams) | Calculated Gauge (micron) | Mocon Gauge (micron) | Profile Range (micron) | Tensile Strength MD (Lb/in) | Tensile Strength MD (psi) | Tensile Strength TD (Lb/in) | Tensile Strength TD (psi) | Tensile Elongation MD (%) | Tensile Elongation TD (%) | Tear Strength MD (g or g/mil) | Tear Strength TD (g or g/mil) | Dart Impact (g) | Opacity (%) | Gloss (%) | Haze (%) | Handle Seal (Lb/in) | Bottom Seal (Lb/in) | Hem Seal (Lb/in) | Side Seal (Lb/in) | COF outside Static | COF outside Kinetic | COF inside Static | COF inside Kinectic | Opacity Contraction Ratio | Nip Haul (ft/min) | Output (Lbs/hour) | Neck Height (inch) | Product | Others | Formulation | FPC HD | Exxon HD | Reserve | C7 | C6 | C4 | LD | Reclaim | Off-Grade | CaCO3 | MB | AB | Slip | Anti-Block | Process Aid | C/F | Additional | Additional
1161 | 01.13.2012 | Outsource | T-Shirt | HD | 1 | GREEN | 9 X 18 | ?? | [5 empty] | 17.9375 | 5.875 | 3.7 | 13.29 | 13.08 | 4.4 | 2.63 | 4406 | 1.05 | 2059 | 286 | 544 | 17(gram) | 564 (gram) | <32 | 25.57 | 15.6 |  | 4.533 | 2.438 |  | 1.075 | [10 empty] | SMALL BAG (LLDPE)
1161 | 01.13.2012 | Outsource | T-Shirt | HD | 2 | LIGHT GREEN | 12 X 24 | ?? |  |  |  |  | 12.625 | 24.625 | 8.4375 | 11.48 | 20.44 | 20.38 | 4.7 | 5.197 | 4799 | 2.735 | 2949 | 356 | 423 | 18 | 268 | 187 | 34.42 | 6.3 |  | 8.79 | 3.75 |  | 2.665 | [10 empty] | MED. BAG (HDPE)
1161 | 01.13.2012 | Outsource | T-Shirt | HD | 3 | GREEN | 16 X 35 | ?? |  |  |  |  | 16.25 | 35.5 | 8 | 23.63 | 24.83 | 25.07 | 8.1 | 6.353 | 7049 | 3.617 | 4014 | 362 | 501 | 17 | 398 | 157 | 42.06 | 10.3 |  | 9.83 | 4.402 |  | 3.645 | [10 empty] | LARGE BAG (HDPE)
1490 | 07.02.2015 | Outsource | T-Shirt | HD | M-1 | [7 empty] | 12 | 21.625 | 6.8125 | 6.6 | 15.17 |  |  | 4.08 | 6807 | 1.72 | 2737 | 279 | 368 | 9 | 405 | 105 | [16 empty] | 1 up | Weis pharmacy T-Shirt bag
1490 | 07.02.2015 | Outsource | T-Shirt | HD | M-2 | [7 empty] | 12.125 | 21.625 | 7 | 6.88 | 15.46 |  |  | 4.12 | 5481 | 1.71 | 2644 | 258 | 352 | 9.04 | 534 | 63 | [16 empty] | 1up | Weis pharmacy T-Shirt bag
1543 | 02.10.2016 | Outsource | T-Shirt | HD | 1 | WS |  | 16-18.2 | Malaysia |  |  |  | 9.125 | 16 | 6 | 3.33 | 13.42 | 13.51 | 4.62 | 2.67 | 4936 | 1.17 | 2194 | 259 | 279 | 8.1 | 366 | 111 | 35.68 | 7 |  | 5.22/4350 | 2.03/3967 | [11 empty] | 1up | small T-Shirt bag
1543 | 02.10.2016 | Outsource | T-Shirt | HD | 2 | WS |  | 25.4-28.8 | Malaysia |  |  |  | 16 | 35.875 | 8.9375 | 21.43 | 22 | 22.08 | 13.38 | 4.68 | 6115 | 2.36 | 2871 | 288 | 478 | 8.7 | 262 | 114 | 37.79 | 6.3 |  | 8.46/5067 | 3.83/5113 | [11 empty] | 1up | Large T-Shirt bag
1544 | 02.18.2016 | Outsource | T-Shirt | HD | 1 | Lite Almond |  |  | API |  |  |  | 11.375 | 22.125 | 6.5 | 8.37 | 19.57 | 19.71 | 10.87 | 3.8 | 4888 | 1.66 | 2386 | 263 | 407 | 10 | 409 | 132 | 48.07 | 8.8 |  | 6.36/4130 | 3.01/3758 |  | 1.57/2151 | [9 empty] | 3 ups | T-shirt bag
1544 | 02.18.2016 | Outsource | T-Shirt | HD | 2 | Lite Almond |  |  | API |  |  |  | 11 | 22.0625 | 6.3125 | 7.71 | 18.71 | 18.73 | 7.86 | 3.4 | 4393 | 1.52 | 1973 | 249 | 332 | 12.6 | 412 | 120 | 44.94 | 8.7 |  | 4.95/3300 | 2.8/3832 |  | 1.58/1944 | [9 empty] | 3 ups | T-shirt bag
1545 | 02.23.2016 | Outsource | T-Shirt | HD | 1 | Buff | [6 empty] | 12.375 | 23.125 | 7.6875 | 8.52 | 16.74 | 16.84 | 9.06 | 2.72 | 3785 | 1.33 | 2047 | 303 | 256 | 18 | 269 | 144 | 30.3 | 4.7 |  | 4.25/3175 | 2.11/3009 |  | N/A | [9 empty] | 1up | Buff color T-Shirt bag
1547 | 02.26.2016 | Outsource | T-Shirt | HD | 1 | WS | 12x7x22 | 16.51 | Hilex |  |  |  | 12.0625 | 22.125 | 7 | 7.67 | 16.75 | 16.67 | 6.84 | 4.14 | 5916 | 1.76 | 3123 | 270 | 387 | 14.1 | 261 | 162 | 53 | 16 |  | 6.55/4952 | 2.84/4127 |  | 1.85/2807 | [10 empty] | T-Shirt bag
1555 | 03.28.2016 | Outsource | T-Shirt | HD | 1 | WS | 11x7x20 | 12.5 | Evergreen Plastic |  |  |  | 11.1875 | 20.875 | 6.8125 | 5.11 | 12.62 | 12.6 | 3.7 | 2.94 | 5640 | 1.19 | 2177 | 240 | 319 | 7.8 | 417 | 87 | 56.3 |  |  | 5.04/4889 | 2.41/4219 | [11 empty] | 1 up | T-Shirt bag
1559 | 04.11.2016 | Outsource | T-Shirt | HD | 1 | WS | 12x7x21.5 | [5 empty] | 12.125 | 21.75 | 7.25 | 6.4 | 13.88 | 14.08 | 4.69 | 3.99 | 7286 | 2.35 | 4296 | 287 | 433 | 14.3 | 261 | 166.5 | 40.65 | 7.9 |  | 6.09/5116 | 2.68/4693 | [11 empty] | 1 up | T-Shirt bag
1566 | 04.19.2016 | Outsource | T-Shirt | HD | 1 | NS | 11.5x6.5x22 | 17 |  |  |  |  | 11.625 | 22 | 6.5 | 7.12 | 16.27 | 16.25 | 5.95 | 3.84 | 5779 | 2.29 | 3480 | 317 | 355 | 17.6 | 361 | 135 |  |  |  | 5.71/4257 | 2.28/3861 | [11 empty] | 1 up | T-Shirt bag
1586 | 07.06.2016 | Outsource | T-Shirt | HD | 1 | WS |  | 25.4 | North dighton |  |  |  | 56.8125 | 39.37 |  | 66.51 | 24.39 | 24.38 | 11.23 | 7.16 | 7597 | 3.59 | 3754 | 337 | 559 | 13 | 317 | 97.5 | 35.82 | 18 | [14 empty] | E2 66.9 0.96 BN16525-7 6.8 76419 | T-Shirt bag film
1589 | 07.15.2016 | Outsource | T-Shirt | HD | 1 | WS |  |  | North Dalton |  |  |  | 57 | 39.37 |  | 51.53 | 18.84 | 18.77 | 6.31 | 5.15 | 7978 | 2.34 | 3249 | 294 | 460 | 8.8 | 499 | 64.5 | 35.71 | 16.4 | [14 empty] | 42535 | T-Shirt film HDPE-60.5% Repo. 22% MB 2.5% LDPE 15%
1589 | 07.15.2016 | Outsource | T-Shirt | HD | 2 | WS |  |  | North Dalton |  |  |  | 57.25 | 39.37 |  | 60.31 | 21.95 | 21.86 | 8.59 | 5.86 | 7720 | 3.02 | 3811 | 317 | 492 | 10.8 | 452 | 67.5 | 36.41 | 17.3 | [14 empty] | 42550 | T-Shirt film HDPE-60.5% Repo. 22% MB 2.5% LDPE 15%
1589 | 07.15.2016 | Outsource | T-Shirt | HD | 3 | WS |  |  | North Dalton |  |  |  | 49.875 | 39.37 |  | 50.73 | 21.19 | 21.09 | 11.04 | 6.04 | 8021 | 2.86 | 4076 | 319 | 411 | 12.7 | 296 | 151.5 | 38.21 | 11.9 | [14 empty] | 42558 | T-Shirt film HDPE-60.5% Repo. 22% MB 2.5% LDPE 10% LLDPE 5%
1607 | 09.19.2016 | Outsource | T-Shirt | HD | 1 | WS | [6 empty] | 11.75 | 23 | 7.375 | 5.7 | 12.09 | 12.12 | 3.73 | 2.68 | 3388 | 1.23 | 1485 | 135 | 283 | 6.3 | 222 | 70.5 | 36.6 | 8.3 |  | 5.41/3978 | 2.43/3680 |  | N/A | [9 empty] | 1up jog: 25 40 30 micrometer: 21.5um | Royal Farm T-Shirt bag
1607 | 09.19.2016 | Outsource | T-Shirt | HD | 2 | WS |  |  | API |  |  |  | 12.25 | 23.75 | 8.125 | 8.91 | 16.96 | 16.94 | 7.44 | 3.01 | 3379 | 1.4 | 1725 | 234 | 245 | 11 | 274 | 106.5 | 43.37 | 7.2 |  | 4.17/2708 | 2.29/2694 |  | 1.27/1723 | [9 empty] | >2ups jog: 100 100 100 micrometer: 22.9um | Gorilla Strong T-Shirt bah
1608 | 09.19.2016 | Outsource | T-Shirt | HD | 1 | WS | 12x7x20 | 14 |  |  |  |  | 12.25 | 19.875 | 7.125 | 6.14 | 14.61 | 14.71 | 5.66 | 2.83 | 3816 | 1.7 | 2244 | 265 | 171 | 12.7 | 116 | 112.5 | 47.79 | 9 |  | 6.21/4852 | 2.83/3823 | [11 empty] | Jog: 6, 6 , 8 | T-Shirt bag HDPE
1608 | 09.19.2016 | Outsource | T-Shirt | HD | 2 | WS | 12x7x20 | 14 |  |  |  |  | 12.125 | 20 | 7 | 5.79 | 14 | 13.91 | 4.37 | 2.97 | 4050 | 1.52 | 2095 | 224 | 213 | 8.7 | 163 | 76.5 | 49.49 | 12.9 |  | 5.82/4694 | 3.01/4116 | [11 empty] | jog: 5, 7, 8 | T-Shirt bag with LDPE Glossy flim
1609 | 10.05.2016 | Outsource | T-Shirt | HD | 1 | WS | [6 empty] | 12.1875 | 20.125 | 7.0625 | 5.72 | 13.7 | 13.73 | 4.54 | 2.84 | 3894 | 2.04 | 2872 | 268 | 313 | 19.1 | 80.5 | 141 |  |  |  | 5.37/4361 | 2.83/4092 | [11 empty] | 1 up | T-Shirt bag
1609 | 10.05.2016 | Outsource | T-Shirt | HD | 2 | WS | [6 empty] | 12.1875 | 20.125 | 7.0625 | 5.85 | 13.83 | 13.86 | 5.26 | 2.68 | 3684 | 2.16 | 3041 | 228 | 266 | 19.5 | 67 | 138 |  |  |  | 5.43/4368 | 2.96/3907 | [11 empty] | 1up | T-Shirt bag
1614 | 11.04.2016 | Outsource | T-Shirt | HD | 1 | WS |  |  | Hilex |  |  |  | 11.5 | 20.125 | 7.0625 | 5.42 | 13.83 | 13.7 | 3.88 | 2.5 | 4481 | 1.77 | 2954 | 311 | 360 | 17.4 | 152 | 126 | 25.55 | 6.2 |  |  | 2.42/4307 |  | 1.65/2581 | [9 empty] | Jog test(15LB):20,15,18,10,9 Stretch test:33,19,16 | T-shirt bag (safeway proudly Canadian)
1614 | 11.04.2016 | Outsource | T-Shirt | HD | 2 | WS |  |  | Hilex |  |  |  | 11.625 | 20.125 | 7.125 | 5.06 | 12.43 | 12.38 | 4.84 | 2.47 | 4706 | 1.56 | 2756 | 284 | 309 | 13.7 | 137 | 157.5 | 31.15 | 7.4 |  |  | 2.21/4097 |  | 1.44/2757 | [9 empty] | Jog test(15LB):26,35,35,25,35 Stretch test:39,22,22 | T-shirt bag (We have dropped 1000 $ of everyday price))
1620 | 11.15.2016 | Outsource | T-Shirt | HD | 1 | WS | 12x7x20 | 14 |  |  |  |  | 12 | 20 | 7 | 5.82 | 14.04 | 14.03 | 4.6 | 2.92 | 3714 | 1.78 | 2240 | 234 | 279 | 11.6 | 121.4 | 108 | 48.02 | 9.5 |  |  | 2.7/3966 | [11 empty] | 1up Jog test 35cycles/20secs Pass wt. 15 lb. stretch test: 51,27,22 | Sobeys IGA sample T-shirt bag
1620 | 11.15.2016 | Outsource | T-Shirt | HD | 2 | WS | 12x8x22.5 | [5 empty] | 12.25 | 22.75 | 8.125 | 8.28 | 16.13 | 16.15 | 3.63 | 3.73 | 4815 | 2.39 | 3073 | 284 | 376 | 13.1 | 124.7 | 144 | 34.58 | 8.3 |  |  | 2.99/3978 | [11 empty] | 1up Jog test 35cycles/20secs Pass wt. 17 lb. stretch test: 57,32 ,34 | TNT supermarket T-shirt bag
1626 | 12.14.2016 | Outsource | T-Shirt | HD | 1 | WHITE | 12 X 8 X21 | 17.7 |  |  |  |  | 12.375 | 22.0625 | 9.68 | 8.34 | 17.1 | 16.5 | 5.1 | 3.49 | 5316 | 2.04 | 3218 | 275 | 207 | 15 | 166 | 96 | 33.33 |  |  | 6.96/4703 | 3.10/4626 |  | 2.70 / 3259
1626 | 12.14.2016 | Outsource | T-Shirt | HD | 2 | WHITE | 12 X 8 X22 | 14 |  |  |  |  | 12.0625 | 21.125 | 6.12 | 7.28 | 15.7 | 15.2 | 5.3 | 3.2 | 4895 | 2 | 3227 | 283 | 276 | 20.5 | 140 | 93 | 30.97 |  |  | 6.00 / 4397 | 2.83 / 3780 |  | 2.341 / 3964
1640 | 02.21.2017 | Outsource | T-Shirt | HD | 1 | WHITE | 12 X 8 X 21 | 14 |  |  |  |  | 12.0625 | 20.9375 | 7.06 | 7.56 | 16.3 | 16.2 | 5.9 | 3.32 | 3924 | 2.08 | 2709 | 228 | 357 | 20.2 | 120 | 109 |  |  |  |  | 2.52 / 3884 |  | 2.37 / 2858 | [10 empty] | VIETNAM
1640 | 02.21.2017 | Outsource | T-Shirt | HD | 2 | GREEN | 12 X 8 X 21 | 14 |  |  |  |  | 12.375 | 21.0625 | 5.87 | 6.33 | 13.8 | 13.7 | 4.9 | 2.98 | 4738 | 1.95 | 3095 | 284 | 421 | 12.5 | 114 | 76 |  |  |  |  | 1.72 / 3163 |  | 2.16 / 3548 | [10 empty] | VIETNAM
1691 | 12.12.2017 | Outsource | T-Shirt | HD | 1 | WHITE | [6 empty] | 12.25 | 21.1875 |  | 6.25 | 13.4 | 13.6 | 5 | 3.436 | 4679 | 1.789 | 2463 | 188 | 326 | 11 | 198 | 89 | 46.45 |  |  | 6.093 / 9093 | 3.002 / 4229 | [12 empty] | Sobey T-shirt bag (1UP)
1692 | 12.18.2017 | Outsource | T-Shirt | HD | 1 | WHITE | [6 empty] | 54 |  |  | 32.53 | 12.6 | 12.6 | 6.1 | 3.117 | 5682 | 1.466 | 3027 | 219 | 380 | 11 | 434 | 114 | 38.4 | [16 empty] | TOSAF (USA) Cat# ME83578 Lot# WOA0000795
1692 | 12.18.2017 | Outsource | T-Shirt | HD | 2 | WHITE | [6 empty] | 54 |  |  | 32.18 | 12.4 | 12.8 | 5.5 | 2.872 | 5620 | 1.389 | 2931 | 219 | 343 | 12 | 456 | 108 | 35.71 | [16 empty] | AMTOPP Product code# W26148M Lot# RDS7030-1
1691 | 12.19.2017 | Outsource | T-Shirt | HD | 1 | WHITE | 12 X 7 X 20 | 14 |  |  |  |  | 12 | 20 |  | 5.63 | 13.2 | 13.7 | 2.7 | 2.603 | 4432 | 1.541 | 2510 | 260 | 379 | 14 | 347 | 115.5,109.6,114 | [17 empty] | No print
1691 | 12.19.2017 | Outsource | T-Shirt | HD | 2 | WHITE | [6 empty] | 12.1875 | 21.375 |  | 6.25 | [11 empty] | 102,117,83 | [17 empty] | Sobeys
1720 | 05.09.2018 | Outsource | T-Shirt | HD | 1 | WHITE | [6 empty] | 11.75 | 20 | 7 | 4.93 | 12 | 12 | 2.6 | 2.433 | 4050 | 2.591 | 4505 | 297 | 410 | 22 | 97 | 89 | 42.82 |  |  | 4.158 | 2.045 |  | 2.023 | [10 empty] | NEEDS (2UP) 36825
1720 | 05.09.2018 | Outsource | T-Shirt | HD | 2 | WHITE | [6 empty] | 11.875 | 20 | 7.125 | 5.44 | 13.4 | 13.4 | 3 | 2.275 | 3808 | 2.61 | 4425 | 212 | 432 | 19 | 86 | 77 | 46.05 |  |  | 4.537 | 2.1 |  | 2.14 | [10 empty] | FOODLAND (2UP) 36825
1720 | 05.09.2018 | Outsource | T-Shirt | HD | 3 | WHITE | [6 empty] | 12.125 | 20.0625 | 7.5 | 5.22 | 12.4 | 12.5 | 2.7 | 2.431 | 4179 | 2.845 | 4594 | 253 | 480 | 19 | 137 | 90 | 42.88 |  |  | 4.4798 | 2.043 |  | 2.002 | [10 empty] | CLOVER FARM (2UP) 36825
1738 | 06.27.2018 | Outsource | T-Shirt | HD | A | WHITE | [6 empty] | 12 | 21.125 | 8 | 6.2 | 13.7 | 13.7 | 3.6 | 3.727 | 5531 | 3.133 | 4511 | 328 | 412 | 26 | 130 | 176 | 48.75 | 8.4 |  | 5.293 / 8401 | 2.763 / 4257 | [12 empty] | 84386280618
1738 | 06.27.2018 | Outsource | T-Shirt | HD | B | WHITE | [6 empty] | 12 | 21.25 | 8 | 6.32 | 14 | 14.5 | 4.6 | 3.643 | 5503 | 2.732 | 4182 | 334 | 438 | 19 | 169 | 147 | 49.39 | 8.6 |  | 5.265 / 8635 | 3.045 / 4289 | [12 empty] | 84386260618
1738 | 06.27.2018 | Outsource | T-Shirt | HD | C | WHITE | [6 empty] | 12.5 | 21 | 8.375 | 6.75 | 14.5 | 14.7 | 4.5 | 3.815 | 5280 | 3.208 | 4629 | 311 | 439 | 23 | 123 | 152 | 51.93 | 8.1 |  | 4.893 / 7257 | 2.902 / 3870 | [12 empty] | 84386260618
1738 | 06.27.2018 | Outsource | T-Shirt | HD | D | WHITE | [6 empty] | 12.1875 | 21.125 | 8.125 | 6.06 | 13 | 13.4 | 3.7 | 3.412 | 5616 | 3.081 | 4616 | 294 | 445 | 22 | 159 | 161 | 47.29 | 8.6 |  | 5.513 / 8763 | 3.148 / 4567 | [12 empty] | 84386260618
1738 | 06.27.2018 | Outsource | T-Shirt | HD | E | WHITE | [6 empty] | 12.25 | 21.0625 | 8.1875 | 6.35 | 13.5 | 13.7 | 2.8 | 3.612 | 5647 | 2.897 | 4595 | 260 | 424 | 18 | 141 | 155 | 52.93 | 9.6 |  | 5.728 / 9708 | 3.195 / 5071 | [12 empty] | 84386260618
1791 | 12.07.2018 | Outsource | T-Shirt | HD | 1 | WHITE | [6 empty] | 12.1875 | 20 | 7 | 5.74 | 14 | 14.7 | 5 | 2.847 | 4703 | 2.171 | 3369 | 220 | 396 | 14 | 85 | 128 | 45.98 | 16.8 |  | 5.125 / 8135 | 2.680 / 3775 | [12 empty] | Print: Your Community Store
1792 | 12.11.2018 | Outsource | T-Shirt | HD | 1 | WHITE | [6 empty] | 12.25 | 21 | 8.375 | 6.34 | 13.8 | 14.2 | 2.6 | 4.356 | 6841 | 3.266 | 5325 | 366 | 438 | 20 | 96 | 141 | 47.63 | 8.9 |  | 5.810 / 9514 | 3.212 / 4945 | [12 empty] | No print First Sobeys with new Calcium particle LVC 12/04/2018 8438626
1792 | 12.11.2018 | Outsource | T-Shirt | HD | 2 | WHITE | [6 empty] | 12.1875 | 21.25 | 8.1875 | 5.98 | 13 | 13.2 | 3.6 | 3.669 | 6054 | 2.984 | 5042 | 306 | 437 | 19 | 98 | 132 | 47.72 | 8.8 |  | 4.967 / 8721 | 3.130 / 5131 | [12 empty] | print Second Sobeys lot LVC 12/18/2018 smaller Calcium particle size at 1.9 mic. 8438626
1794 | 12.17.2018 | Outsource | T-Shirt | HD | 1 | WHITE | [6 empty] | 12 | 20.1875 | 7 | 5.64 | 14 | 14.4 | 7.3 | 3.836 | 4691 | 2.615 | 3291 | 268 | 391 | 17 | 211 | 167 | 49.26 | 9 |  | 5.985 / 7985 | 2.585 / 3218 | [12 empty] | SAFEWAY PO#AA214 38976 / 1018
1794 | 12.17.2018 | Outsource | T-Shirt | HD | 2 | WHITE | [6 empty] | 12 | 21 | 8 | 6.29 | 14 | 13.7 | 4 | 3.72 | 4599 | 2.479 | 3152 | 283 | 349 | 14 | 193 | 153 | 55.5 | 9.5 |  | 6.275 / 9114 | 2.732 / 3364 | [12 empty] | FOODLAND PO#AA215 38976 / 1018
1794 | 12.17.2018 | Outsource | T-Shirt | HD | 3 | WHITE | [6 empty] | 12 | 20.0625 | 7 | 5.79 | 14.3 | 14.6 | 3.5 | 4.246 | 5632 | 2.821 | 3951 | 320 | 486 | 19 | 301 | 143 | 52.7 | 7.1 |  | 5.938 / 8363 | 2.665 / 3659 | [12 empty] | OMNI PO#AA215 38976
1794 | 12.17.2018 | Outsource | T-Shirt | HD | 4 | WHITE | [6 empty] | 12.0625 | 20 | 7 | 5.56 | 13.7 | 13.7 | 3.4 | 3.73 | 5316 | 2.681 | 3454 | 311 | 449 | 15 | 224 | 147 | 51.13 | 8.7 |  | 5.340 / 7721 | 2.532 / 2988 | [12 empty] | IFT PO#AA215 38976
1794 | 12.17.2018 | Outsource | T-Shirt | HD | 5 | WHITE | [6 empty] | 12.0625 | 20.0625 | 7.125 | 5.61 | 13.5 | 13.9 | 4.7 | 3.173 | 4009 | 2.573 | 3425 | 296 | 511 | 14 | 266 | 93 | 49.53 | 10.5 |  | 6.140 / 8408 | 2.462 / 3037 | [12 empty] | KWIK-WAY PO#AA215 38976
1794 | 12.18.2018 | Outsource | T-Shirt | HD | 1 | WHITE | [6 empty] | 12.1875 | 21.25 | 8 | 6.48 | 14.3 | 14.5 | 4.4 | 4.341 | 6255 | 3.265 | 4494 | 313 | 459 | 18 | 216 | 178 | 48.52 | 9.7 |  | 6.857 / 9681 | 2.640 / 3825 | [12 empty] | No Print Vendor Code 38976 Improve sample for testing 12/10/18
1796 | 12.18.2018 | Outsource | T-Shirt | HD | 1 | WHITE | [6 empty] | 12 | 21 | 8 | 5.74 | 13 | 13 | 3.3 | 2.487 | 4336 | 2.55 | 4317 | 250 | 423 | 20 | 127 | 131 | 47.29 | 9.8 |  | 4.588 / 8048 | 2.862 / 4032 | [12 empty] | CHINA CHALO Freshco 38976 / 0618
1796 | 12.18.2018 | Outsource | T-Shirt | HD | 2 | WHITE | [6 empty] | 12 | 21.25 | 7.875 | 6.17 | 13.7 | 13 | 3.8 | 3.053 | 4396 | 3.296 | 4667 | 310 | 374 | 25 | 46 | 143 | 55.29 | 9.1 |  | 4.942 / 7845 | 2.523 / 3447 | [12 empty] | VIETNAM CHALO Freshco 8438626 / 0718
1796 | 12.18.2018 | Outsource | T-Shirt | HD | 3 | WHITE | [6 empty] | 12.0625 | 20 | 7.25 | 6.81 | 16.3 | 15.9 | 4.9 | 4.118 | 6106 | 3.461 | 5286 | 355 | 572 | 15 | 348 | 63 | 56.3 | 13 |  | 6.780 / 9999 | 3.228 / 4674 | [12 empty] | SAFEWAY .965 LB/Wicket 63 pcs 36825 / 1018
1796 | 12.18.2018 | Outsource | T-Shirt | HD | 4 | WHITE | [6 empty] | 12.1875 | 19.75 | 7 | 5.94 | 14.4 | 14.1 | 3.6 | 4.05 | 6970 | 3.109 | 5384 | 384 | 579 | 14 | 301 | <36 | 33.57 | 9.9 |  | 5.348 / 8533 | 2.902 / 4773 |  | 1.817 / 3081 | [10 empty] | FOODLAND 36825 / 0918
1796 | 12.18.2018 | Outsource | T-Shirt | HD | 5 | WHITE | [6 empty] | 12.25 | 20 | 7.125 | 5.83 | 13.8 | 13.8 | 2.7 | 3.317 | 5521 | 3.183 | 5256 | 395 | 532 | 23 | 198 | 108 | 41.67 | 9.7 |  | 4.285 / 6802 | 2.680 / 4421 |  | 1.865 / 3161 | [10 empty] | CLOVER FARM 36825 / 0918
1796 | 12.18.2018 | Outsource | T-Shirt | HD | 6 | WHITE | [6 empty] | 12.375 | 19.75 | 7.25 | 6.02 | 14.4 | 14.5 | 5 | 4.422 | 7099 | 3.307 | 5548 | 440 | 573 | 11 | 277 | 59 | 32.53 | 9.4 |  | 5.840 / 9670 | 3.010 / 4778 |  | 2.415 / 3833 | [10 empty] | NEEDS 36825 / 0918
1796 | 12.18.2018 | Outsource | T-Shirt | HD | 7 | WHITE | [6 empty] | 12 | 20 | 6.875 | 5.2 | 13 | 13.2 | 2.9 | 3.073 | 5648 | 2.734 | 4899 | 235 | 521 | 13 | 150 | <36 | 57.79 | 14.5 |  | 5.217 / 9880 | 2.720 / 4772 |  | 1.965 / 3469 | [10 empty] | FOODLAND 36825 / 1018
1789-1 | 12.18.2018 | Outsource | T-Shirt | HD | 1 | WHITE | [6 empty] | 12 | 20.875 | 8 | 5.45 | 12 | 12.2 | 2.5 | 3.008 | 5470 | 2.475 | 4199 | 324 | 516 | 18 | 300 | 111 | 44.53 | 9.8 |  | 4.035 / 6259 | 2.365 / 4147 | [12 empty] | PO#AA137 SOBFRE12821WH 38976 / 0718
1789-1 | 12.18.2018 | Outsource | T-Shirt | HD | 2 | WHITE | [6 empty] | 12 | 20.875 | 8 | 5.61 | 12.5 | 13.2 | 4.7 | 3.028 | 5239 | 2.072 | 3434 | 322 | 468 | 19 | 194 | 105 | 45.44 | 9.5 |  | 5.460 / 9254 | 4.350 / 7373 | [12 empty] | PO#AA137 SOBFRE12821WH 38976 / 0718
1789-1 | 12.18.2018 | Outsource | T-Shirt | HD | 3 | WHITE | [6 empty] | 12.125 | 21 | 8 | 5.59 | 12.5 | 13.1 | 3.6 | 3.317 | 6013 | 2.403 | 4617 | 351 | 481 | 19 | 215 | 111 | 47.54 | 10.1 |  | 4.468 / 6952 | 2.212 / 4200 | [12 empty] | PO#AA137 SOBFRE12821WH 38976 / 0718
1789-1 | 12.18.2018 | Outsource | T-Shirt | HD | 4 | WHITE | [6 empty] | 12.125 | 21.125 | 8 | 5.82 | 13 | 13.5 | 2.2 | 3.53 | 4619 | 2.408 | 3282 | 279 | 497 | 15 | 230 | 125 | 46.14 | 9.1 |  | 5.487 / 8190 | 2.833 / 3756 | [12 empty] | PO#AA077 SOBFRE12821WH 38976 / 0518
1789-1 | 12.18.2018 | Outsource | T-Shirt | HD | 5 | WHITE | [6 empty] | 12 | 20.875 | 8 | 5.66 | 12.6 | 13 | 2.3 | 2.66 | 4712 | 2.927 | 4754 | 268 | 454 | 19 | 142 | 134 | 45.99 | 9.7 |  | 5.037 / 7996 | 2.857 / 4395 | [12 empty] | PO#AA079 SOBFRE12821WH 38976 / 0618
1789-1 | 12.18.2018 | Outsource | T-Shirt | HD | 6 | WHITE | [6 empty] | 12 | 20.875 | 8 | 5.86 | 13.2 | 13.1 | 4.2 | 3.482 | 4407 | 2.507 | 3468 | 254 | 483 | 19 | 220 | 105 | 49.62 | 8.9 |  | 6.112 / 8609 | 2.845 / 4007 | [12 empty] | PO#AA081 SOBFRE12821WH 8438626 / 0718
1789-1 | 12.18.2018 | Outsource | T-Shirt | HD | 7 | WHITE | [6 empty] | 12.375 | 21 | 8.125 | 6.09 | 13.1 | 13.5 | 3.5 | 3.852 | 5136 | 2.863 | 3818 | 321 | 413 | 16 | 107 | 137 | 49.81 | 8.1 |  | 4.930 / 7578 | 2.692 / 3590 | [12 empty] | PO#AA099 SOBFRE12821WH 8438626 / 0718
1789-1 | 12.18.2018 | Outsource | T-Shirt | HD | 8 | WHITE | [6 empty] | 12 | 21 | 8 | 6.06 | 13.6 | 13.8 | 3.8 | 4.017 | 4839 | 2.933 | 3713 | 302 | 421 | 16 | 109 | 135 | 54.68 | 8.7 |  | 5.143 / 7243 | 2.543 / 3390 | [12 empty] | PO#AA100 SOBFRE12821WH 8438626 / 0818
1789-1 | 12.18.2018 | Outsource | T-Shirt | HD | 9 | WHITE | [6 empty] | 12.125 | 21.25 | 8.125 | 6.16 | 13.4 | 13.7 | 2.7 | 3.623 | 4288 | 3.073 | 4252 | 260 | 393 | 17 | 121 | 132 | 48.62 | 8.6 |  | 6.325 / 8909 | 2.763 / 3891 | [12 empty] | PO#AA081 SOBFRE12821WH 8438626 / 0718
1797 | 12.19.2018 | Outsource | T-Shirt | HD | 1 | WHITE | [6 empty] | 12 | 20 | 7 | 5.48 | 13.5 | 13.7 | 3.3 | 3.712 | 5427 | 2.517 | 3478 | 221 | 446 | 12 | 134 | 107 | 41.66 | 14.4 |  | 5.992 / 10157 | 3.053 / 4845 | [12 empty] | 12/14/18 Improve sample
1798 | 01.02.2019 | Outsource | T-Shirt | HD | 1 | WHITE | [6 empty] | 12 | 21 | 8 | 6.31 | 13.7 | 13.3 | 3.7 | 3.361 | 5653 | 3.645 | 5679 | 381 | 457 | 27 | 238 | 152 | 55.11 | 9 |  | 4.4445 / 7056 | 2.388 / 4081 | [12 empty] | SOBEYS
1799 | 01.07.2019 | Outsource | T-Shirt | HD | 1 | WHITE | [6 empty] | 11.9375 | 21.0625 | 8.125 | 6.09 | 13.6 | 13.6 | 3 | 3.3 | 5055 | 2.66 | 3916 | 282 | 458 | 15 | 190 | 102 | 43.83 |  |  | 6.12 / 4859 | 4.62 / 3836 |  | 3.1 / 4920 | [10 empty] | Vendor# 38976EF 12/27/18 Plain sample didn’t pass Jog Test last time China Improve
1799 | 01.07.2019 | Outsource | T-Shirt | HD | 2 | WHITE | 12 X 8 X 21 | [5 empty] | 12 | 20.75 | 7.75 | 6.21 | 13.8 | 13.8 | 5.6 | 4.09 | 6531 | 2.97 | 4263 | 379 | 492 | 12 | 294 | 84 | 49.16 |  |  | 5.75 / 4976 | 3.52 / 5599 |  | 5.63 / 4708 | [10 empty] | Foodland TPB2 12/26/18 84247 1218 (SOBFOO 12721 WH)
1799 | 01.07.2019 | Outsource | T-Shirt | HD | 3 | WHITE | 12 X 7 X 20 | [5 empty] | 12 | 20 | 6.75 | 5.69 | 14.2 | 14.2 | 4.3 | 4.67 | 8379 | 3.11 | 5473 | 325 | 538 | 15 | 400 | 139 | 46.59 |  |  | 5.94 / 7160 | 3.39 / 5392 |  | 6.09 / 5001 | [10 empty] | Foodland TPB2 12/26/18 84247 1118 (SOBFOO 12720 WH)
1799 | 01.07.2019 | Outsource | T-Shirt | HD | 4 | WHITE | 12 X 8 X 21 | [5 empty] | 12 | 20.5 | 7.375 | 6.21 | 13.9 | 13.8 | 4.5 | 4.77 | 8060 | 2.81 | 4099 | 317 | 483 | 11 | 288 | 108 | 56.67 |  |  | 5.97 / 4895 | 4.80 / 3940 |  | 2.02 / 3214 | [10 empty] | SOBEYS TPB2 12/26/18 84247 1218 (SOBFOO 12821 WH)
1804 | 01.17.2019 | Outsource | T-Shirt | HD | 1 | WHITE | [6 empty] | 12 | 20 | 7 | 5.66 | 14.2 | 14.2 | 4.1 | 3.651 | 5846 | 4.006 | 7088 | 317 | 454 | 21 | 103 | 153 | 47.92 | 13.2 |  | 6.275 / 10636 | 3.093 / 4356 | [12 empty] | Vender# 36825 DP Improved Plain sample
1806 | 01.24.2019 | Outsource | T-Shirt | HD | 1 | WHITE |  | 12 |  |  |  |  | 9 | 18 | 5 | 3.05 | 11.8 | 10.6 | 3.7 | 2.893 | 3909 | 1.968 | 2503 | 198 | 489 | 9 | 318 | 81 | 45.22 | 10.6 |  |  | 2.555 / 3234 | [12 empty] | Small Bag IGA 38976 / 1018
1806 | 01.24.2019 | Outsource | T-Shirt | HD | 2 | WHITE |  | 12 |  |  |  |  | 9 | 17.75 | 5 | 2.98 | 1104 | 10.5 | 2.3 | 2.682 | 3955 | 2.134 | 2937 | 205 | 525 | 11 | 314 | <36 | 40.47 | 11.3 |  |  | 2.618 / 3313 | [12 empty] | Small Bag BONISOIR 38976 / 1018
1806 | 01.24.2019 | Outsource | T-Shirt | HD | 3 | WHITE |  | 14 |  |  |  |  | 12.25 | 20 | 7.0625 | 5.65 | 13.5 | 13.9 | 5 | 3.554 | 4227 | 2.724 | 3264 | 314 | 429 | 15 | 193 | 132 | 44.14 | 10.3 |  | 6.072 / 7659 | 2.508 / 3093 | [12 empty] | BONISOIR 38976 / 1018
1806 | 01.24.2019 | Outsource | T-Shirt | HD | 4 | WHITE | [6 empty] | 12.25 | 20 | 7.25 | 5.8 | 13.6 | 13.4 | 3.2 | 4.661 | 7830 | 3.56 | 5695 | 354 | 461 | 19 | 116 | 152 | 42.34 | 8.9 |  | 6.078 / 9071 | 3.440 / 5846 | [12 empty] | SAFEWAY 1/15/19 8438626/ 0119
1806 | 01.24.2019 | Outsource | T-Shirt | HD | 5 | WHITE | [6 empty] | 12 | 20.75 | 8 | 6.18 | 15.03 | 14.7 | 4.8 | 3.569 | 4447 | 2.661 | 3059 | 246 | 493 | 12 | 325 | 78 | 50.93 | 9 |  | 5.838 / 7996 | 3.607 / 4371 | [12 empty] | Plain Sample Improved 1/16/19 38976EF
1807 | 01.29.2019 | Outsource | T-Shirt | HD | 1 | WHITE | [6 empty] | 12.25 | 20.0625 | 7.125 | 5.65 | 13.5 | 13.7 | 7.5 | 3.28 | 4928 | 2.94 | 4635 | 311 | 563 | 14 | 250 | 103.5 | 51.52 | 12.4 |  | 5.67 / 4732 | 2.40 / 3933 |  | 1.94 / 3174 | [10 empty] | Plain samples T-Shirt bag
1813 | 02.04.2019 | Outsource | T-Shirt | HD | 1 | WHITE | [6 empty] | 12 | 20.75 | 8 | 5.48 | 12.3 | 12.7 | 3 | 2.901 | 4747 | 2.633 | 4680 | 255 | 494 | 17 | 145 | 98 | 44.78 | 10.7 |  | 5.537 / 9386 | 2.690 / 4052 | [12 empty] | Vender# 36825 1/31/19 DP
1816 | 02.06.2019 | Outsource | T-Shirt | HD | 1 | WHITE | [6 empty] | 12 | 22 | 7 | 5.45 | 12.3 | 12.8 | 2.4 | 3.548 | 6683 | 2.329 | 4180 | 323 | 530 | 18 | 531 | 74 | 35.43 | 8.7 |  | 1.928 / 3267 | 4.505 / 8536 | [12 empty] | 1 up
1817 | 02.08.2019 | Outsource | T-Shirt | HD | 1 | WHITE | [6 empty] | 12.0625 | 21.125 | 7.375 | 5.7 | 14 | 13 | 3.1 | 3.743 | 5127 | 2.419 | 3846 | 240 | 452 | 11 | 181 | 107 | 44.89 | 13 |  | 5.207/ 5266 | 4.295 / 4994 | [12 empty] | LEDEPANNEUR ( 1UP)
1817 | 02.08.2019 | Outsource | T-Shirt | HD | 2 | WHITE | [6 empty] | 12 | 20.25 | 7.5 | 5.75 | 14 | 14.7 | 2.8 | 4.09 | 5854 | 2.355 | 3619 | 283 | 458 | 12 | 142 | 108 | 45.51 | 12.8 |  | 5.412 / 8333 | 2.910 / 4619 | [12 empty] | OMNI ( 1 UP)
1817 | 02.08.2019 | Outsource | T-Shirt | HD | 3 | WHITE | [6 empty] | 12.125 | 20.0625 | 8.25 | 6.05 | 13.2 | 13.3 | 2.9 | 3.406 | 5692 | 2.171 | 4009 | 175 | 407 | 13 | 160 | 104 | 45.39 | 14.1 |  | 5.218 / 9163 | 2.758 / 5014 | [12 empty] | FOODLAND ( 1 UP)
1817 | 02.08.2019 | Outsource | T-Shirt | HD | 4 | WHITE | [6 empty] | 12.25 | 20.25 | 7 | 5.75 | 14 | 14.6 | 2.9 | 3.529 | 5313 | 1.953 | 3025 | 202 | 427 | 12 | 212 | 59 | 41.12 | 12.4 |  | 5.862 / 9936 | 3.268 / 5360 | [12 empty] | IFT ( 1 UP)
1820 | 02.18.2019 | Outsource | T-Shirt | HD | 1 | WHITE | [6 empty] | 12.625 | 20.9375 | 8.25 | 673 | 14.6 | 14.6 | 4.5 | 4.17 | 6637 | 3.15 | 5030 | 322 | 529 | 22 | 360 | 120 | 45.12 | 11.9 |  | 6.63 / 5343 | 3.54 / 5604 | [12 empty] | Vender Code: 36825 (1-up)
1825 | 02.26.2019 | Outsource | T-Shirt | HD | 1 | KRAFT | [6 empty] | 12.25 | 19.9375 | 7.25 | 5.37 | 13 | 13.2 | 1.8 | 5.56 | 11069 | 2.932 | 6154 | 122 | 478 | 6 | 119 | 134 | 25.61 | 8.8 |  | 8.480 / 15993 | 3.550 / 8256
1826 | 02.26.2019 | Outsource | T-Shirt | HD | 1 | WHITE | [6 empty] | 12.0625 | 21.125 | 8 | 6.74 | 14.6 | 14.7 | 3.5 | 4.397 | 7407 | 3.263 | 5617 | 317 | 463 | 19 | 194 | 132 | 48.86 | 8.4 |  | 5.468 / 8959 | 3.078 / 5060 | [12 empty] | 8438626 / 0219 (1-UP)
1829 | 03.04.2019 | Outsource | T-Shirt | HD | 1 | WHITE | [6 empty] | 12 | 20 | 7 | 5.58 | 13.6 | 13.7 | 3 | 2.93 | 3753 | 2.364 | 3674 | 203 | 335 | 15 | 125 | 143 | 46.4 | 11.7 |  | 5.335 / 8218 | 2.462 / 3836 | [12 empty] | SOBFMA 2/26/19
1829 | 03.04.2019 | Outsource | T-Shirt | HD | 2 | WHITE | [6 empty] | 12 | 21 | 8 | 6.47 | 14 | 13.8 | 3.9 | 3.147 | 4870 | 2.337 | 3499 | 258 | 304 | 19 | 127 | 149 | 41.57 | 12.7 |  | 5.508 / 8229 | 2.915 / 3760 | [12 empty] | SOBFOO 2/26/19
1858 | 05.06.2019 | Outsource | T-Shirt | HD | 1 | WHITE | [6 empty] | 12.1875 | 21 | 7.125 | 6.24 | 14.3 | 14.1 | 2.7 | 3.932 | 5637 | 2.655 | 3739 | 239 | 581 | 10 | 422 | <36 | 37.34 | 9 |  | 5.828 / 8467 | 2.823 / 4213 | [12 empty] | Vendor: 84247 Plain Film Bags
1858 | 05.06.2019 | Outsource | T-Shirt | HD | 2 | WHITE | [6 empty] | 12 | 21.125 | 8 | 6.3 | 14 | 13.4 | 3.5 | 4.408 | 6475 | 3.312 | 5097 | 394 | 432 | 21 | 97 | 140 | 52.84 | 9 |  | 5.758 / 9139 | 2.353 / 3852 | [12 empty] | Vendor: 8438626 SOBEYS
1858 | 05.06.2019 | Outsource | T-Shirt | HD | 3 | WHITE | [6 empty] | 12.375 | 20 | 7.25 | 5.53 | 13.4 | 13.2 | 4.3 | 3.217 | 5452 | 2.363 | 3906 | 226 | 441 | 16 | 151 | 125 | 51.56 | 13 |  | 5.380 / 9431 | 3.423 / 4964 | [12 empty] | Vendor: TD678 IFT
1858 | 05.06.2019 | Outsource | T-Shirt | HD | 4 | WHITE | [6 empty] | 12 | 20 | 7 | 5.66 | 14 | 13.9 | 3.2 | 3.827 | 6074 | 2.95 | 4815 | 243 | 487 | 9 | 148 | 124 | 46.96 | 13 |  | 5.412 / 9174 | 3.685 / 5344 | [12 empty] | Vendor: TD678 LE DEPANNEUR
1858 | 05.06.2019 | Outsource | T-Shirt | HD | 5 | WHITE | [6 empty] | 12.25 | 20 | 7.25 | 5.57 | 13.4 | 13.5 | 3.3 | 3.162 | 5238 | 2.663 | 4306 | 220 | 523 | 9 | 220 | 108 | 50.81 | 12 |  | 5.390 / 9462 | 3.538 / 5127 | [12 empty] | Vendor: TD678 OMNI
1858 | 05.06.2019 | Outsource | T-Shirt | HD | 6 | WHITE | [6 empty] | 12 | 21 | 8 | 6.16 | 14 | 13.5 | 3.8 | 3.905 | 5974 | 3.068 | 5071 | 265 | 453 | 10 | 104 | 114 | 52.23 | 12 |  | 5.480 / 8996 | 3.270 / 4881 | [12 empty] | Vendor: TD678 FOODLAND
1893 | 07.24.2019 | Outsource | T-Shirt | HD | 1 | WHITE | [6 empty] | 12 | 21.25 | 7 | 6.12 | 14 | 13.9 | 3.6 | 3.763 | 5406 | 2.276 | 3192 | 236 | 489 | 9 | 357 | 78 | 36.47 | 9 |  | 6.77 / 9071 | 2.922 / 4362 | [12 empty] | SOBEY'S
1900 | 08.05.2019 | Outsource | T-Shirt | HD | 1 | WHITE | [6 empty] | 11.9375 | 21.25 |  | 5.63 | 12.6 | 12.9 | 5.4 | 4.104 | 6918 | 2.919 | 5068 | 315 | 447 | 14 | 196 | 151 | 47.35 |  |  | 6.213 / 11295 | 3.163 / 6201 | [12 empty] | I904072500 BFAA314 8438626
1900 | 08.05.2019 | Outsource | T-Shirt | HD | 2 | WHITE | [6 empty] | 12 | 20.9375 |  | 6.14 | 13.9 | 13.9 | 5.8 | 4.508 | 7365 | 2.391 | 4461 | 274 | 444 | 15 | 323 | 166 | 47.46 |  |  | 6.223/11314 | 3.223/5991 | [12 empty] | 8062406/104 PO # AA069 84247
1905 | 09.04.2019 | Outsource | T-Shirt | HD | 1 | WHITE | [6 empty] | 12.3125 | 20.125 | 7.5 | 5.78 | 13.8 | 13.9 | 2.7 | 3.363 | 6772 | 2.904 | 5924 | 350 | 400 | 15 | 72 | 144.5 | 45.5 | 14.4 |  |  | 2.663 / 5037 | [12 empty] | FAMILY FOODS
1905 | 09.04.2019 | Outsource | T-Shirt | HD | 2 | WHITE | [6 empty] | 12 | 20 | 7.25 | 5.76 | 14.1 | 14.4 | 4.5 | 3.635 | 7031 | 2.238 | 4567 | 253 | 531 | 7 | 322 | 75 | 39.98 | 16 |  |  | 3.127 / 6378 | [12 empty] | COMMUNITY STORE
1905 | 09.04.2019 | Outsource | T-Shirt | HD | 3 | WHITE | [6 empty] | 12.0625 | 20.125 | 7 | 5.9 | 14.3 | 13.9 | 3.8 | 3.81 | 7623 | 2.6 | 5009 | 308 | 548 | 9 | 252 | 114.5 | 44.69 | 14.3 |  |  | 2.612 / 4858 | [12 empty] | SAFEWAY
1912 | 09.20.2019 | Outsource | T-Shirt | HD | 1 | WHITE | [6 empty] | 18.3125 | 21.375 | 8 | 7.45 | 15.5 | 15.7 | 4.5 | 3.419 | 5635 | 2.484 | 4160 | 358 | 639 | 29 | 736 | 76.5 | 33.9 |  |  | 3.268 / 2866 | 2.535 / 4001 | 1.953 / 3338 | [11 empty] | Top case
1912 | 09.20.2019 | Outsource | T-Shirt | HD | 2 | WHITE | [6 empty] | 12.3125 | 21.5 | 7.8125 | 7.39 | 16 | 16.5 | 4.6 | 3.954 | 6171 | 2.426 | 3834 | 452 | 659 | 23 | 869 | 84 | 36.04 |  |  | 4.537 / 3614 | 2.395 / 3373 | 1.883 / 3076 | [11 empty] | Middle
1912 | 09.20.2019 | Outsource | T-Shirt | HD | 3 | WHITE | [6 empty] | 12.25 | 21.5 | 8 | 7.69 | 16.4 | 16.7 | 4.7 | 4.173 | 6557 | 2.465 | 3918 | 447 | 657 | 31 | 891 | 66 | 34.78 |  |  | 4.500 / 3407 | 2.280 / 3402 | 1.885 / 3427 | [11 empty] | Bottom
1958 | 04.20.2020 | Outsource | T-Shirt | HD | 1 | WHITE | [6 empty] | 12 | 21.25 | 7.25 | 7.75 | 17 | 17.3 | 7.7 | 4.621 | 7233 | 2.939 | 4984 | 310 | 520 | 18 | 374 | 181 | 38.84 | 6.1 |  | 6.310 / 9716 | 2.828 / 4639 |  | 2.160 / 3428
1975 | 08.11.2020 | Outsource | T-Shirt | HD | 1 | WHITE | 11.5 X 6.5 X22 | [5 empty] | 11.5 | 21.5 | 6.375 | 5.66 | 13.4 | 13.2 | 3 | 3.242 | 5985 | 1.721 | 3175 | 247 | 456 | 15 | 446 | <36 | 32.37 | 5.6 |  | 5.445/9560 | 2.633/5162 |  | 1.765/3102
1975 | 08.11.2020 | Outsource | T-Shirt | HD | 2 | WHITE | 11.5 X 6.5 X22 | [5 empty] | 11.5 | 21.625 | 6.375 | 5.67 | 13.4 | 13.4 | 3.4 | 3.699 | 6653 | 1.942 | 3549 | 214 | 534 | 13 | 523 | 95 | 30.52 | 5 |  | 5.407/9487 | 2.527/4775 |  | 1.502/3079
1975 | 08.11.2020 | Outsource | T-Shirt | HD | 3 | WHITE | 11.5 X 6.5 X21 | [5 empty] | 11.75 | 20.875 | 6.6875 | 6.46 | 15.8 | 15.5 | 7.5 | 3.768 | 5592 | 2.137 | 3036 | 248 | 555 | 14 | 733 | <36 | 33.8 | 4.4 |  | 5.680/9081 | 2.455/3897 |  | 1.578/2674
1975 | 08.11.2020 | Outsource | T-Shirt | HD | 4 | WHITE | 11.5 X 6.5 X21 | [5 empty] | 11.375 | 21 | 6.1875 | 5.87 | 15 | 15.1 | 4.8 | 3.487 | 6172 | 1.671 | 3160 | 259 | 466 | 15 | 484 | 89 | 34.04 | 5.9 |  | 5.025/7976 | 2.697/4460 |  | 1.735/2846
1983 | 09.03.2020 | Outsource | T-Shirt | HD | 1 | WHITE | 12 X 7 X 22 | [5 empty] | 12.25 | 21.9375 | 7 | 7.12 | 15.6 | 15.4 | 3.5 | 3.72 | 6960 | 2.24 | 4270 | 289 | 452 | 21 | 391 | 99 | 38.78 | 6.3 |  | 5.88/4900 | 6.05/5134 |  | 1.78/3025 | [10 empty] | 1/6-HDSML2
1983 | 09.03.2020 | Outsource | T-Shirt | HD | 2 | WHITE | 12 X 7 X 22 | [5 empty] | 12.25 | 22 | 6.87 | 8.05 | 16.8 | 16.7 | 3 | 4.74 | 7942 | 2.53 | 4026 | 306 | 486 | 23 | 409 | 114 | 45.22 | 6.1 |  | 7.05/5266 | 3.39/5392 |  | 2.24/3805 | [10 empty] | 1/6-HDSML2
1983 | 09.03.2020 | Outsource | T-Shirt | HD | 3 | WHITE | 12 X 7 X 21.5 | [5 empty] | 12.125 | 21.5 | 7 | 9.13 | 19.7 | 19.6 | 3.8 | 4.52 | 6290 | 3.14 | 3902 | 327 | 483 | 23 | 391 | 97 | 38.37 | 5.5 |  | 7.23/4659 | 5.44/6955 |  | 2.52/3373 | [10 empty] | LOB12721WHSA
1983 | 09.03.2020 | Outsource | T-Shirt | HD | 4 | WHITE | 12 X 7 X 21.5 | [5 empty] | 12.0625 | 21.375 | 7 | 9.15 | 19.7 | 19.7 | 4.1 | 4.86 | 6704 | 3.1 | 4051 | 323 | 507 | 24 | 437 | 114 | 36.89 | 6.4 |  | 7.40/4808 | 5.54/4783 |  | 2.39/3196 | [10 empty] | LOB12721WHSA
1984 | 09.03.2020 | Outsource | T-Shirt | HD | 1 | KRAFT | [6 empty] | 12 | 20.0625 | 8 | 5.55 | 13.1 | 12.9 | 3 | 5.031 | 10192 | 2.047 | 3732 | 255 | 529 | 9.8 | 514 | 102 | 24.38 | 7.3 |  | 6.260/6289 | 2.840/5568 |  | 1.470/3127 | [10 empty] | Kroger (Hilex)
1990 | 09.28.2020 | Outsource | T-Shirt | HD | 1 | COCOA KRAFT | [6 empty] | 12.125 | 19.625 | 7.25 | 5.79 | 13.9 | 14 | 4.1 | 3.311 | 5625 | 2.097 | 3288 | 269 | 465 | 18 | 367 | 125 | 41.27 |  |  | 4.805/8437 | 2.600/4407 |  | 1.845/3019 | [10 empty] | THANK YOU
1990 | 09.28.2020 | Outsource | T-Shirt | HD | 2 | COCOA KRAFT | [6 empty] | 12.25 | 19.5 | 7.25 | 5.65 | 13.7 | 13.7 | 3.2 | 3.224 | 5774 | 1.875 | 3056 | 249 | 434 | 18 | 335 | 117 | 35.16 |  |  | 5.207/9468 | 2.612/4428 |  | 1.698/2877 | [10 empty] | ALBERTSON
1997 | 10.19.2020 | Outsource | T-Shirt | HD | 1 | WHITE | [6 empty] | 11.5 | 21.1875 | 6.5 | 6.28 | 14.9 | 14.8 | 2.9 | 3.973 | 6209 | 2.367 | 3574 | 325 | 462 | 21 | 375 | 141 | 37.77 | 7.3 |  | 5.595/8880 | 3.045/4796 |  | 2.045/3146 | [10 empty] | EXC1162
1997 | 10.19.2020 | Outsource | T-Shirt | HD | 2 | WHITE | [6 empty] | 11.5 | 21.1875 | 6.5 | 6.05 | 14.2 | 14.4 | 5 | 3.809 | 5963 | 2.158 | 3385 | 281 | 511 | 15 | 507 | 101 | 40.88 | 7.3 |  | 5.700/9753 | 2.830/4317 |  | 1.650/2619 | [10 empty] | LAM11621
1998 | 10.28.2020 | Outsource | T-Shirt | HD | 1 | WHITE | [6 empty] | 12.375 | 20.125 | 6.3125 | 5 | 12.8 | 13.4 | 6.1 | 3.739 | 7248 | 2.679 | 4987 | 316 | 428 | 19 | 204 | 168 | 40.03 | 7.1 |  | 5.350/10097 | 2.793/5261 | [11 empty] | 1 UP | 5% CALCIUM
1998 | 10.28.2020 | Outsource | T-Shirt | HD | 2 | WHITE | [6 empty] | 12.1875 | 20 | 6.125 | 5.39 | 13.6 | 14 | 4.7 | 3.697 | 6451 | 2.631 | 4566 | 320 | 444 | 23 | 219 | 163 | 43.73 | 7 |  | 5.343/9120 | 2.785/5194 | [11 empty] | 1 UP | 8% CALCIUM
1997 | 10.28.2020 | Outsource | T-Shirt | HD | 1 | WHITE | [6 empty] | 11.5 | 20.375 | 6.5 | 4.47 | 11.7 | 12 | 1.9 | 2.956 | 6682 | 1.39 | 2930 | 225 | 444 | 15 | 469 | 92 | 45.22 | 8.1 |  | 4.770/10600 | 2.380/5022 |  | 1.498/3092 | [9 empty] | 3 UP | THWIAL
1999 | 11.03.2020 | Outsource | T-Shirt | HD | 1 | COCOA KRAFT | 12 X 7 X 20 |  | GM |  |  |  | 12.125 | 20.25 | 7 | 5.87 | 14.4 | 14.8 | 6.8 | 3.634 | 5752 | 1.521 | 2472 | 259 | 424 | 12 | 629 | <36 | 38.32 | 5.9 |  | 5.348/9722 | 2.860/4857 |  | 1.348/2316 | [10 empty] | ALB12720WEST 1/7 Cocoa Kraft case wgt. Gross: 24.55, Net: 23.60 2000PCS
1999 | 11.03.2020 | Outsource | T-Shirt | HD | 2 | COCOA KRAFT | 12 X 7 X 20 |  | GM |  |  |  | 12.25 | 20.25 | 7 | 5.75 | 13.8 | 13.4 | 4.6 | 3.368 | 5771 | 1.867 | 3161 | 288 | 508 | 16 | 417 | 107 | 34.16 | 5.7 |  | 5.160/8442 | 2.148/3763 |  | 1.603/2814 | [10 empty] | ALB12720TX 1/7 Cocoa Kraft case wgt. Gross: 25.30, Net: 24.40 2000PCS
2000 | 11.11.2020 | Outsource | T-Shirt | HD | 1 | WHITE | [6 empty] | 11.625 | 21 | 6.5 | 4.9 | 11.8 | 11.5 | 7.5 | 3.871 | 5745 | 1.797 | 2896 | 151 | 398 | 9 | 298 | 150 |  |  |  | 6.003/10010 | 3.100/4699 | [12 empty] | Thank You Print
2009 | 12.08.2020 | Outsource | T-Shirt | HD | 1 | KRAFT | [6 empty] | 12.125 | 20 | 7.4375 | 5.2 | 13.6 | 13.8 | 2.8 | 4984 | 1.64 | 3074 | 275 | 381 | 18 | 345 | 93 | 39.48 |  |  |  | 4.357/4187 | 2.22/4045 |  | 1.563/2840 | [10 empty] | THANK YOU
2011 | 01.19.2021 | Outsource | T-Shirt | HD | 1 | NS | [6 empty] | 23.25 | 23.9375 |  | 3.65 | 5.3 | 5.2 | 1.6 | 1.32 | 2414 | 0.639 | 1252 | 120 | 257 | 8.1 | 138.5 | 36 |  |  |  |  | 4.11/3607 | [12 empty] | SMALL CAN LINER
2011 | 01.19.2021 | Outsource | T-Shirt | HD | 2 | NS | [6 empty] | 29.5 | 46.25 |  | 17.66 | 10.8 | 10.4 | 9.3 | 4.2 | 7266 | 2.65 | 5394 | 343 | 429 | 14.1 | 460 | 139 |  |  |  |  | 7.71/8202 | [12 empty] | MDIUM CAN LINER
2011 | 01.19.2021 | Outsource | T-Shirt | HD | 3 | NS | [6 empty] | 38.875 | 57.875 |  | 57.52 | 21.4 | 21.3 | 11.5 | 7.24 | 9165 | 5.11 | 5634 | 333 | 540 | 15.5 | 251 | 247 |  |  |  |  | 10.5/6111 | [12 empty] | LARGE CAN LINER
2011 | 01.19.2021 | Outsource | T-Shirt | HD | 4 | WS | [6 empty] | 17.9375 | 12.9375 |  | 3.99 | 14 | 13.7 | 4.4 | 3.1 | 4580 | 1.62 | 2636 | 235 | 455 | 18.8 | 364 | 64 |  |  |  | 4.84/7694 | 4.72/8586 |  | 1.42/2581 | [10 empty] | THANK YOU
2045 | 07.28.2021 | Outsource | T-Shirt | HD | 1 | WHITE | [6 empty] | 11.75 | 20.125 | 6.5 | 5.53 | 14.1 | 14 | 5.3 | 4.595 | 8076 | 2.408 | 4559 | 251 | 384 | 13 | 213 | 179 | 41.98 | 8.4 |  | 6.820 / 12294 | 3.362 / 6725 | [12 empty] | WAL-MART
2045 | 07.28.2021 | Outsource | T-Shirt | HD | 2 | WHITE | [6 empty] | 11.75 | 22.0625 | 6.75 | 5.54 | 12.6 | 12.9 | 4.2 | 3.185 | 6455 | 1.968 | 3705 | 210 | 310 | 19 | 152 | 196 | 43.87 | 8.4 |  | 5.623 / 10830 | 3.192 / 5724 | [12 empty] | Unprinted
2048 | 08.10.2021 | Outsource | T-Shirt | HD | 1 | WHITE | [6 empty] | 11.75 | 21.375 | 6.625 | 6.11 | 14.4 | 14.5 | 3.2 | 4.545 | 6930 | 3.443 | 5725 | 322 | 372 | 20 | 66 | 284 | 36.28 | 6.9 |  | 6.525 / 10112 | 2.855 / 4550 | [12 empty] | MEIJER
2049 | 08.10.2021 | Outsource | T-Shirt | HD | 1 | WHITE | [6 empty] | 12 | 21 | 7.25 | 7.5 | 17.2 | 17.3 | 5.5 | 3.634 | 4483 | 1.815 | 2171 | 283 | 467 | 17 | 488 | <62 | 38.16 | 10.8 |  | 4.987 / 6438 | 3.135 / 3656 |  | 1.715 / 1776 | [10 empty] | TAREGET
2052 | 08.19.2021 | Outsource | T-Shirt | HD | 1 | GREY | 11.5 X 6.5 X 20 | 14 |  |  |  |  | 11.125 | 20.125 | 7 | 5.35 | 13.5 | 14 | 5.2 | 3.202 | 5053 | 2.02 | 3240 | 285 | 467 | 16 | 453 | 98 | 39.39 | 8.8 |  | 5.945 | 2.748 | [12 empty] | WALMART
2052 | 08.19.2021 | Outsource | T-Shirt | HD | 2 | WHITE | 11.5 X 6.5 X 22 | 12.5 |  |  |  |  | 11.75 | 21.875 | 6.75 | 5.3 | 12.5 | 12.1 | 5.8 | 3.914 | 6989 | 2.254 | 3883 | 253 | 418 | 14 | 230 | 163 | 44.61 | 10.3 |  | 5.777 | 2.515 | [12 empty] | THANK YOU
2063.1 | 11.03.2021 | Outsource | T-Shirt | HD | 1 | WHITE | 12 X 6 X 20 | 12.9 |  |  |  |  | 12.0625 | 19.75 | 6.0625 | 5.12 | 13.3 | 14 | 4.2 | 2.995 | 5516 | 1.725 | 2940 | 299 | 447 | 19 | 427 | 88 | 38.49 | 6.3 |  | 4.853 / 7987 | 2.713 / 4370 | [12 empty] | 1st samples (10/20/21)
2063.1 | 11.03.2021 | Outsource | T-Shirt | HD | 2 | WHITE | 12 X 6 X 20 | 12.9 |  |  |  |  | 12.125 | 19.9375 | 6.25 | 5.1 | 13.8 | 13.9 | 7.1 | 4.398 | 9230 | 2.254 | 5359 | 314 | 443 | 15 | 456 | 86 | 50.17 | 7.1 |  | 5.553 / 8386 | 1.56 / 3324 | 2.775 / 4266 | [11 empty] | 2nd samples (11/02/21)
2074 | 12.07.2021 | Outsource | T-Shirt | HD | 1 | WHITE | 12 X 6 X20 | 12.9 |  |  |  |  | 12.375 | 19.9375 | 6.5 | 5.08 | 12.9 | 12.9 | 4.3 | 3.83 | 8068 | 2.23 | 5033 | 290 | 387 | 21 | 307 | <62 | 42.35 | 7.8 |  | 6.22 / 8984 | 3.03 / 6075 |  | 1.98 / 3609
2124 | 09.20.2022 | Outsource | T-Shirt | HD | 5 | WHITE |  |  | 44824 |  |  |  | 12 | 20 | 6.25 | 5.09 | 13.3 | 13.3 | 4 | 3.647 | 8227 | 1.976 | 3855 | 415 | 678 | (gram) 37 | ( gram) 497 | <59 | 31.58 | 25.4 |  | 3.457 / 5551 | 1.420 / 3339 |  | 1.482 / 3326 | [10 empty] | .53 mil
2127.2 | 10.17.2022 | Outsource | T-Shirt | HD | 1 | White |  |  | 44849 |  |  |  | 11 | 19.875 | 7.25 | 5.22 | 13.3 | [8 empty] | 28 | 413