## Sheet1
| Analysis ID | Date | Class | Department | Resin | LineNumber | Color | Target Size (inchxinch) | TargetGauge | Unnamed: 9 | Unnamed: 10 | BUR | DDR | Die Size (mm) | Unnamed: 14 | Layflat | Length (inch) | Bag Gusset (inch) | Gram meter/Bag weight (Act/grams) | Calculated Gauge (micron) | Mocon Gauge (micron) | Profile Range (micron) | Unnamed: 22 | Tensile Strength MD (Lb/in) | Tensile Strength MD (psi) | Tensile Strength TD (Lb/in) | Tensile Strength TD (psi) | Tensile Elongation MD (%) | Tensile Elongation TD (%) | md_tear | td_tear | Dart Impact (g) | Opacity (%) | Gloss (%) | Haze (%) | Handle Seal (Lb/in) | Bottom Seal (Lb/in) | Hem Seal (Lb/in) | Side Seal (Lb/in) | COF outside Static | COF outside Kinetic | COF inside Static | COF inside Kinectic | Opacity Contraction Ratio | Unnamed: 44 | Nip Haul (ft/min) | Output (Lbs/hour) | Neck Height (inch) | Unnamed: 48 | Product | Unnamed: 50 | Others | Unnamed: 52 | Formulation | Unnamed: 54 | FPC HD | Exxon HD | Reserve | C7 | C6 | C4 | LD | Reclaim | Off-Grade | CaCO3 | MB | AB | Slip | Anti-Block | Process Aid | C/F | Additional | Additional.1
0 | 6354 | 07.20.2011 | Trial-Run | T-Shirt | HD | 1 | WHITE | 57 | 12 | [6 empty] | 57.25 |  |  | 32.04 | 11.6 | 11.1 | 4.6 |  | 3.58 | 7051 | 1.83 | 3723 | 302 | 425 | 15 | 217 | 262 | 33.8 | [20 empty] | 59% FPC HD 10% C4 15% Reclaim 12% CaCO3 3% MB
1 | 6829 | 04.24.2013 | Trial-Run | T-Shirt | HD | 1 | NS |  |  | 0.5 | [5 empty] | 12.625 | 39.37 |  | 7.73 | 12.76 | 12.33 | 5 |  | 2.64 | 4861 | 1.37 | 2686 | 255 | 459 | 5.8 | 1042 | <32 | [19 empty] | run on 04/22/13 |  | 60% FPC HD 10% C4 15% Reclaim 15% CaCO3 |  | 60 |  |  |  |  | 10 |  | 15 |  | 15
2 | 7063 | 05.23.2014 | Trial-Run | T-Shirt | HD | 1 | BLUE | 12 X 7 X 22 | 17 | [6 empty] | 12.1875 | 22 | 7.25 | 7.34 | 15.6 | 15.1 | 8 |  | 4.944 | 7939 | 2.064 | 3544 | 306 | 439 | 12 | 456 | 151 | 24.94 |  |  | 6.41 | 3.705 | [16 empty] | 58% FPC HD 11% C4 16% Reclaim 16% CaCO3 |  | 58 |  |  |  |  | 11 |  | 16 |  | 16
3 | 8006 | 08.29.2014 | Trial-Run | T-Shirt | HD | 1 | YELLOW | 58 | 17.78 | [6 empty] | 57.875 |  |  | 48.48 | 17.4 | 17.1 | 5.1 |  | 4.113 | 6254 | 2.147 | 3773 | 300 | 396 | 15 | 275 | 172 | 46.81 | [20 empty] | 64% FPC HD 10% C4 10% Reclaim 16% CaCO3 |  | 64 |  |  |  |  | 10 |  | 10 |  | 16
4 | 9163 | 07.29.2015 | Trial-Run | T-Shirt | HD | 1 | WHITE | 57 | 27.94 | [6 empty] | 57.375 |  |  | 73.56 | 26.7 | 26.7 | 7.3 |  | 7.52 | 7616 | 3.404 | 3398 | 350 | 499 | 13 | 448 | 98.5 | 60.42 | 13.1 | [19 empty] | 57.9% FPC HD 10.6% C4 15.7% Reclaim 15.8% CaCO3 (C/F-Equistar) |  | 58 |  |  |  |  | 11 |  | 16 |  | 16
5 | 1650 | 03.22.2017 | Trial-Run | T-Shirt | HD | 1 | WHITE | [8 empty] | 53.9375 |  |  | 33.12 | 12.7 | 13.3 | 7.5 |  | 2.208 | 4215 | 1.245 | 1827 | 196 | 318 | 11 | 318 | 146 | 48.05 | [20 empty] | 10SAF (3/15)
6 | 9900 | 02.12.2018 | Trial-Run | T-Shirt | HD | 1 | NATURAL | 54 | 12.5 | Control 1 | [5 empty] | 53.875 |  |  | 32.19 | 12.4 | 12.6 | 9.9 |  | 2.639 | 5927 | 1.78 | 3177 | 222 | 355 | 12 | 203 | 167 | [17 empty] | ELSUPERMKTV2 |  | Control 1 |  | 65% FPC HD 10% C4 20% Reclaim (50/50%) 5% CaCO3 |  | 65 |  |  |  |  | 10 |  | 20 |  | 5
7 | 9956 | 06.29.2018 | Trial-Run | T-Shirt | HD | 1 | WHITE | 56 | 13.97 | [6 empty] | 56.5 |  |  | 37.62 | 13.9 | 13.9 | 5.3 |  | 5.521 | 9608 | 2.699 | 4500 | 321 | 511 | 11 | 375 | 95 | 39 | 10.3 | [5 empty] | 0.42 | 0.318 | 0.435 | 0.325 | [8 empty] | 10 x 4 x 19 (4-up) |  | 52.25% FPC HD 9.5% C4 28.5% Reclaim 4.75% (LDPE) |  | 52 |  |  |  |  | 10 |  | 28 | [8 empty] | 5% (LDPE)
8 | 1763 | 10.09.2018 | Trial-Run | T-Shirt | HD | 1 | WHITE | [8 empty] | 56 |  |  | 36.62 | 13.6 | 13.8 | 7 |  | 4.447 | 7903 | 3.125 | 5080 | 315 | 542 | 12 | 351 | 126 | 26.71 | 6.5 | [19 empty] | E924 (E4)
9 | 1767 | 10.15.2018 | Trial-Run | T-Shirt | HD | 1 | KRAFT | [8 empty] | 58.5 |  |  | 40.98 | 14.5 | 14.4 | 9 |  | 4.84 | 8387 | 2.56 | 4387 | 306 | 468 | 11 | 566 | 60 | 33.37 | 8.6 |  | 4.920 / 4110 | 3.96 / 4149 |  | 1.86 / 3258
10 | 10062 | 10.16.2018 | Trial-Run | T-Shirt | HD | 1 | WHITE | 50 | 24.1 | [6 empty] | 50.25 |  |  | 58.84 | 24.4 | 24.9 | 11.4 |  | 7.5 | 8101 | 4.479 | 5111 | 450 | 625 | 17 | 606 | 115.5 | 54.07 | 19 | [5 empty] | 0.417 | 0.325 | 0.46 | 0.349 | [10 empty] | (I/M) Curent White HDPE Blending (O) 60% HD, 30% C4, 10% LD
11 | 10147 | 02.13.2019 | Trial-Run | T-Shirt | HD | 1 | WHITE | [8 empty] | 12 | 23 | 7.75 | 8.58 | 16.4 | 16.5 | 3.1 |  | 6.187 | 8408 | 4.122 | 6835 | 394 | 446 | 29 | 136 | 232 |  |  |  | 6.342 / 9587 | 3.260 / 4866 | 2.497 / 3734
12 | 1823 | 02.26.2019 | Trial-Run | T-Shirt | HD | 1 | KRAFT | 58.5 | 14 | [6 empty] | 58.5 |  |  | 37.99 | 13.5 | 13.3 | 5.9 |  | 3.707 | 7618 | 2.929 | 4849 | 235 | 519 | 16 | 469 | 117 | 29.27 | [20 empty] | 42% FPC HD 12.5% C4 28% Reclaim 15% CaCO3 3% MB Kraft |  | 42 |  |  |  |  | 12 |  | 28 |  | 15 | 3
13 | 10226 | 05.09.2019 | Trial-Run | T-Shirt | HD | 1 | NATURAL | 57 | 57.5 | [6 empty] | 57.5 |  |  | 147.38 | 53.8 | 53.6 | 21.1 | 70.5 | 9.942 | 3656 | 6.186 | 2080 | 457 | 513 | 59 | 1730 | <36 |  | 15.5 | [5 empty] | 0.338 | 0.212 | 0.306 | 0.218 | [10 empty] | 60% HD (927) 40% PCR Outsource Repo. ( Neck 83) |  | 60 | [6 empty] | 40
14 | 10359 | 10.24.2019 | Trial-Run | T-Shirt | HD | 1 | WHITE | [8 empty] | 56.625 |  |  | 39.7 | 14.6 | 14.6 | 9.3 |  | 4.942 | 9314 | 2.592 | 5314 | 313 | 596 | 12 | 485 | 84.5 | 39.44 | 9.6
15 | 10365 | 10.30.2019 | Trial-Run | T-Shirt | HD | 1 | WHITE | 57 | 14 | [6 empty] | 57.25 |  |  | 40.25 | 14.6 | 14.5 | 4.2 |  | 5.164 | 10726 | 2.508 | 4940 | 322 | 551 | 13 | 414 | 82.5 | 40.51 | 9.5 | [19 empty] | Regular Formula T-shirt formula + LDPE @ 1:30PM
16 | 10519 | 05.13.2020 | Trial-Run | T-Shirt | HD | 1 | Cocoa Kraft | 57 | 13 | [6 empty] | 56.875 |  |  | 36.02 | 13.1 | 12.8 | 7.3 |  | 3.88 | 8731 | 2.53 | 6437 | 372 | 409 | 14 | 267 | 108 | 31.99 | 4.2 | [19 empty] | 40% FPC HD 10% C4 20% Reclaim 30% 50/50 |  | 40 |  |  |  |  | 10 |  | 20 |  | 50
17 | 10789 | 05.14.2021 | Trial-Run | T-Shirt | HD | 1 | WHITE | [8 empty] | 11.25 |  |  | 7.72 | 14.3 | 14.2 | 5.8 |  | 4.842 | 7980 | 1.512 | 2695 | 316 | 490 | 9 | 1250 | <59 | 44.03 | [20 empty] | 59.22% FPC HD 11.28% C4 23.5% 50/50 Reclaim 4% MB |  | 59 |  |  |  |  | 11 |  | 24 |  | 4
18 | 10954 | 08.19.2021 | Trial-Run | T-Shirt | HD | 1 | WHITE | 54 | 13 | [6 empty] | 54.25 |  |  | 32.64 | 12.5 | 12.9 | 8.5 |  | 3.887 | 6885 | 2.039 | 4177 | 260 | 466 | 11 | 352 | 131 | 37.19 | 8.3 | [15 empty] | FIVEBLUMED |  |  |  | 61.2% FPC HD 10% C4 20% 50/50 5% CaCO3 3.8% MB |  | 61 |  |  |  |  | 10 |  | 20 |  | 5 | 4
19 | 6354 | 07.20.2011 | Trial-Run | T-Shirt | HD | 2 | WHITE | 57 | 13.5 | [6 empty] | 57.375 |  |  | 37.89 | 13.7 | 13.4 | 5.3 |  | 4.115 | 7460 | 2.16 | 3551 | 340 | 469 | 13 | 225 | 236 | [21 empty] | 59% FPC HD 10% C4 15% Reclaim 12% CaCO3 3% MB
20 | 6829 | 04.24.2013 | Trial-Run | T-Shirt | HD | 2 | NS | [8 empty] | 12.625 | 39.37 |  | 7.83 | 12.93 | 12.7 | 8.29 |  | 2.61 | 4974 | 1.2 | 2352 | 211 | 150 | 8.3 | 1117 | <32 | [19 empty] | run on 04/22/13 |  | 65% FPC HD 15% Reclaim 15% CaCO3 5% (Vistamax) |  | 65 | [6 empty] | 15 |  | 15 | [6 empty] | 5% (Vistamax)
21 | 8006 | 08.29.2014 | Trial-Run | T-Shirt | HD | 2 | YELLOW | 58 | 16.5 | [6 empty] | 58 |  |  | 44.52 | 15.9 | 14.9 | 5.1 |  | 3.61 | 6419 | 1.747 | 3157 | 273 | 363 | 18 | 216 | 178 | 46.1 | [20 empty] | 64% FPC HD 10% C4 10% Reclaim 16% CaCO3
22 | 9163 | 07.29.2015 | Trial-Run | T-Shirt | HD | 2 | WHITE | 57 | 21.59 | [6 empty] | 57.375 |  |  | 64.4 | 23.3 | 23.5 | 8.6 |  | 7.066 | 7765 | 2.54 | 2861 | 332 | 340 | 18 | 617 | 112 | 57.03 | 12.9 | [19 empty] | 57.9% FPC HD 10.6% C4 15.7% Reclaim 15.8% CaCO3 (C/F-Equistar)
23 | 1650 | 03.22.2017 | Trial-Run | T-Shirt | HD | 2 | WHITE | [8 empty] | 53.75 |  |  | 33.75 | 13 | 13.5 | 7.4 |  | 2.439 | 4774 | 1.325 | 2478 | 195 | 334 | 12 | 342 | 140 | 42.8 | [20 empty] | NPC (3/15)
24 | 9900 | 02.12.2018 | Trial-Run | T-Shirt | HD | 2 | NATURAL | 54 | 12.5 | TRB-115 | [5 empty] | 54 |  |  | 34 | 13.1 | 13.3 | 9.5 |  | 3.248 | 6198 | 1.826 | 3678 | 187 | 303 | 11 | 213 | 176 | [17 empty] | ELSUPERMKTV2 |  | TRB-115 |  | 65% FPC HD 10% C4 20% Reclaim (50/50%) 5% CaCO3
25 | 9956 | 06.29.2018 | Trial-Run | T-Shirt | HD | 2 | WHITE | 57 | 13.97 | [6 empty] | 57 |  |  | 37.54 | 13.7 | 13.9 | 5.4 |  | 4.45 | 8601 | 2.969 | 5846 | 290 | 541 | 12 | 396 | 84 | 37.6 | 10.4 | [5 empty] | 0.382 | 0.302 | 0.405 | 0.312 | [8 empty] | 12 X 7 X 24 |  | 52.25% FPC HD 9.5% C4 28.5% Reclaim 4.75% (LDPE)
26 | 1763 | 10.09.2018 | Trial-Run | T-Shirt | HD | 2 | WHITE | [8 empty] | 56 |  |  | 36.19 | 13.5 | 13.8 | 4.9 |  | 4.41 | 9125 | 2.353 | 4816 | 318 | 491 | 13 | 387 | 95 | 28.31 | 7 | [19 empty] | E927
27 | 10062 | 10.16.2018 | Trial-Run | T-Shirt | HD | 2 | WHITE | 50 | 24.1 | [6 empty] | 50 |  |  | 57.83 | 24.1 | 24.7 | 8.6 |  | 6.918 | 7785 | 4.826 | 5126 | 418 | 652 | 15 | 546 | 121.5 | 54.08 | 18.5 | [5 empty] | 0.392 | 0.306 | 0.428 | 0.342 | [10 empty] | (I/M) Curent White HDPE Blending (O) 60% HD, 30% C4, 10% LD
28 | 1823 | 02.26.2019 | Trial-Run | T-Shirt | HD | 2 | KRAFT | 58.5 | 14 | [6 empty] | 58.625 |  |  | 40.82 | 14.5 | 14.4 | 7.6 |  | 4.418 | 7253 | 3.112 | 5206 | 281 | 527 | 15 | 419 | 129 | 36.16 | [20 empty] | 42% FPC HD 12.5% C4 30% Reclaim 12.5% CaCO3 3% MB Kraft
29 | 10226 | 05.09.2019 | Trial-Run | T-Shirt | HD | 2 | NATURAL | 57 | 57.5 | [6 empty] | 57.25 |  |  | 154.25 | 56.1 | 56.1 | 22.2 | 74.6 | 10.949 | 3644 | 5.478 | 1908 | 472 | 332 film weak | 72 | 1644 | 54 |  | 15 | [5 empty] | 0.363 | 0.247 | 0.303 | 0.232 | [10 empty] | 60% HD (927) 40% PCR Outsource Repo. ( Neck 106)
30 | 10359 | 10.24.2019 | Trial-Run | T-Shirt | HD | 2 | WHITE | [8 empty] | 56.625 |  |  | 39.27 | 14.4 | 14.3 | 9.2 |  | 5.097 | 9975 | 2.639 | 5433 | 307 | 576 | 14 | 486 | 96.5 | 39.24 | 9.6
31 | 10365 | 10.30.2019 | Trial-Run | T-Shirt | HD | 2 | WHITE | 57 | 14 | [6 empty] | 57.0625 |  |  | 40.96 | 14.9 | 14.9 | 6.3 |  | 4.95 | 9259 | 2.868 | 5129 | 336 | 566 | 11 | 483 | 73.5 | 39.6 | 12.6 | [19 empty] | Regular Formula T-shirt formula + LDPE, 2.5 MB White @3:00PM
32 | 10519 | 05.13.2020 | Trial-Run | T-Shirt | HD | 2 | Cocoa Kraft | 57 | 13 | [6 empty] | 56.9375 |  |  | 34.56 | 12.6 | 12.6 | 6 |  | 2.3 | 7220 | 2.53 | 5710 | 243 | 459 | 22 | 334 | 179 | 30.13 | 3.6 | [19 empty] | 40% FPC HD 10% C4 20% Reclaim 30% 50/50
33 | 10789 | 05.14.2021 | Trial-Run | T-Shirt | HD | 2 | WHITE | [8 empty] | 11.1875 |  |  | 7.9 | 14.7 | 14 | 3.3 |  | 4.501 | 7682 | 1.519 | 2594 | 291 | 283 | 11 | 1197 | <59 | 38.63 | [20 empty] | 59.22% FPC HD 11.28% C4 23.5% 50/50 Reclaim 4% MB + 5% Resin bag Recl.
34 | 10954 | 08.19.2021 | Trial-Run | T-Shirt | HD | 2 | WHITE | 54 | 13 | [6 empty] | 54.1875 |  |  | 35.43 | 13.6 | 13.7 | 5.4 |  | 4.111 | 8482 | 1.865 | 3658 | 264 | 429 | 11 | 413 | 118 |  | 8.4 | [19 empty] | 61.2% FPC HD 10% C4 20% 50/50 5% CaCO3 3.8% MB
35 | 6354 | 07.20.2011 | Trial-Run | T-Shirt | HD | 3 | WHITE | 57 | 16.5 | [6 empty] | 57.375 |  |  | 45.98 | 16.6 | 16.4 | 5.9 |  | 4.365 | 6929 | 3.17 | 4939 | 350 | 473 | 17 | 265 | 341 | [21 empty] | 59% FPC HD 10% C4 15% Reclaim 12% CaCO3 3% MB
36 | 6829 | 04.24.2013 | Trial-Run | T-Shirt | HD | 3 | NS | [8 empty] | 12.75 | 39.37 |  | 7.89 | 12.9 | 12.63 | 6.84 |  | 2.7 | 4899 | 0.81 | 2209 | 218 | 253 | 7.29 | 1208 | <32 | [19 empty] | run on 04/22/13 |  | 60% FPC HD 15% Reclaim 20% CaCO3 5% (Vistamax) |  | 60 | [6 empty] | 15 |  | 20 | [6 empty] | 5% (Vistamax)
37 | 8006 | 08.29.2014 | Trial-Run | T-Shirt | HD | 3 | YELLOW | 58 | 13.46 | [6 empty] | 57.875 |  |  | 37.2 | 13.4 | 13.4 | 5.9 |  | 3.143 | 6064 | 1.697 | 3341 | 238 | 382 | 13 | 236 | 168 | 43.84 | [20 empty] | 64% FPC HD 10% C4 10% Reclaim 16% CaCO3
38 | 9956 | 06.29.2018 | Trial-Run | T-Shirt | HD | 3 | WHITE | 52 | 15.24 | [6 empty] | 52 |  |  | 38.83 | 15.6 | 15.8 | 6 |  | 5.661 | 9245 | 3.213 | 5526 | 313 | 561 | 10 | 360 | 107 | 41.42 | 9.3 | [5 empty] | 0.408 | 0.315 | 0.415 | 0.328 | [8 empty] | 18 X 8 X 28 (2-UP) |  | 52.25% FPC HD 9.5% C4 28.5% Reclaim 4.75% (LDPE)
39 | 1763 | 10.09.2018 | Trial-Run | T-Shirt | HD | 3 | KRAFT |  | 14.2 | [6 empty] | 58.75 |  |  | 24.28 | 14.6 | 14.7 | 5.9 |  | 5.245 | 10096 | 2.742 | 5271 | 291 | 598 | 8 | 598 | 54 | 32.4 | 11.1 | [19 empty] | 56% E924 3% C4 18% Reclaim 12% CaCO3 4% MB 7% LD |  | 56 |  |  |  |  | 3 |  | 18 |  | 12 | 4 |  |  |  |  | 7
40 | 10062 | 10.16.2018 | Trial-Run | T-Shirt | HD | 3 | WHITE | 57 | 20.3 | [6 empty] | 57.3125 |  |  | 55.9 | 20.3 | 20.7 | 8.4 |  | 6.184 | 8211 | 4.061 | 4951 | 415 | 615 | 18 | 439 | 121.5 | 49.89 | 19.3 | [5 empty] | 0.375 | 0.33 | 0.435 | 0.35 | [10 empty] | (I/M) Curent White HDPE Blending (O) 60% HD, 30% C4, 10% LD
41 | 10359 | 10.24.2019 | Trial-Run | T-Shirt | HD | 3 | WHITE | [8 empty] | 57.875 |  |  | 40 | 14.4 | 14.4 | 8 |  | 5.212 | 9422 | 2.727 | 4936 | 311 | 585 | 15 | 549 | 92 | 40.44 | 9.2
42 | 10365 | 10.31.2019 | Trial-Run | T-Shirt | HD | 3 | WHITE | 57 | 14 | [6 empty] | 57.0625 |  |  | 40.36 | 14.7 | 14.7 | 8.8 |  | 5.384 | 10426 | 2.782 | 5596 | 306 | 530 | 17 | 380 | 93.5 | 35.43 | 13.4 | [19 empty] | 8.8% LDPE
43 | 10519 | 05.13.2020 | Trial-Run | T-Shirt | HD | 3 | Cocoa Kraft | 57 | 13 | [6 empty] | 57.0625 |  |  | 34.84 | 12.7 | 12.7 | 6.6 |  | 3.41 | 9549 | 2.56 | 6284 | 367 | 462 | 20 | 370 | 146 | 29.56 | 4.2 | [19 empty] | 40% FPC HD 10% C4 20% Reclaim 30% 50/50
44 | 10789 | 05.14.2021 | Trial-Run | T-Shirt | HD | 3 | WHITE | [8 empty] | 11.0625 |  |  | 8.12 | 15.2 | 14.8 | 4.6 |  | 4.439 | 8303 | 1.593 | 2731 | 320 | 479 | 12 | 1276 | <59 | 44.69 | [20 empty] | 59.22% FPC HD 11.28% C4 23.5% 50/50 Reclaim 4% MB + 10% Resin bag Recl.
45 | 10954 | 08.19.2021 | Trial-Run | T-Shirt | HD | 3 | WHITE | 54 | 13 | [6 empty] | 54.125 |  |  | 33.67 | 13 | 13.6 | 4.6 |  | 3.608 | 8394 | 2.048 | 4522 | 263 | 454 | 14 | 371 | 145 | 37.27 | 7.2 | [19 empty] | 61.2% FPC HD 10% C4 20% 50/50 5% CaCO3 3.8% MB
46 | 6354 | 07.20.2011 | Trial-Run | T-Shirt | HD | 4 | WHITE | 57 | 18 | [6 empty] | 57.4375 |  |  | 49.55 | 17.9 | 17.7 | 7.5 |  | 5.61 | 7256 | 3.715 | 4073 | 354 | 550 | 20 | 194 | 290 | [21 empty] | 59% FPC HD 10% C4 15% Reclaim 12% CaCO3 3% MB
47 | 6829 | 04.24.2013 | Trial-Run | T-Shirt | HD | 4 | NS | [8 empty] | 12.75 | 39.37 |  | 8.45 | 13.81 | 13.5 | 8.74 |  | 2.89 | 4876 | 1.22 | 1892 | 270 | 283 | 6.8 | 997 | <32 | [19 empty] | run on 04/22/13 |  | 55% FPC HD 15% Reclaim 25% CaCO3 5% (vistamax) |  | 55 | [6 empty] | 15 |  | 25 | [6 empty] | 5% (vistamax)
48 | 8006 | 08.29.2014 | Trial-Run | T-Shirt | HD | 4 | YELLOW | 58 | 11.94 | [6 empty] | 58.125 |  |  | 33.24 | 11.9 | 11.6 | 5.1 |  | 2.503 | 5504 | 1.643 | 3963 | 213 | 358 | 12 | 177 | 171 | 40.08 | [20 empty] | 64% FPC HD 10% C4 10% Reclaim 16% CaCO3
49 | 9956 | 06.29.2018 | Trial-Run | T-Shirt | HD | 4 | WHITE | 20 X 10 X 36 | 17.78 | [6 empty] | 20 | 36 | 10.0625 | 21.26 | 17.6 | 17 | 6 |  | 6.676 | 9626 | 4.077 | 6095 | 343 | 589 | 10 | 385 | 99 | 38.7 | 10.7 | [5 empty] | 0.405 | 0.287 | 0.458 | 0.332 | [8 empty] | 60" Film |  | 52.25% FPC HD 9.5% C4 28.5% Reclaim 4.75% (LDPE) (Bags)
50 | 1763 | 10.09.2018 | Trial-Run | T-Shirt | HD | 4 | KRAFT | [8 empty] | 12 | 21.5 | 7.5 | 7.01 | 15.3 | 15.5 | 3.9 |  | 5.298 | 9645 | 2.472 | 4502 | 295 | 558 | 10 | 644 | <36 | 31.68 | 11.3 | [19 empty] | E924 (Bags) Thank You
51 | 10062 | 10.16.2018 | Trial-Run | T-Shirt | HD | 4 | WHITE | 57 | 20.3 | [6 empty] | 57.3125 |  |  | 54.94 | 19.9 | 19.9 | 10.8 |  | 5.481 | 8009 | 4.128 | 5219 | 421 | 602 | 13 | 422 | 112.5 | 52.36 | 19.6 | [5 empty] | 0.414 | 0.333 | 0.389 | 0.326 | [10 empty] | (I/M) Curent White HDPE Blending (O) 60% HD, 30% C4, 10% LD
52 | 10519 | 05.13.2020 | Trial-Run | T-Shirt | HD | 4 | Cocoa Kraft | 57 | 13 | [6 empty] | 56.9375 |  |  | 34.2 | 12.5 | 12.5 | 5.7 |  | 3.2 | 8420 | 2.39 | 7335 | 307 | 430 | 14 | 327 | 91 | 29.42 | 3.9 | [19 empty] | 45% FPC HD 10% C4 20% Reclaim 25% 50/50 Comp.
53 | 10954 | 08.19.2021 | Trial-Run | T-Shirt | HD | 4 | WHITE | 54 | 13 | [6 empty] | 54.1875 |  |  | 34.16 | 13.1 | 13.5 | 6.7 |  | 3.74 | 8329 | 1.884 | 4057 | 251 | 453 | 12 | 384 | 121 |  | 8.5 | [19 empty] | 61.2% FPC HD 10% C4 20% 50/50 5% CaCO3 3.8% MB
54 | 6829 | 04.24.2013 | Trial-Run | T-Shirt | HD | 5 | NS | [8 empty] | 12.625 | 39.37 |  | 8.49 | 14.02 | 14.28 | 5.9 |  | 2.8 | 4782 | 1.1 | 1667 | 299 | 265 | 7.61 | 946 | <32 | [19 empty] | run on 04/22/13 |  | 45% FPC HD 15% Reclaim 35% CaCO3 5% (vistamax) |  | 45 | [6 empty] | 15 |  | 35 | [6 empty] | 5% (vistamax)
55 | 10062 | 10.16.2018 | Trial-Run | T-Shirt | HD | 5 | WHITE | 60 | 14.7 | [6 empty] | 59.375 |  |  | 44.88 | 15.7 | 15.8 | 5.7 |  | 4.968 | 8246 | 3.151 | 5412 | 367 | 568 | 15 | 373 | 112.5 | 45.63 | 19.4 | [5 empty] | 0.394 | 0.343 | 0.401 | 0.349 | [10 empty] | (I/M) Curent White HDPE Blending (O) 60% HD, 30% C4, 10% LD
56 | 10954 | 08.19.2021 | Trial-Run | T-Shirt | HD | 5 | WHITE | 54 | 13 | [6 empty] | 54.25 |  |  | 33.73 | 13 | 13.44 | 4.9 |  | 3.699 | 7906 | 2.041 | 4400 | 245 | 458 | 16 | 353 | 128 |  | 6.6 | [19 empty] | 61.2% FPC HD 10% C4 20% 50/50 5% CaCO3 3.8% MB
57 | 6829 | 04.24.2013 | Trial-Run | T-Shirt | HD | 6 | NS | [8 empty] | 12.625 | 39.37 |  | 8.09 | 13.36 | 13.28 | 4.76 |  | 3.14 | 5314 | 1.14 | 2618 | 284 | 505 | 5.7 | 914 | <32 | [19 empty] | run on 04/23/13 |  | 60% FPC HD 10% C4 15% Reclaim 15% CaCO3
58 | 6829 | 04.24.2013 | Trial-Run | T-Shirt | HD | 7 | NS | [8 empty] | 12.625 | 39.37 |  | 7.71 | 12.73 | 12.56 | 6.24 |  | 3.06 | 5771 | 0.86 | 2000 | 265 | 112 | 5.79 | 1169 | <32 | [19 empty] | run on 04/23/13 |  | 65% FPC HD 15% Reclaim 15% CaCO3 5% (Vistamax)
59 | 6829 | 04.24.2013 | Trial-Run | T-Shirt | HD | 8 | NS | [8 empty] | 12.75 | 39.37 |  | 8.9 | 14.54 | 14.95 | 7.86 |  | 2.12 | 4289 | 0.66 | 1590 | 209 | 122 | 7.5 | 886 | <32 | [19 empty] | run on 04/23/13 |  | 60% FPC HD 15% Reclaim 20% CaCO3 5% (Vistamax)
60 | 6829 | 04.24.2013 | Trial-Run | T-Shirt | HD | 9 | NS | [8 empty] | 12.625 | 39.37 |  | 8.49 | 14.01 | 14.56 | 5.92 |  | 2.16 | 3919 | 0.99 | 1807 | 237 | 138 | 5.6 | 1130 | <32 | [19 empty] | run on 04/23/13 |  | 55% FPC HD 15% Reclaim 25% CaCO3 5% (vistamax) |  | 55 | [6 empty] | 15 |  | 25 | [6 empty] | 5% (vistamax)
61 | 6829 | 04.24.2013 | Trial-Run | T-Shirt | HD | 10 | NS | [8 empty] | 12.5 | 39.37 |  | 9.01 | 15 | 14.66 | 5.93 |  | 2.63 | 4463 | 1.12 | 2036 | 264 | 601 | 7.62 | 850 | <32 | [19 empty] | run on 04/23/13 |  | 50% FPC HD 15% Reclaim 30% CaCO3 5% (vistamax) |  | 50 | [6 empty] | 15 |  | 30 | [6 empty] | 5% (vistamax)
62 | 6829 | 04.24.2013 | Trial-Run | T-Shirt | HD | 11 | NS | [8 empty] | 12.625 | 39.37 |  | 9.26 | 15.27 | 15.72 | 8.32 |  | 2.08 | 4141 | 0.85 | 1524 | 244 | 148 | 7.32 | 947 | <32 | [19 empty] | run on 04/23/13 |  | 45% FPC HD 15% Reclaim 35% CaCO3 5% (vistamax) |  | 45 | [6 empty] | 15 |  | 35 | [6 empty] | 5% (vistamax)
63 | 9471 | 06.22.2016 | Trial-Run | T-Shirt | HD | CE25 | WS |  |  | 1 | [5 empty] | 56.5 | 39.37 |  | 52.45 | 19.04 |  |  |  | 3.33 | 4813 | 1.92 | 2646 | 331 | 475 | 15.5 | 204 | 136.5 | 42.74 | 33.5 | [5 empty] | 0.3736 | 0.2274 | 0.4328 | 0.3026 | [10 empty] | (I/o 25% each) 72% C4 28% CaCO3 5% slip (CF) (M) 100% (White T-Shirt blending) | [6 empty] | (I/O) 72 (M) 0 |  |  |  | (I/O) 28 (M) 0 | [6 empty] | (I/O) 0 (M) 100% () | (I/O) 0 (M) 100% ()
64 | 9245 | 10.14.2015 | Trial-Run | T-Shirt | HD | CE-25 | WHITE |  | 27.9 | [6 empty] | 58 |  |  | 80.42 | 28.8 | 28.6 | 12.6 |  | 3.928 | 3904 | 2.572 | 2506 | 377 | 529 | 22 | 349 | 137 | 63.74 | 24.7 | [19 empty] | (I/O) 80% C4 20% CaCO3 (M) 56.4% FPC HD 10.3% C4 15% Reclaim 15.4% CaCO3 2.9% MB |  | (M) 56 |  |  |  | (I/O) 0 | (I/O) 80 (M) 10 |  | (I/O) 0 (M) 15 |  | (I/O) 20 (M) 15 | (I/O) 0 (M) 3 | [6 empty] | (I/O) 0 (M) 0
65 | 9365 | 02.18.2016 | Trial-Run | T-Shirt | HD | CE-25 | WS | 12x7x22 | 27.94 | 1 | [5 empty] | 57.1875 | 39.37 |  | 78.45 | 28.43 | 28.42 | 13.8 |  | 4.04 | 3376 | 2.48 | 2006 | 383 | 601 | 18 | 357 | 84 | 68.36 | 37.2 | [5 empty] | 0.252 | 0.174 | [10 empty] | COF before blewing O/O: ST:0.31 KI: 0.21 |  | (I/O layer 20%) 92% C4 5% Slip 3% AnS (M layer 60%) 100% () | [6 empty] | (I/O) 92 (M) 0 | [6 empty] | (I/O) 5 (M) 0 | (I/O) 3 (M) 0 |  |  | (I/O) 0 (M) 100% () | (I/O) 0 (M) 100% ()
66 | 9438 | 05.04.2016 | Trial-Run | T-Shirt | HD | CE-25 | WS | 12x7x22 | 27.94 | 1 | [5 empty] | 57.25 | 26.9375 |  | 49.11 | 26.12 | 26.12 | 10.89 |  | 3.87 | 3660 | 2.23 | 2208 | 405 | 578 | 21.78 | 309 | 103.5 | 49.97 | 34.6 | [5 empty] | 0.3615 | 0.231 | [10 empty] | dyne lever:38 |  | (I/O 25%) 72% C4 4% slip (cf) 28% CaCO3 (M 50%) 10% C4 15% Reclaim 15% CaCO3 60% () | [6 empty] | (I/O) 72 (M) 10 |  | (I/O) 0 (M) 15 |  | (I/O) 28 (M) 15 | [6 empty] | (I/O) 0 (M) 60% () | (I/O) 0 (M) 60% ()
67 | 9438 | 05.04.2016 | Trial-Run | T-Shirt | HD | CE-25 | WS | 12x7x22 | 27.94 | 2 | [5 empty] | 57.1875 | 39.37 |  | 75.52 | 27.52 | 27.48 | 18.51 |  | 3.47 | 3507 | 2.59 | 2371 | 385 | 616 | 23.8 | 256 | 124.5 | 51.54 | 30 | [5 empty] | 0.342 | 0.2235 | [10 empty] | dyne lever:36 |  | (I/O 25%) 72% C4 8% slip (cf) 28% CaCO3 (M 50%) 10% C4 15% Reclaim 15% CaCO3 60% ()
68 | 10031 | 10.04.2018 | Trial-Run | T-Shirt | HD | CE-25 | WHITE | 57 | 25.4 | 1 | [5 empty] | 57.25 |  |  | 70.78 | 25.7 | 25.7 | 12.3 |  | 8.041 | 8132 | 4.699 | 4995 | 421 | 547 | 21 | 517 | 138 | 37.45 | 13.6 | [19 empty] | in/out= HDPE white blender out= 75%HD, 15%C4, 10% LD
69 | 10031 | 10.04.2018 | Trial-Run | T-Shirt | HD | CE-25 | WHITE | 57 | 19 | 2 | [5 empty] | 57.125 |  |  | 53.46 | 19.4 | 49.6 | 9.8 |  | 5.376 | 7893 | 3.782 | 5123 | 381 | 612 | 15 | 551 | 92 | 35.43 | 14.2 | [19 empty] | in/out= HDPE white blender out= 75%HD, 15%C4, 10% LD
70 | 10031 | 10.04.2018 | Trial-Run | T-Shirt | HD | CE-25 | WHITE | 57 | 20.32 | [6 empty] | 57 |  |  | 57.77 | 21.1 | 20.6 | 9.7 |  | 6.199 | 8875 | 3.819 | 5379 | 383 | 598 | 16 | 571 | 80 | 34.45 | 17.7 | [19 empty] | in/out= HDPE white blender out=60% HD, 30%-C4, 10% LD (Trial)
71 | 7014 | 02.12.2014 | Trial-Run | T-Shirt | HD | CE-32 | WS |  | 16.51 | 1 | [5 empty] | 54.75 | 39.37 |  | 43.47 | 16.54 | 16.45 | 10.48 |  | 3.28 | 5179 | 1.73 | 2674 | 312 | 480 | 16.6 | 338 | 135.5 | 48.54 | 17.8 | [17 empty] | Run on 1-28-14 |  | (I/O) 84% C4 15% LD 1% AB (M) 11% C4 16% Reclaim 16% CaCO3 2% MB 56% () | [6 empty] | (I/O) 84 (M) 11 | (I/O) 15 (M) 0 | (I/O) 0 (M) 16 |  | (I/O) 0 (M) 16 | (I/O) 0 (M) 2 | (I/O) 1 (M) 0 |  |  |  |  | (I/O) 0 (M) 56% () | (I/O) 0 (M) 56% ()
72 | 7014 | 02.12.2014 | Trial-Run | T-Shirt | HD | CE-32 | WS |  | 16.3 | 2 | [5 empty] | 57.125 | 39.37 |  | 43.43 | 15.88 | 15.51 | 9.8 |  | 3.58 | 5628 | 1.67 | 2942 | 281 | 400 | 12.16 | 317 | 126 | 42.73 | 14.8 | [17 empty] | Run on 2-11-14 |  | (I/O) 84% C4 15% LD 1% AB (M) 11% C4 16% Reclaim 16% CaCO3 2% MB 56% ()
73 | 9895 | 03.21.2018 | Trial-Run | T-Shirt | HD | CE-32 | WHITE | 57 | 14 | 2 | [5 empty] | 57.5 |  |  | 39.15 | 14.1 | 14.3 | 8.2 |  | 2.92 | 6493 | 1.69 | 3081 | 252 | 432 | 11 | 220 | 60 | [16 empty] | 43130 | HEB1/7COMP-C |  |  |  | 59.74% FPC HD 10.26% C4 25% Reclaim 5% CaCO3 |  | 60 |  |  |  |  | 10 |  | 25 |  | 5
74 | 9895 | 03.21.2018 | Trial-Run | T-Shirt | HD | CE-32 | WHITE | 57 | 14 | 4 | [5 empty] | 57.875 |  |  | 40.06 | 14.4 | 14.4 | 9 |  | 3.95 | 6461 | 1.97 | 3595 | 259 | 434 | 14 | 508 | 60 | [16 empty] | 43130 | HEB1/7COMP-C |  |  |  | 59.74% FPC HD 10.26% C4 25% Reclaim 5% CaCO3
75 | 9895 | 03.21.2018 | Trial-Run | T-Shirt | HD | CE-32 | WHITE | 57 | 14 | 1 | [5 empty] | 57.5 |  |  | 37.92 | 13.7 | 13.6 | 7.3 |  | 3.07 | 6428 | 1.83 | 4692 | 269 | 383 | 13 | 263 | 130.5 | [16 empty] | 43133 | HEB 1/7 COMP-C |  |  |  | 59.74% FPC HD 10.26% C4 25% Reclaim 5% CaCO3 |  | 60 |  |  |  |  | 10 |  | 25 |  | 5
76 | 10841 | 09.08.2021 | Trial-Run | T-Shirt | HD | CE-32 | COCOA KRAFT | 55.5 | 57.15 | 1 (9/4) | [5 empty] | 56.5 |  |  | 164.27 | 60.5 | 64.1 | 17 | 64.3 | 8.99 | 3765 | 8.24 | 3239 | 631 | 670 | 764 | 1572 | 344 | 76.86 | [6 empty] | 0.487 | 0.188 | 0.43 | 0.182 | [10 empty] | 34%/32%/34% (I/O) 32%L91507H 31% LB1810H 32% MB White 5% Cocoa kraft (M) 100% LLD C6 | [5 empty] | (I/O) 32 (M) 100 | (I/O) 31 (M) 0 |  |  |  |  | (I/O) 32 (M) 0 | [5 empty] | (I/O) 5% () (M) 0 | (I/O) 5% () (M) 0
77 | 10841 | 09.08.2021 | Trial-Run | T-Shirt | HD | CE-32 | COCOA KRAFT | 55.5 | 57.15 | 2 (9/4) | [5 empty] | 56.5 |  |  | 164.37 | 60.6 | 60.4 | 16.3 | 63.5 | 9.33 | 3715 | 7.83 | 3062 | 645 | 692 | 792 | 1967 | 248 | 94.55 | [6 empty] | 0.459 | 0.311 | 0.469 | 0.208 | [10 empty] | 34%/32%/34% (I/O) 32%L91507H 31% LB1810H 32% MB White 5% Cocoa kraft (M) 100% LLD C6
78 | 9895 | 02.23.2018 | Trial-Run | T-Shirt | HD | CE32-2 | WS | 14 X 57 | [7 empty] | 58 | 39.37 |  | 37.88 | 13.6 | 14 | 5.5 |  | 2.87 | 5911 | 1.93 | 3784 | 219 | 428 | 15.3 | 330 | 78 | [15 empty] | 78 | 43133 | HEB1/7COMPC |  |  |  | 59.74% FPC HD 25% Reclaim 5% CaCO3 10.26% LLD |  | 38 | [6 empty] | 31 |  | 21 | [6 empty] | 10% ()
79 | 9895 | 02.22.2018 | Trial-Run | T-Shirt | HD | CE-32-3 | WS | 14 X 57 | [7 empty] | 57.875 | 39.37 |  | 39.35 | 14.1 | 14.2 | 7.2 |  | 3.05 | 4879 | 1.38 | 2876 | 249 | 321 | 14 | 299 | 103.5 | [16 empty] | 43129 | HEB1/7COMP-C |  |  |  | 59.74% FPC HD 25% Reclaim 5% CaCO3 10.26% LLD |  | 60 | [6 empty] | 25 |  | 5 | [6 empty] | 10% ()
80 | 9895 | 02.23.2018 | Trial-Run | T-Shirt | HD | CE32-4 | WS | 14 X 57 | [7 empty] | 57.875 | 39.37 |  | 39.05 | 14 | 14 | 10.5 |  | 3.02 | 5933 | 2.02 | 4313 | 206 | 495 | 16.8 | 325 | 154.5 | [15 empty] | 78 | 43133 | HEB1/7COMPC |  |  |  | 59.74% FPC HD 25% Reclaim 5% CaCO3 10.26% LLD |  | 60 | [6 empty] | 25 |  | 5 | [6 empty] | 10% ()
81 | 6618 | 06.21.2012 | Trial-Run | T-Shirt | HD | CE-33 | WS | 13 X 8 X 22 | 20 | 1 | [5 empty] | 20.875 | 22 | 8.125 | 8.7623 | 17.46 | 17.58 | 4.4 |  | 4 | 6323 | 1.96 | 3562 | 347 | 412 | 14 | 289 | 88 |  | 6.5 | [19 empty] | 59% FPC HD 10% C4 15% Reclaim 13% CaCO3 3% MB |  | 59 |  |  |  |  | 10 |  | 15 |  | 13 | 3
82 | 6618 | 06.21.2012 | Trial-Run | T-Shirt | HD | CE-33 | WS | 13 X 8 X 22 | 20 | 2 | [5 empty] | 21.125 | 22.125 | 7.875 | 11.39 | 22.23 | 22.23 | 5.82 |  | 5.35 | 6070 | 2.84 | 3364 | 336 | 532 | 13 | 304 | 184 |  | 19.8 | [19 empty] | (I/M) 59% FPC HD 10% C4 15% Reclaim 13% CaCO3 3% MB (O) 88% C4 10% LD 2% AB |  | (I) 59 |  |  |  | (O) 0 | (I) 10 (M) 10 (O) 88 | (I) 0 (M) 0 (O) 10 | (I) 15 (M) 15 (O) 0 |  | (I) 13 (M) 13 (O) 0 | (I) 3 (M) 3 (O) 0 | (I) 0 (M) 0 (O) 2
83 | 6617 | 06.21.2012 | Trial-Run | T-Shirt | HD | CE-33 | Halloween Orange | 16 X 8 X 26 | 14 | 1 | [5 empty] | 23.625 | 24.875 | 5.25 | 8.7405 | 14.3 | 14.56 | 3.62 |  | 3.65 | 6742 | 1.73 | 3531 | 266 | 313 | 9 | 316 | 132.5 | 30.5 | [20 empty] | 59% FPC HD 10% C4 15% Reclaim 13% CaCO3 3% MB |  | 59 |  |  |  |  | 10 |  | 15 |  | 13 | 3
84 | 9211 | 09.16.2015 | Trial-Run | T-Shirt | HD | CE-41 | WS | 13x7x26 | 20.32 | 1 | [5 empty] | 60.375 | 39.37 |  | 59.32 | 20.47 | 20.38 | 8.21 |  | 4.77 | 6026 | 2.21 | 2845 | 280 | 382 | 14 | 427 | 136.5 | 51.75 | 12.7 | [19 empty] | 57% FPC HD 10% C4 15% Reclaim 15% CaCO3 3% MB 10%(C/F-LDPE)
85 | 9211 | 09.16.2015 | Trial-Run | T-Shirt | HD | CE-41 | WS | 18x8x30 | 21.59 | 2 | [5 empty] | 52 | 39.37 |  | 51.7 | 20.71 | 20.66 | 8.84 |  | 5.16 | 6487 | 2.48 | 3014 | 270 | 455 | 11 | 484 | 106.5 | 50.38 | 11.7 | [19 empty] | 57% FPC HD 10% C4 15% Reclaim 15% CaCO3 3% MB 10%(C/F-LDPE)
86 | 9386 | 03.08.2016 | Trial-Run | T-Shirt | HD | CE-41 | WS | 12x7x22 | 16.51 | 1 | [5 empty] | 57.375 | 39.37 |  | 44.99 | 1634 | 16.59 | 8.86 |  | 4.38 | 5896 | 1.97 | 2570 | 254 | 481 | 13.8 | 440 | 103.5 | 56.66 | 15.3 | [19 empty] | 50% FPC HD 9% C4 15% Reclaim 11% CaCO3 4% MB 12% (Ldpe) |  | 50 |  |  |  |  | 9 |  | 15 |  | 11 | 4 | [5 empty] | 12% (Ldpe)
87 | 9386 | 03.08.2016 | Trial-Run | T-Shirt | HD | CE-41 | WS | 16x9x30 | 19.05 | 2 | [5 empty] | 50.25 | 39.37 |  | 47.65 | 19.76 | 19.21 | 4.48 |  | 4.78 | 5807 | 2.03 | 2652 | 278 | 492.2 | 13.6 | 540 | 73.5 | 61.9 | 13.7 | [19 empty] | 50% FPC HD 9% C4 15% Reclaim 11% CaCO3 4% MB 12% (Ldpe)
88 | 10275 | 06.20.2019 | Trial-Run | T-Shirt | HD | T2C | WHITE | 57 | 14 | 1 | [5 empty] | 57.1875 |  |  | 37.39 | 13.6 | 13.8 | 10.5 |  | 4.497 | 6204 | 2.74 | 4276 | 340 | 453 | 26 | 190 | 206 | [16 empty] | 43628 | HEB1/7COMP-C
89 | 10275 | 06.20.2019 | Trial-Run | T-Shirt | HD | T-2C | WHITE | 57 | 14 | 6 | [5 empty] | 57 |  |  | 38.31 | 14 | 14.4 | 8.6 |  | 3.953 | 6664 | 3.177 | 5430 | 342 | 491 | 25 | 172 | 295 | [16 empty] | 43628 | HEB1/7COMP-C | 0.02361111
90 | 10275 | 06.20.2019 | Trial-Run | T-Shirt | HD | T-2C | WHITE | 57 | 14 | 7 | [5 empty] | 57 |  |  | 36.33 | 13.2 | 13.8 | 6.8 |  | 4.545 | 8346 | 3.157 | 5896 | 379 | 495 | 23 | 155 | 257 | [16 empty] | 43628 | "' | 0.1944444
91 | 10275 | 06.20.2019 | Trial-Run | T-Shirt | HD | T-2C | WHITE | 57 | 14 | 3 | [5 empty] | 57.25 |  |  | 37.65 | 13.7 | 14 | 12.4 |  | 3.308 | 5483 | 2.402 | 3812 | 299 | 424 | 22 | 270 | 182 | [16 empty] | 43628 | "" |  |  |  | 2% SPECIAL CACO
92 | 10275 | 06.20.2019 | Trial-Run | T-Shirt | HD | T-2C | WHITE | 57 | 14 | 2 | [5 empty] | 57 |  |  | 35.5 | 12.9 | 13.3 | 9.3 |  | 3.208 | 4970 | 2.723 | 4016 | 324 | 506 | 20 | 249 | 202 | [16 empty] | 43628 | "" | 0.4444444 |  |  | 2% SPECIAL CACO
93 | 10275 | 06.20.2019 | Trial-Run | T-Shirt | HD | T-2C | WHITE | 57 | 14 | 1 | [5 empty] | 57.1875 |  |  | 36.32 | 13.2 | 13.5 | 6.6 |  | 4.125 | 6345 | 2.84 | 4323 | 346 | 465 | 18 | 246 | 178 | [16 empty] | 43629 | "" |  |  |  | 3% /3micron CACO
94 | 10275 | 06.20.2019 | Trial-Run | T-Shirt | HD | T-2C | WHITE | 57 | 14 | 2 | [5 empty] | 57.25 |  |  | 37.57 | 13.6 | 13.9 | 11.2 |  | 3.792 | 6262 | 2.322 | 3643 | 325 | 510 | 17 | 299 | 151 | [14 empty] | 754 | 87 | 43629 | "" |  |  |  | 3% /3micron CACO
95 | 10275 | 06.20.2019 | Trial-Run | T-Shirt | HD | T-2C | WHITE | 57 | 14 | 4 | [5 empty] | 57.125 |  |  | 37.59 | 13.7 | 14 | 11.8 |  | 3.497 | 5995 | 2.652 | 3912 | 287 | 585 | 15 | 369 | 146 | [14 empty] | 759 | 87 | 43629 | "" | 0.02083333 |  |  | 3% /3micron CACO
96 | 10275 | 06.20.2019 | Trial-Run | T-Shirt | HD | T-2C | WHITE | 57 | 14 | 3 | [5 empty] | 57 |  |  | 37.97 | 13.8 | 14.1 | 13.7 |  | 4.98 | 6540 | 2.697 | 4046 | 314 | 571 | 13 | 362 | 151 | [14 empty] | 759 | 87 | 43629 | HEB1/7COMP-C | 5:30PM |  |  | 3% /3micron CACO
97 | 6504 | 01.26.2012 | Trial-Run | T-Shirt | HD | TB-13 | WS | 11x7x21 | 15 | Wal-Mart | [5 empty] | 11 | 21.125 | 7 |  | 14.57 | 14.09 | 9.52 |  | 3.84 | 7101 | 2.03 | 3682 | 252 | 457 | 11.3 | 230 | 138.5 | [19 empty] | Bag ID: I12-025-13 This is regular bag. |  | 62% FPC HD 10% C4 15% Reclaim 12% CaCO3 |  | 62 |  |  |  |  | 10 |  | 15 |  | 12
98 | 6345 | 07.05.2011 | Trial-Run | T-Shirt | HD | TB31 | AS | 11*7*20 | 13.5 | [6 empty] | 10.625 | 20.125 | 7.6875 | 4.966 | 11.05 | 10.99 | 5.2 |  | 3.6 | 7496 | 1.97 | 3811 | 297 | 428 | 13.1 | 182.7 | 191 | [19 empty] | Jog L1-22,23,12 L2-33,35,35 L3-32,32,35 |  | 52% FPC HD 8% C4 22% Reclaim 15% CaCO3 3% MB |  | 52 |  |  |  |  | 8 |  | 22 |  | 15 | 3
99 | 6345 | 07.05.2011 | Trial-Run | T-Shirt | HD | TB32 | AS | 11*7*21 | 13.5 | [6 empty] | 10.625 | 20.125 | 7.6875 | 4.966 | 11.05 | 10.99 | 5.2 |  | 3.6 | 7496 | 1.97 | 3811 | 297 | 428 | 13.1 | 182.7 | 191 | [19 empty] | Stretch L1-43,22,20 L2-64,26,27 L3-53,22,23 |  | 52% FPC HD 8% C4 22% Reclaim 15% CaCO3 3% MB |  | 52 |  |  |  |  | 8 |  | 22 |  | 15 | 3
100 | 9721 | 05.30.2017 | Trial-Run | T-Shirt | HD | TB-61 | GREY |  |  | 1 | [5 empty] | 10.9375 | 20.125 |  | 5.91 | 13.8 |  |  |  | 3.7 | 7034 | 1.92 | 3504 | 284 | 402 | 11 | 313 | 58.5 |  |  |  | 4.773 / 4598 | 2.88 / 4881 |  | 1.86 / 3161 | [14 empty] | WAL-MART (Time: 13:54) |  | 49 |  |  |  |  | 11 |  | 20 |  | 20
101 | 9721 | 05.30.2017 | Trial-Run | T-Shirt | HD | TB-61 | GREY |  |  | 2 | [5 empty] | 11.25 | 20.0625 |  | 5.1 | 12.2 |  |  |  | 4.03 | 6604 | 2.35 | 3517 | 284 | 527 | 9 | 520 | 79.5 |  |  |  | 6.91 / 5484 | 3.11 / 5279 |  | 1.82 / 3206 | [14 empty] | WAL-MART (Time: 12:00)
102 | 9721 | 05.30.2017 | Trial-Run | T-Shirt | HD | TB-61 | GREY |  |  | 3 | [5 empty] | 10.875 | 19.9375 |  | 5.52 | 14.9 |  |  |  | 4.83 | 7376 | 1.84 | 3914 | 273 | 406 | 12 | 327 | 47.5 |  |  |  | 5.84 / 5031 | 1.96 / 418 |  | 1.8 / 3475 | [14 empty] | WAL-MART (Time: 15:40)
103 | 9721 | 05.30.2017 | Trial-Run | T-Shirt | HD | TB-61 | WHITE | [8 empty] | 11.5 | 20.125 |  | 6.35 | 15.4 |  |  |  | 3.22 | 6314 | 2.471 | 4687 | 173 | 445 | 10 | 221 | 79.5 |  |  |  | 6.805 / 5403 | 2.952 / 5198 |  | 2.180 / 2224 | [14 empty] | HEB (Time:13:54)
104 | 9721 | 05.30.2017 | Trial-Run | T-Shirt | HD | TB-61 | WHITE | [8 empty] | 11.875 | 20.25 |  | 5.13 | 12.5 |  |  |  | 3.03 | 6462 | 2.09 | 4272 | 248 | 376 | 18 | 128 | 105 |  |  |  | 5.54 / 5661 | 2.53 / 5393 |  | 2.13 / 4176 | [14 empty] | HEB |  | 61 |  |  |  |  | 11 |  | 25 |  | 3
105 | 9721 | 05.30.2017 | Trial-Run | T-Shirt | HD | TB-61 | WHITE | [8 empty] | 11.9375 | 20.0625 |  | 5.79 | 14.9 |  |  |  | 4.38 | 7461 | 2.42 | 3980 | 275 | 451 | 10 | 201 | 113 |  |  |  | 5.79 / 5236 | 3.26 / 2769 |  | 1.870 / 3978 | [14 empty] | HEB
106 | 9721 | 05.30.2017 | Trial-Run | T-Shirt | HD | TB-61 | WHITE | [8 empty] | 11.9375 | 20.125 |  | 5.28 | 13.1 |  |  |  | 2.87 | 6117 | 2.2 | 4004 | 217 | 421 | 10 | 232 | 102 |  |  |  | 3.560 / 3787 | 2.99 / 5867 |  | 2.08/ 4083 | [14 empty] | HEB
107 | 6474 | 12.05.2011 | Trial-Run | T-Shirt | HD | TB-81 | WHITE | 20X10X36 | 25.4 | [6 empty] | 20.125 | 36.1875 | 9.75 | 26.77 | 22.11 | 21.8 | 9.7 |  | 5.708 | 6649 | 2.948 | 3912 | 408 | 448 | 17 | 241 | 178 | 53.51 |  |  |  | 4.253 | [16 empty] | 58% FPC HD 10% C4 14% Reclaim 14% CaCO3 4% MB (bags) |  | 58 |  |  |  |  | 10 |  | 14 |  | 14 | 4
108 | 6474 | 12.05.2011 | Trial-Run | T-Shirt | HD | TB-81 | WHITE | 13X8X26 | 22.86 | [6 empty] | 13.25 | 25.9375 | 7.875 | 15.29 | 25.52 | 25.1 | 7.8 |  | 6.61 | 7569 | 3.757 | 3813 | 418 | 602 | 15 | 303 | 143 | 57.77 |  |  |  | 5.135 | [16 empty] | 58% FPC HD 10% C4 14% Reclaim 14% CaCO3 4% MB (bags)
109 | 6504 | 01.27.2012 | Trial-Run | T-Shirt | HD | TB-96 | WS | 11*7*21 | 15 | Wal-Mart | [5 empty] | 0 |  |  |  | 15.11 | 15.63 | 6.84 |  | 3.28 | 5871 | 2.12 | 4136 | 293 | 320 | 24.7 | 216 | 305 | [19 empty] | ID: I12-026-96 all three Lanes |  | 62% FPC HD 10% C4 15% Reclaim 12% CaCO3 |  | 62 |  |  |  |  | 10 |  | 15 |  | 12
110 | 6345 | 07.08.2011 | Trial-Run | T-Shirt | HD | TB-B4 | As | 11.5*7*20 | 13.5 | [6 empty] | 11.25 | 20.25 | 7.875 | 5.73 | 12.14 | 12.21 | 4.89 |  | 3.38 | 6618 | 1.74 | 3404 | 293 | 460 | 12.14 | 264.3 | 135.5 | [19 empty] | Handle stretch: L1-52,17,22 L2-54,22,23 L3- 44,21,20 |  | 52% FPC HD 8% C4 22% Reclaim 15% CaCO3 3% MB |  | 52 |  |  |  |  | 8 |  | 22 |  | 15 | 3
111 | 6345 | 07.08.2011 | Trial-Run | T-Shirt | HD | TB-B5 | As | 11.5*7*21 | 13.5 | [6 empty] | 11.25 | 20.25 | 7.875 | 5.73 | 12.14 | 12.21 | 4.89 |  | 3.38 | 6618 | 1.74 | 3404 | 293 | 460 | 12.14 | 264.3 | 135.5 | [19 empty] | Jog: L1-16,16,17 L2-6,19,35 L3-20,30,24 |  | 52% FPC HD 8% C4 22% Reclaim 15% CaCO3 3% MB |  | 52 |  |  |  |  | 8 |  | 22 |  | 15 | 3
112 | 6925 | 09.24.2013 | Trial-Run | T-Shirt | HD | TE- | WS | 8" x 4" x 14" | 10 | [6 empty] | 0 | 39 6/16 |  | 23.12 | 9.96 | 9.96 | 7.42 |  | 3.04 | 8148 | 1.15 | 3689 | 235 | 263 | 10.5 | 392 | 123.5 | [21 empty] | 58% FPC HD 10% C4 17% Reclaim 12% CaCO3 4% MB
113 | 9865 | 12.07.2017 | Trial-Run | T-Shirt | HD | TE-13 | WHITE | 54 | 12.9 | 1 | [5 empty] | 54.5 |  |  | 31.98 | 12.2 | 12.1 | 6.4 |  | 4.14 | 8432 | 1.7 | 3627 | 257 | 408 | 12 | 365 | 36 | [16 empty] | 11/12 A | DOLLAR11620 |  |  |  | 59.1% FPC HD 10.6% C4 20.5% Reclaim 7.5% CaCO3 2.3% MB |  | 59 |  |  |  |  | 11 |  | 20 |  | 8 | 2
114 | 9865 | 12.07.2017 | Trial-Run | T-Shirt | HD | TE-13 | WHITE | 54 | 13 | 3 | [5 empty] | 54.5 |  |  | 33.36 | 12.7 | 12.6 | 4.8 |  | 3.55 | 7272 | 1.67 | 3284 | 217 | 438 | 11 | 204 | 61 | [16 empty] | 11/11 D | FAMILY11620 |  |  |  | 59.1% FPC HD 10.6% C4 20.5% Reclaim 7.5% CaCO3 2.3% MB
115 | 9865 | 12.07.2017 | Trial-Run | T-Shirt | HD | TE-13 | WHITE | 54 | 13 | 3 | [5 empty] | 54.5 |  |  | 30.73 | 11.7 | 11.6 | 6 |  | 5.92 | 8923 | 1.52 | 3239 | 257 | 393 | 11 | 221 | 61 | [16 empty] | 11/11 A | FAMILY11620 |  |  |  | 59.1% FPC HD 10.6% C4 20.5% Reclaim 7.5% CaCO3 2.3% MB
116 | 9865 | 12.09.2017 | Trial-Run | T-Shirt | HD | TE-13 | WHITE | 54 | 12.9 | 1 | [5 empty] | 54.125 |  |  | 32.22 | 12.04 | 12.3 | 5.6 |  | 3.18 | 8463 | 1.35 | 3402 | 213 | 360 | 9 | 426 | 61 | [16 empty] | 11/13 B | DOLLAR11620 |  |  |  | 59.1% FPC HD 10.6% C4 20.5% Reclaim 7.5% CaCO3 2.3% MB |  | 59 |  |  |  |  | 11 |  | 20 |  | 8 | 2
117 | 9865 | 12.09.2017 | Trial-Run | T-Shirt | HD | TE-13 | WHITE | 54 | 12.9 | 3 | [5 empty] | 54.25 |  |  | 33 | 12.6 | 12.5 | 5.7 |  | 3.49 | 7794 | 1.33 | 2725 | 193 | 302 | 13 | 376 | 61 | [16 empty] | 11/13 D | DOLLAR11620 |  |  |  | 59.1% FPC HD 10.6% C4 20.5% Reclaim 7.5% CaCO3 2.3% MB
118 | 9865 | 12.09.2017 | Trial-Run | T-Shirt | HD | TE-13 | WHITE | 54 | 12.9 | 1 | [5 empty] | 54.5 |  |  | 31.32 | 11.9 | 11.8 | 5.1 |  | 3.68 | 6606 | 1.23 | 2632 | 196 | 311 | 8 | 401 | 86 | [16 empty] | 11/14 A | DOLLAR11620 |  |  |  | 59.1% FPC HD 10.6% C4 20.5% Reclaim 7.5% CaCO3 2.3% MB
119 | 9865 | 12.11.2017 | Trial-Run | T-Shirt | HD | TE-13 | WHITE | 54 | 12.9 | 1 | [5 empty] | 54.5 |  |  | 33.39 | 12.7 | 12.6 | 3.7 |  | 4.51 | 8184 | 1.4 | 2809 | 242 | 317 | 8 | 466 | 36 | [16 empty] | 11/15 C | DOLLAR11620 |  |  |  | 59.2% FPC HD 10.6% C4 20.5% Reclaim 7.5% CaCO3 2.2% MB |  | 59 |  |  |  |  | 11 |  | 20 |  | 8 | 2
120 | 9865 | 12.11.2017 | Trial-Run | T-Shirt | HD | TE-13 | WHITE | 54 | 12.9 | 3 | [5 empty] | 54.25 |  |  | 31.05 | 11.9 | 11.8 | 4.7 |  | 4.49 | 8024 | 1.58 | 3674 | 192 | 450 | 8 | 424 | 61 | [16 empty] | 11/17 C | DOLLAR11620 |  |  |  | 59.1% FPC HD 10.6% C4 20.5% Reclaim 7.5% CaCO3 2.3% MB
121 | 9865 | 12.11.2017 | Trial-Run | T-Shirt | HD | TE-13 | WHITE | 54 | 12.9 | 1 | [5 empty] | 54.25 |  |  | 31.43 | 12 | 12 | 5.2 |  | 4.55 | 9833 | 1.23 | 3041 | 213 | 296 | 8 | 508 | 61 | [16 empty] | 11/17 C | DOLLAR11620 |  |  |  | 59.1% FPC HD 10.6% C4 20.5% Reclaim 7.5% CaCO3 2.3% MB
122 | 9865 | 12.07.2017 | Trial-Run | T-Shirt | HD | TE-14 | WHITE | 54 | 13 | 3 | [5 empty] | 54.25 |  |  | 33.54 | 12.8 | 12.8 | 7.5 |  | 4.63 | 7855 | 1.86 | 3505 | 244 | 362 | 13 | 183 | 90 | [16 empty] | 11/11 D | FAMILY011620 |  |  |  | 59.1% FPC HD 10.6% C4 20.5% Reclaim 7.5% CaCO3 2.3% MB
123 | 9865 | 12.07.2017 | Trial-Run | T-Shirt | HD | TE-14 | WHITE | 54 | 13 | 7 | [5 empty] | 54.25 |  |  | 33.4 | 12.8 | 12.7 | 8.5 |  | 3.18 | 6240 | 1.67 | 3274 | 212 | 372 | 11 | 188 | 61 | [16 empty] | 11/11 D | FAMILY11620 |  |  |  | 59.1% FPC HD 10.6% C4 20.5% Reclaim 7.5% CaCO3 2.3% MB |  | 59 |  |  |  |  | 11 |  | 20 |  | 8 | 2
124 | 9865 | 12.07.2017 | Trial-Run | T-Shirt | HD | TE-14 | WHITE | 54 | 13 | 3 | [5 empty] | 53.9375 |  |  | 35.32 | 13.6 | 13.6 | 6.2 |  | 2.94 | 5769 | 1.85 | 3154 | 225 | 430 | 11 | 216 | 111 | [16 empty] | 11/11 A | FAMILY11620 |  |  |  | 59.1% FPC HD 10.6% C4 20.5% Reclaim 7.5% CaCO3 2.3% MB |  | 49 |  |  |  |  | 7 |  | 28 |  | 16
125 | 9865 | 12.09.2017 | Trial-Run | T-Shirt | HD | TE-14 | WHITE | 57 | 13 | 1 | [5 empty] | 54.25 |  |  | 33.34 | 12.8 | 12.7 | 4.5 |  | 2.73 | 4559 | 1.75 | 3195 | 187 | 266 | 12 | 416 | 61 | [16 empty] | 11/13 B | FAMILYD11620 |  |  |  | 59.1% FPC HD 10.6% C4 20.5% Reclaim 7.5% CaCO3 2.3% MB
126 | 9865 | 12.09.2017 | Trial-Run | T-Shirt | HD | TE-14 | WHITE | 54 | 13 | 1 | [5 empty] | 54.375 |  |  | 34.83 | 13.3 | 13.1 | 4.1 |  | 4.44 | 8376 | 1.76 | 3598 | 244 | 276 | 11 | 559 | 90 | [16 empty] | 11/13 D | FAMILYD11620 |  |  |  | 59.1% FPC HD 10.6% C4 20.5% Reclaim 7.5% CaCO3 2.3% MB |  | 59 |  |  |  |  | 11 |  | 20 |  | 8 | 2
127 | 9865 | 12.09.2017 | Trial-Run | T-Shirt | HD | TE-14 | WHITE | 54 | 13 | 1 | [5 empty] | 54.5 |  |  | 32.34 | 12.3 | 12.4 | 5.7 |  | 3.19 | 5067 | 1.67 | 3289 | 196 | 436 | 11 | 522 | 65 | [16 empty] | 11/14 A | FAMILYD11620 |  |  |  | 59.1% FPC HD 10.6% C4 20.5% Reclaim 7.5% CaCO3 2.3% MB
128 | 9865 | 12.11.2017 | Trial-Run | T-Shirt | HD | TE-14 | WHITE | 54 | 13 | 1 | [5 empty] | 54.25 |  |  | 35.49 | 13.6 | 13.5 | 8.5 |  | 4.33 | 6652 | 1.84 | 2932 | 236 | 462 | 6 | 394 | 115 | [16 empty] | 11/17 B | FAMILYD11620 |  |  |  | 59.2% FPC HD 10.6% C4 20.5% Reclaim 7.5% CaCO3 2.2% MB
129 | 9865 | 12.11.2017 | Trial-Run | T-Shirt | HD | TE-14 | WHITE | 54 | 13.5 | 3 | [5 empty] | 54.5 |  |  | 33.9 | 12.9 | 13.1 | 7.3 |  | 3.31 | 5956 | 1.55 | 3051 | 196 | 384 | 7 | 368 | 53 | [16 empty] | 11/17 B | PDS12620 |  |  |  | 59.2% FPC HD 10.6% C4 20.5% Reclaim 7.5% CaCO3 2.2% MB |  | 61 |  |  |  |  | 11 |  | 20 |  | 8
130 | 9895 | 04.02.2018 | Trial-Run | T-Shirt | HD | TE-14 | WHITE | 57 | 12.9 | 1 | [5 empty] | 57.5 |  |  | 35.78 | 12.9 | 12.8 | 6.3 |  | 2.98 | 5484 | 1.69 | 2971 | 242 | 323 | 19 | 252 | 103 | 27.98 | [15 empty] | 43132 | PETE012720 |  |  |  | 55.95% FPC HD 10.6% C4 25% Reclaim 6.95% CaCO3 1.5% MB
131 | 6371 | 08.10.2011 | Trial-Run | T-Shirt | HD | TE-15 | White | 13X54 | 13 | [6 empty] | 54.125 |  |  | 34.41 | 13.25 | 13.24 | 3.4 |  | 4.07 | 6698 | 1.775 | 3344 | 284 | 418 | 9.97 | 303 | 142 | [19 empty] | Blender CaCO3
132 | 6371 | 08.10.2011 | Trial-Run | T-Shirt | HD | TE-15 | White | 13X54 | 13 | [6 empty] | 54.3125 |  |  | 33.62 | 12.9 | 12.76 | 5.2 |  | 2.95 | 4836 | 1.505 | 2467 | 246 | 417 | 11.81 | 355 | 169 | [19 empty] | Color Feeder
133 | 6380 | 10.06.2011 | Trial-Run | T-Shirt | HD | TE-15 | WS | 54 | 14.5 | [6 empty] | 54.25 |  |  | 36.74 | 14.11 | 13.99 | 4.5 |  | 4.52 | 8044 | 1.86 | 3911 | 322 | 386 | 16.2 | 231 | 221 | [17 empty] | TL2A533-1 |  |  |  | 72% FPC HD 10% C4 15% Reclaim 3% MB |  | 72 |  |  |  |  | 10 |  | 15 |  |  | 3
134 | 9865 | 12.09.2017 | Trial-Run | T-Shirt | HD | TE-15 | WHITE | 54 | 12.9 | 3 | [5 empty] | 54.25 |  |  | 31.84 | 12.2 | 12.2 | 5.7 |  | 2.81 | 8530 | 1.4 | 3602 | 221 | 316 | 8 | 302 | 74 | [16 empty] | 11/13 B | DOLLAR11620 |  |  |  | 59.1% FPC HD 10.6% C4 20.5% Reclaim 7.5% CaCO3 2.3% MB |  | 41 |  |  |  |  | 7 |  | 31 |  | 21
135 | 9865 | 12.09.2017 | Trial-Run | T-Shirt | HD | TE-15 | WHITE | 54 | 12.9 | 1 | [5 empty] | 54.25 |  |  | 31.84 | 12.2 | 12.2 | 8.4 |  | 3.05 | 5995 | 1.45 | 3063 | 163 | 385 | 8 | 333 | 61 | [16 empty] | 11/14 A | DOLLAR11620 |  |  |  | 59.1% FPC HD 10.6% C4 20.5% Reclaim 7.5% CaCO3 2.3% MB
136 | 9865 | 12.09.2017 | Trial-Run | T-Shirt | HD | TE-15 | WHITE | 54 | 12.9 | 1 | [5 empty] | 54.25 |  |  | 31.9 | 12.2 | 12 | 7 |  | 3.361 | 8634 | 1.59 | 3383 | 221 | 420 | 5 | 310 | 36 | [16 empty] | 11/14 A | DOLLAR11620 |  |  |  | 59.1% FPC HD 10.6% C4 20.5% Reclaim 7.5% CaCO3 2.3% MB
137 | 9865 | 12.11.2017 | Trial-Run | T-Shirt | HD | TE-15 | WHITE | 54 | 12.9 | 1 | [5 empty] | 53.9375 |  |  | 32.1 | 12.4 | 12.3 | 5.3 |  | 3.61 | 6633 | 1.57 | 3230 | 179 | 372 | 6 | 348 | 111 | [16 empty] | 11/17 B | DOLLAR11620 |  |  |  | 59.2% FPC HD 10.6% C4 20.5% Reclaim 7.5% CaCO3 2.2% MB
138 | 9865 | 12.11.2017 | Trial-Run | T-Shirt | HD | TE-15 | WHITE | 54 | 12.9 | 3 | [5 empty] | 54.375 |  |  | 3.53 | 12 | 11.9 | 5.2 |  | 3.53 | 8661 | 1.39 | 2828 | 207 | 366 | 5 | 360 | 71 | [16 empty] | 11/17 B | DOLLAR11620 |  |  |  | 59.2% FPC HD 10.6% C4 20.5% Reclaim 7.5% CaCO3 2.2% MB
139 | 9895 | 04.02.2018 | Trial-Run | T-Shirt | HD | TE-15 | WHITE | 54 | 12 | 1 | [5 empty] | 54 |  |  | 30.64 | 11.8 | 11.7 | 7.8 |  | 2.43 | 6592 | 1.38 | 2475 | 187 | 348 | 10 | 273 | 102 | 32.09 | [15 empty] | 43132 | #THWIA |  |  |  | 55.95% FPC HD 10.6% C4 25% Reclaim 6.95% CaCO3 1.5% MB |  | 56 |  |  |  |  | 11 |  | 25 |  | 7 | 2
140 | 6358 | 08.04.2011 | Trial-Run | T-Shirt | HD | TE-16 | WS | 11.75*7.5*22.5 | 13.53 | [6 empty] | 11.625 | 22.5 | 7.3125 | 6.51 | 13.98 | 14.03 | 4.52 |  | 4.17 | 8668 | 2.41 | 4227 | 309 | 497 | 13.6 | 249 | 198.5 |  |  |  | 5664 | 4316 |  | 4060 | [12 empty] | Jog 1/10 pass. Average fail jog: 26 |  | 59% FPC HD 10% C4 15% Reclaim 12% CaCO3 3% MB |  | 59 |  |  |  |  | 10 |  | 15 |  | 12 | 3
141 | 6358 | 08.04.2011 | Trial-Run | T-Shirt | HD | TE-16 | WS | 11.75*7.5*22.5 | 16.5 | [6 empty] | 11.875 | 22.4375 | 7.3125 | 8.15 | 17.27 | 17.25 | 4.8 |  | 5.16 | 7832 | 3.21 | 5441 | 352 | 522 | 15 | 263 | 206 |  |  |  | 5023 | 5553 |  | 4820 | [12 empty] | Jog: 10/10 pass |  | 59% FPC HD 10% C4 15% Reclaim 12% CaCO3 3% MB
142 | 6358 | 08.04.2011 | Trial-Run | T-Shirt | HD | TE-16 | WS | 11.75*7.5*22.5 | 17.78 | [6 empty] | 11.875 | 22.5 | 7.4375 | 9.02 | 18.42 | 18.27 | 6.03 |  | 5.18 | 7288 | 3.65 | 5448 | 376 | 527 | 16.4 | 217.5 | 210.5 |  |  |  | 5310 | 5523 |  | 3332 | [12 empty] | Jog: 10/10 pass |  | 59% FPC HD 10% C4 15% Reclaim 12% CaCO3 3% MB
143 | 6358 | 08.04.2011 | Trial-Run | T-Shirt | HD | TE-16 | WS | 11.75*7.5*22.5 | 11.94 | [6 empty] | 11.875 | 22.25 | 7.4375 | 5.56 | 11.68 | 11.43 | 5.45 |  | 4.29 | 9203 | 1.61 | 3367 | 328 | 410 | 15.2 | 224.9 | 177.5 |  |  |  | 5170 | 6522 |  | 3131 | [12 empty] | Jog: 6/10 pass. Average fail jog: 24 |  | 59% FPC HD 10% C4 15% Reclaim 12% CaCO3 3% MB
144 | 6371 | 08.10.2011 | Trial-Run | T-Shirt | HD | TE-16 | White | 13.72X57 | 13.72 | [6 empty] | 57.125 |  |  | 38.01 | 13..86 | 13.86 | 6.7 |  | 4.225 | 7380 | 2.22 | 3409 | 304 | 502 | 14.66 | 299 | 188 | [19 empty] | Blender CaCO3
145 | 6371 | 08.10.2011 | Trial-Run | T-Shirt | HD | TE-16 | White | 13.72X57 | 13.75 | [6 empty] | 56.875 |  |  | 35.75 | 13.1 | 12.98 | 4.8 |  | 3.13 | 4823 | 1.635 | 2515 | 232 | 439 | 14.74 | 339 | 145 | [19 empty] | Color Feeder
146 | 6380 | 10.06.2011 | Trial-Run | T-Shirt | HD | TE-16 | WS | 57 | 13.72 | [6 empty] | 57.5 |  |  | 36.29 | 13.15 | 12.99 | 4.8 |  | 4.26 | 9064 | 2.44 | 4519 | 330 | 489 | 16.6 | 175 | 240 | [17 empty] | RT11901-3 |  |  |  | 72% FPC HD 10% C4 15% Reclaim 3% MB |  | 72 |  |  |  |  | 10 |  | 15 |  |  | 3
147 | 9865 | 12.09.2017 | Trial-Run | T-Shirt | HD | TE-16 | WHITE | 54 | 13 | 3 | [5 empty] | 54.875 |  |  | 33.31 | 12.6 | 12.4 | 7.6 |  | 2.46 | 7535 | 1.57 | 3088 | 164 | 402 | 11 | 522 | 36 | [16 empty] | 11/12 A | FAMILY11620 |  |  |  | 59.1% FPC HD 10.6% C4 20.5% Reclaim 7.5% CaCO3 2.3% MB |  | 59 |  |  |  |  | 11 |  | 20 |  | 8 | 2
148 | 9865 | 12.09.2017 | Trial-Run | T-Shirt | HD | TE-16 | WHITE | 54 | 13 | 1 | [5 empty] | 54.875 |  |  | 33.16 | 12.5 | 12.4 | 8 |  | 4.16 | 6599 | 1.71 | 3250 | 233 | 394 | 11 | 459 | 75 | [16 empty] | 11/14 A | FAMILYD11620 |  |  |  | 59.1% FPC HD 10.6% C4 20.5% Reclaim 7.5% CaCO3 2.3% MB |  | 59 |  |  |  |  | 11 |  | 20 |  | 8 | 2
149 | 9865 | 12.11.2017 | Trial-Run | T-Shirt | HD | TE-16 | WHITE | 54 | 13 | 1 | [5 empty] | 54.5 |  |  | 32.41 | 12.3 | 12.1 | 7.2 |  | 4.13 | 7008 | 1.8 | 3534 | 261 | 401 | 10 | 299 | 61 | [16 empty] | 11/15 A | FAMILYD11620 |  |  |  | 59.2% FPC HD 10.6% C4 20.5% Reclaim 7.5% CaCO3 2.2% MB
150 | 9865 | 12.11.2017 | Trial-Run | T-Shirt | HD | TE-16 | WHITE | 54 | 13 | 4 | [5 empty] | 54.125 |  |  | 31.51 | 12.1 | 12 | 8 |  | 3.28 | 5754 | 1.67 | 3040 | 215 | 373 | 16 | 252 | 93 | [16 empty] | 11/16 C | FAMILY11620 |  |  |  | 59.25 FPC HD 10.6% C4 20.5% Reclaim 7.5% CaCO3 2.5% MB
151 | 9865 | 12.11.2017 | Trial-Run | T-Shirt | HD | TE-16 | WHITE | 54 | 13 | 1 | [5 empty] | 54.25 |  |  | 31.72 | 12.1 | 12 | 9 |  | 3.11 | 6098 | 1.8 | 3692 | 222 | 375 | 12 | 302 | 95 | [16 empty] | 11/17 B | FAMILYD11620 |  |  |  | 59.2% FPC HD 10.6% C4 20.5% Reclaim 7.5% CaCO3 2.2% MB
152 | 9620 | 12.06.2016 | Trial-Run | T-Shirt | HD | TE-26 | WS | 12x7x22 | 27.94 | 1 | [5 empty] | 56.5 | 39.37 |  | 73.19 | 26.99 | 27.12 | 16.15 |  | 3.17 | 3612 | 2.04 | 2080 | 360 | 323 | 19.6 | 118 | 333 | 52 | 17.9 | [19 empty] | 25-50-25 (i/O) 72.5%C4 27.5% Caco3 5% slip (CF) (M) 100% White blend 7% MB | [6 empty] | (I/O) 72 (M) 0 |  |  |  | (I/O) 28 (M) 0 | [6 empty] | (I/O) 0 (M) 100% () | (I/O) 0 (M) 100% ()
153 | 9683 | 03.10.2017 | Trial-Run | T-Shirt | HD | TE-26 | WHITE | 60 | 19 | 1 | [5 empty] | 60.1875 |  |  | 54.98 | 19.4 | 20.1 | 12.5 |  | 2.971 | 4398 | 1.857 | 2661 | 306 | 434 | 17 | 123 | 312 | 41.2 | 16.3 | [5 empty] | 0.467 | 0.396 | 0.495 | 0.402 | [10 empty] | (M)55.5% FPC HD 10.3% C4 15% Reclaim 15.4% CaCO3 3.8% MB 2% Caco(CF) (I/O)72.5%-060, 27.5%-Caco,5% slip |  | 55 |  |  |  |  | 10 |  | 15 |  | 15 | 4 |  |  |  |  | 2
154 | 9683 | 03.10.2017 | Trial-Run | T-Shirt | HD | TE-26 | WHITE | 60 | 19 | 2 | [5 empty] | 60.375 |  |  | 57 | 20 | 20.6 | 11.9 |  | 3.38 | 4493 | 2.259 | 3029 | 331 | 478 | 24 | 109 | 271 | 40 | 28.5 | [5 empty] | 0.49 | 0.329 | 0.473 | 0.339 | [10 empty] | (M)55.5% FPC HD 10.3% C4 15% Reclaim 15.4% CaCO3 3.8% MB 2% Caco(CF) (I/O)72.5%-060, 27.5%-Caco,5% slip
155 | 9683 | 03.10.2017 | Trial-Run | T-Shirt | HD | TE-26 | WHITE | 60 | 31 | 3 | [5 empty] | 60.1875 |  |  | 82.07 | 29 | 29.2 | 20 |  | 3.979 | 4103 | 3.174 | 2944 | 388 | 519 | 26 | 159 | 396 | 51.23 | 23.1 | [5 empty] | 0.496 | 0.337 | 0.442 | 0.322 | [10 empty] | (M)55.5% FPC HD 10.3% C4 15% Reclaim 15.4% CaCO3 3.8% MB 2% Caco(CF) (I/O)72.5%-060, 27.5%-Caco,5% slip
156 | 9683 | 03.10.2017 | Trial-Run | T-Shirt | HD | TE-26 | WHITE | 60 | 31 | 4 | [5 empty] | 60 |  |  | 81.06 | 28.7 | 29.2 | 16.1 |  | 4.498 | 4655 | 2.92 | 2849 | 415 | 521 | 25 | 149 | 339 | 51.68 | 23.4 | [5 empty] | 0.493 | 0.309 | 0.513 | 0.35 | [10 empty] | (M)55.5% FPC HD 10.3% C4 15% Reclaim 15.4% CaCO3 3.8% MB 2% Caco(CF) (I/O)72.5%-060, 27.5%-Caco,5% slip
157 | 9690 | 04.03.2017 | Trial-Run | T-Shirt | HD | TE-26 | WHITE | 12.5 X 7 X 21 | 19.05 | 1 | [5 empty] | 58.9375 |  |  | 51.84 | 18.3 | 18.05 | 11.5 |  | 2.699 | 3191 | 1.89 | 2030 | 249 | 413 | 16 | 152 | 234 | 42.76 | 17.8 | [19 empty] | 60.6% FPC HD 10.6% C4 20% Reclaim 5% CaCO3 3.8% MB |  | 61 |  |  |  |  | 11 |  | 20 |  | 5 | 4
158 | 9730 | 05.31.2017 | Trial-Run | T-Shirt | HD | TE-26 | WHITE | 58.5 | 18.5 | 5 | [5 empty] | 58.75 |  |  | 54.38 | 19.2 | 19.3 | 13.8 |  | 3.804 | 4469 | 2.603 | 2952 | 287 | 454 | 17 | 129 | 236 | 37.27 | 20.4 | [19 empty] | (I/O) 67.07% C4 25.43% CaCO3 3% AB 4% Slip (M) 62% FPC HD 9.6% C4 19.2% Reclaim 5.2% CaCO3 4% MB |  | (M) 62 |  |  |  | (I/O) 0 | (I/O) 67 (M) 10 |  | (I/O) 0 (M) 19 |  | (I/O) 25 (M) 5 | (I/O) 0 (M) 4 | (I/O) 3 (M) 0 | (I/O) 4 (M) 0 |  |  |  |  | (I/O) 0 (M) 0
159 | 9730 | 05.31.2017 | Trial-Run | T-Shirt | HD | TE-26 | WHITE | 58.5 | 18.5 | 6 | [5 empty] | 59 |  |  | 52.09 | 18.3 | 18.5 | 11.2 |  | 4.17 | 4637 | 2.376 | 2816 | 315 | 437 | 21 | 148 | 234 | 42.78 | 27 | [19 empty] | (I/O) 67.07% C4 25.43% CaCO3 3% AB 4% Slip (M) 62% FPC HD 9.6% C4 19.2% Reclaim 5.2% CaCO3 4% MB
160 | 9730 | 05.31.2017 | Trial-Run | T-Shirt | HD | TE-26 | WHITE | 58.5 | 18.5 | [6 empty] | 57.75 |  |  | 48.52 | 19.8 | 19.2 | 19 |  | 3.419 | 4873 | 2.549 | 3013 | 274 | 471 | 16 | 210 | 159 |  | 27.1 | [19 empty] | (I/O) 67.07% C4 25.43% CaCO3 3% AB 4% Slip (M) 62% FPC HD 9.6% C4 19.2% Reclaim 5.2% CaCO3 4% MB
161 | 1663 | 06.06.2017 | Trial-Run | T-Shirt | HD | TE-26 | WHITE | 58.5 | 18.5 | 2 | [5 empty] | 58.5 |  |  | 56.41 | 20 | 20.3 | 10.1 |  | 5.14 | 5749 | 2.64 | 3515 | 321 | 447 | 18 | 153 | 225 | 41.52 | 18 | [5 empty] | 0.463 | 0.409 | 0.493 | 0.44 | [10 empty] | (I/O) 67% FPC HD 25% CaCO3 3% AB 4% Slip (M) 62% FPC HD 10% C4 19% Reclaim 5% CaCO3 4% MB |  | (I/O) 67 (M) 62 |  |  |  |  | (I/O) 0 (M) 10 |  | (I/O) 0 (M) 19 |  | (I/O) 25 (M) 5 | (I/O) 0 (M) 4 | (I/O) 3 (M) 0 | (I/O) 4 (M) 0 |  |  |  |  | (I/O) 0 (M) 0
162 | 1663 | 06.06.2017 | Trial-Run | T-Shirt | HD | TE-26 | WHITE | 58.5 | 18.5 | 3 | [5 empty] | 58.5 |  |  | 52.52 | 18.7 | 18.7 | 9.5 |  | 3.428 | 4821 | 2.39 | 3075 | 298 | 431 | 18 | 159 | 274 |  | 20.7 | [19 empty] | (I/O) 67% FPC HD 25% CaCO3 3% AB 4% Slip (M) 62% FPC HD 10% C4 19% Reclaim 5% CaCO3 4% MB
163 | 1663 | 06.06.2017 | Trial-Run | T-Shirt | HD | TE-26 | WHITE | 58.5 | 18.5 | 1 | [5 empty] | 59 |  |  | 53.09 | 18.7 | 18.6 | 9.4 |  | 4.927 | 6021 | 2.383 | 3273 | 312 | 457 | 18 | 196 | 265 | 42.83 | 15.7 | [5 empty] | 0.566 | 0.476 | 0.554 | 0.47 |  |  |  | 650 | [6 empty] | (I/O) 67% FPC HD 25% CaCO3 3% AB 4% Slip (M) 62% FPC HD 10% C4 19% Reclaim 5% CaCO3 4% MB
164 | 1663 | 06.06.2017 | Trial-Run | T-Shirt | HD | TE-26 | WHITE | 58.5 | 18.5 | 6 | [5 empty] | 58.75 |  |  | 51.38 | 18.2 | 18.3 | 8.3 |  | 3.352 | 4639 | 2.352 | 353 | 277 | 397 | 19 | 136 | 262 | 34.85 | 19 | [5 empty] | 0.543 | 0.442 | 0.442 | 0.452 | [10 empty] | (I/O) 67% FPC HD 25% CaCO3 3% AB 4% Slip (M) 62% FPC HD 10% C4 19% Reclaim 5% CaCO3 4% MB
165 | 1663 | 06.06.2017 | Trial-Run | T-Shirt | HD | TE-26 | WHITE | 58.5 | 18.5 | 8 | [5 empty] | 58.75 |  |  | 50.27 | 17.8 | 18 | 9.7 |  | 3.34 | 5074 | 2.528 | 3469 | 280 | 473 | 16 | 185 | 227 | 34.85 | 27.9 | [19 empty] | (I/O) 67% FPC HD 25% CaCO3 3% AB 4% Slip (M) 62% FPC HD 10% C4 19% Reclaim 5% CaCO3 4% MB
166 | 1663 | 06.06.2017 | Trial-Run | T-Shirt | HD | TE-26 | WHITE | 58.5 | 18.5 | 1 | [5 empty] | 58.5 |  |  | 50.58 | 18 | 18 | 10 |  | 3.25 | 4851 | 2.178 | 3068 | 291 | 456 | 18 | 171 | 153 |  | 23.9 | [19 empty] | (I/O) 67% FPC HD 25% CaCO3 3% AB 4% Slip (M) 62% FPC HD 10% C4 19% Reclaim 5% CaCO3 4% MB
167 | 1663 | 06.06.2017 | Trial-Run | T-Shirt | HD | TE-26 | WHITE | 58.5 | 18.5 | 2 | [5 empty] | 58.75 |  |  | 54.3 | 19.2 | 19.3 | 8.9 |  | 4.005 | 5096 | 2.342 | 3241 | 297 | 409 | 20 | 157 | 223 |  | 26.9 | [19 empty] | (I/O) 67% FPC HD 25% CaCO3 3% AB 4% Slip (M) 62% FPC HD 10% C4 19% Reclaim 5% CaCO3 4% MB
168 | 1664 | 06.06.2017 | Trial-Run | T-Shirt | HD | TE-26 | WHITE | 54 | 19 | 4 | [5 empty] | 54 |  |  | 51.7 | 20.3 | 20.4 | 10 |  | 3.443 | 4632 | 2.307 | 3113 | 300 | 432 | 17 | 166 | 239 | 37.87 | 23.5 | [5 empty] | 0.518 | 0.428 | 0.553 | 0.447 |  |  |  |  | 65 | [5 empty] | (I/O) 67% C4 25% CaCO3 3% AB 4% Slip (M) 62% FPC HD 10% C4 19% Reclaim 5% CaCO3 4% MB |  | (M) 62 |  |  |  | (I/O) 0 | (I/O) 67 (M) 10 |  | (I/O) 0 (M) 19 |  | (I/O) 25 (M) 5 | (I/O) 0 (M) 4 | (I/O) 3 (M) 0 | (I/O) 4 (M) 0 |  |  |  |  | (I/O) 0 (M) 0
169 | 1664 | 06.06.2017 | Trial-Run | T-Shirt | HD | TE-26 | WHITE | 54 | 19 | 3 | [5 empty] | 54.5 |  |  | 49.52 | 19.3 | 19.3 | 10.4 |  | 4.218 | 5408 | 2.65 | 3503 | 301 | 473 | 18 | 205 | 207 |  | 23.4 | [19 empty] | (I/O) 67% C4 25% CaCO3 3% AB 4% Slip (M) 62% FPC HD 10% C4 19% Reclaim 5% CaCO3 4% MB
170 | 1664 | 06.06.2017 | Trial-Run | T-Shirt | HD | TE-26 | WHITE | 54 | 19 | 5 | [5 empty] | 54.5 |  |  | 48.76 | 19 | 19.1 | 9.6 |  | 3.647 | 5393 | 2.278 | 3137 | 312 | 465 | 18 | 205 | 185 | 45.56 | 22 | [5 empty] | 0.526 | 0.445 | 0.47 | 0.437 | [10 empty] | (I/O) 67% C4 25% CaCO3 3% AB 4% Slip (M) 62% FPC HD 10% C4 19% Reclaim 5% CaCO3 4% MB
171 | 1664 | 06.06.2017 | Trial-Run | T-Shirt | HD | TE-26 | WHITE | 54 | 19 | [6 empty] | 54.875 |  |  | 49.42 | 19.1 | 19.1 | 6.8 |  | 4.068 | 5227 | 2.44 | 3314 | 301 | 469 | 19 | 199 | 200 |  | 22.9 | [19 empty] | (I/O) 67% C4 25% CaCO3 3% AB 4% Slip (M) 62% FPC HD 10% C4 19% Reclaim 5% CaCO3 4% MB
172 | 9750 | 07.06.2017 | Trial-Run | T-Shirt | HD | TE-26 | WHITE | 48 | 19 | 2 | [5 empty] | 48.5 |  |  | 41.97 | 18 | 17.8 | 8.9 |  | 3.757 | 4601 | 2.073 | 2464 | 285 | 451 | 15 | 216 | 159 |  | 21.2 | [19 empty] | 60.5% FPC HD 10.6% C4 20.4% Reclaim 5% CaCO3 3.5% MB CF 4% SLIP ,1.5%AB |  | 60 |  |  |  |  | 11 |  | 20 |  | 5 | 4
173 | 9750 | 07.06.2017 | Trial-Run | T-Shirt | HD | TE-26 | WHITE | 48 | 19 | 3 | [5 empty] | 48.375 |  |  | 42.92 | 18.4 | 18.6 | 7.7 |  | 2.897 | 3922 | 2.185 | 2735 | 286 | 448 | 16 | 219 | 177 |  | 20.3 | [19 empty] | 60.5% FPC HD 10.6% C4 20.4% Reclaim 5% CaCO3 3.5% MB CF 4% SLIP ,1.5%AB
174 | 9750 | 07.06.2017 | Trial-Run | T-Shirt | HD | TE-26 | WHITE | 48 | 19 | 5 | [5 empty] | 48.5 |  |  | 43.7 | 18.7 | 18.5 | 8.3 |  | 4.607 | 4802 | 2.142 | 2448 | 274 | 402 | 17 | 205 | 183 |  | 19.3 | [19 empty] | 60.5% FPC HD 10.6% C4 20.4% Reclaim 5% CaCO3 3.5% MB CF 4% SLIP ,1.5%AB
175 | 9750 | 07.06.2017 | Trial-Run | T-Shirt | HD | TE-26 | WHITE | 48 | 19 | 6 | [5 empty] | 48.875 |  |  | 42.95 | 18.3 | 18.1 | 12.5 |  | 4.648 | 5136 | 2.393 | 3089 | 284 | 466 | 18 | 218 | 269 |  | 21.3 | [19 empty] | 60.5% FPC HD 10.6% C4 20.4% Reclaim 5% CaCO3 3.5% MB CF 4% SLIP ,1.5%AB
176 | 9750 | 07.06.2017 | Trial-Run | T-Shirt | HD | TE-26 | WHITE | 48 | 19 | 7 | [5 empty] | 48.5 |  |  | 41.52 | 17.8 | 17.9 | 7.4 |  | 3.53 | 4119 | 2.233 | 2439 | 273 | 452 | 21 | 146 | 197 |  | 23.3 | [19 empty] | 60.5% FPC HD 10.6% C4 20.4% Reclaim 5% CaCO3 3.5% MB CF 4% SLIP ,1.5%AB
177 | 9558 | 09.30.2016 | Trial-Run | T-Shirt | HD | TE26-1 | WS | 57 | 13.7 | 1 | [5 empty] | 57.375 | 39.37 |  | 37.96 | 13.7 | 13.6 | 9 |  | 3.24 | 6304 | 1.6 | 3037 | 292 | 309 | 18.5 | 270 | 197.5 | 35.9 | 6.4 | [19 empty] | (I/O) 60% LLD C6 10% C4 15% Reclaim 15% CaCO3 (M) 55% LLD C6 10% C4 20% Reclaim 15% CaCO3 | [5 empty] | (I/O) 60 (M) 55 | (I/O) 10 (M) 10 |  | (I/O) 15 (M) 20 |  | (I/O) 15 (M) 15 | [7 empty] | (I/O) 0 (M) 0
178 | 9558 | 09.30.2016 | Trial-Run | T-Shirt | HD | TE26-2 | WS | 57 | 13.7 | 6 | [5 empty] | 57.25 | 39.37 |  | 37.69 | 13.7 | 13.5 | 7.3 |  | 2.89 | 6240 | 1.68 | 3365 | 275 | 310 | 15.7 | 239 | 314 | 37.55 | 5.3 | [19 empty] | (I/O) 60% LLD C6 10% C4 15% Reclaim 15% CaCO3 (M) 55% LLD C6 10% C4 20% Reclaim 15% CaCO3
179 | 9558 | 09.30.2016 | Trial-Run | T-Shirt | HD | TE26-3 | WS | 57 | 13.7 | 2 | [5 empty] | 56.9375 | 39.37 |  | 38.27 | 14 | 13.9 | 9.4 |  | 3 | 5394 | 1.79 | 2947 | 285 | 385 | 18.3 | 238 | 190 | 39.66 | 6.4 | [19 empty] | (I/O) 60% LLD C6 10% C4 15% Reclaim 15% CaCO3 (M) 55% LLD C6 10% C4 20% Reclaim 15% CaCO3
180 | 9558 | 09.30.2016 | Trial-Run | T-Shirt | HD | TE26-4 | WS | 57 | 13.7 | 3 | [5 empty] | 56.9375 | 39.37 |  | 38.22 | 13.9 | 13.9 | 9.4 |  | 3.44 | 6207 | 1.7 | 3685 | 285 | 339 | 19 | 592 | 307 | 37.54 | 4.9 | [19 empty] | (I/O) 60% LLD C6 10% C4 15% Reclaim 15% CaCO3 (M) 55% LLD C6 10% C4 20% Reclaim 15% CaCO3
181 | 9895 | 02.23.2018 | Trial-Run | T-Shirt | HD | TE26-4 | WS | 14 X 57 | [7 empty] | 57.9375 | 39.37 |  | 38.5 | 13.8 | 13.7 | 7 |  | 3.42 | 5436 | 1.8 | 3312 | 203 | 394 | 15.2 | 368 | 105 | [16 empty] | 43129 | HEB1/7COMP |  |  |  | 55.95% FPC HD 25% Reclaim 6.95% CaCO3 1.5% MB 10.66% LLD |  | 56 | [6 empty] | 25 |  | 7 | 2 | [5 empty] | 11% ()
182 | 9558 | 09.30.2016 | Trial-Run | T-Shirt | HD | TE26-5 | WS | 57 | 13.7 | 4 | [5 empty] | 57.0625 | 39.37 |  | 37.72 | 13.7 | 13.6 | 9.8 |  | 3.34 | 5921 | 2.1 | 3686 | 274 | 394 | 24.8 | 259 | 151 | 43.25 | 5.1 | [19 empty] | (I/O) 60% LLD C6 10% C4 15% Reclaim 15% CaCO3 (M) 55% LLD C6 10% C4 20% Reclaim 15% CaCO3
183 | 9558 | 09.30.2016 | Trial-Run | T-Shirt | HD | TE26-5 | WS | 57 | 13.7 | 7 | [5 empty] | 56.9375 | 39.37 |  | 37.83 | 13.8 | 13.7 | 7.3 |  | 3.1 | 6277 | 1.71 | 3030 | 261 | 316 | 22 | 272 | 245 | 37.45 | 4.8 | [19 empty] | (I/O) 60% LLD C6 10% C4 15% Reclaim 15% CaCO3 (M) 55% LLD C6 10% C4 20% Reclaim 15% CaCO3
184 | 9558 | 09.30.2016 | Trial-Run | T-Shirt | HD | TE26-6 | WS | 57 | 13.7 | 5 | [5 empty] | 57.125 | 39.37 |  | 37.99 | 13.8 | 13.8 | 13.2 |  | 3.34 | 6243 | 1.76 | 3278 | 298 | 358 | 16.9 | 229.5 | 202 | 35.63 | 7.4 | [19 empty] | (I/O) 60% LLD C6 10% C4 15% Reclaim 15% CaCO3 (M) 55% LLD C6 10% C4 20% Reclaim 15% CaCO3
185 | 9558 | 09.30.2016 | Trial-Run | T-Shirt | HD | TE26-6 | WS | 57 | 13.7 | 8 | [5 empty] | 56.9375 | 39.37 |  | 37.85 | 13.8 | 13.7 | 7.2 |  | 3.3 | 6029 | 1.81 | 3640 | 280 | 364 | 19.3 | 256 | 265 | 36.72 | 6 | [19 empty] | (I/O) 60% LLD C6 10% C4 15% Reclaim 15% CaCO3 (M) 55% LLD C6 10% C4 20% Reclaim 15% CaCO3
186 | 6883 | 07.24.2013 | Trial-Run | T-Shirt | HD | TE-27 | WS | 54 | 14.4 | FPC HD | [5 empty] | 54.375 | 39.37 |  | 32.4619 | 14.62 | 14.52 | 9.88 |  | 3.03 | 5938 | 1.52 | 2978 | 273 | 419 | 10.6 | 496 | 141.5 | [19 empty] | FPC HD |  | 56% FPC HD 10% C4 17% Reclaim 15% CaCO3 3% CF |  | 56 |  |  |  |  | 10 |  | 17 |  | 15 | [5 empty] | 3
187 | 9865 | 12.07.2017 | Trial-Run | T-Shirt | HD | TE-27 | KRAFT | 57 | 13.5 | 1 | [5 empty] | 56.9375 |  |  | 37.99 | 13.9 | 13.9 | 7.5 |  | 4.36 | 6924 | 2.08 | 4669 | 256 | 418 | 13 | 312 | 61 | [16 empty] | 11/12 C | KRKELLER-C |  |  |  | 49% FPC HD 7% C4 28% Reclaim 16% CaCO3 |  | 59 |  |  |  |  | 11 |  | 20 |  | 8 | 2
188 | 9865 | 12.07.2017 | Trial-Run | T-Shirt | HD | TE-27 | KRAFT | 57 | 13.5 | 3 | [5 empty] | 57.25 |  |  | 35.45 | 12.9 | 12.8 | 7.4 |  | 2.91 | 7528 | 1.44 | 3993 | 210 | 377 | 10 | 327 | 61 | [16 empty] | 11/12 A | KRKELLER-C |  |  |  | 49% FPC HD 7% C4 28% Reclaim 16% CaCO3
189 | 9865 | 12.07.2017 | Trial-Run | T-Shirt | HD | TE-27 | KRAFT | 57 | 13.5 | 4 | [5 empty] | 57.25 |  |  | 37.2 | 13.5 | 13.4 | 5.6 |  | 3.66 | 6451 | 1.87 | 3531 | 213 | 385 | 14 | 314 | 76 | [16 empty] | 11/11 A | KRKELLER-C |  |  |  | 49% FPC HD 7% C4 28% Reclaim 16% CaCO3
190 | 9865 | 12.11.2017 | Trial-Run | T-Shirt | HD | TE-27 | KRAFT | 57 | 13.5 | 1 | [5 empty] | 57.0625 |  |  | 34.12 | 12.4 | 12.4 | 6.6 |  | 2.81 | 6244 | 1.48 | 3380 | 202 | 306 | 10 | 346 | 110 | [16 empty] | 11/14 A | KRKELLER |  |  |  | 49% FPC HD 7% C4 28% Reclaim 16% CaCO3
191 | 9865 | 12.11.2017 | Trial-Run | T-Shirt | HD | TE-27 | KRAFT | 57 | 13.5 | 1 | [5 empty] | 57.875 |  |  | 35.71 | 12.8 | 12.7 | 4.6 |  | 3.24 | 8248 | 1.32 | 2946 | 193 | 397 | 6 | 430 | 84 | [16 empty] | 11/17 C | KRKELLER-C |  |  |  | 49.25% FPC HD 6.6% C4 28.35% Reclaim 15.8% CaCO3
192 | 9869 | 12.18.2017 | Trial-Run | T-Shirt | HD | TE-27 | KRAFT | 57 | 13.5 | 3 | [5 empty] | 57.5 |  |  | 39.67 | 14.3 | 14.4 | 5.4 |  | 3.602 | 6696 | 1.757 | 3354 | 269 | 399 | 10 | 255 | 110 | [14 empty] | 620 | 59 | 43069 | KRKELLER-C |  |  |  | 5% C4
193 | 9869 | 12.18.2017 | Trial-Run | T-Shirt | HD | TE-27 | KRAFT | 57 | 13.5 | 2 | [5 empty] | 57.25 |  |  | 36.92 | 13.4 | 13.7 | 6.8 |  | 3.355 | 7454 | 1.64 | 3255 | 256 | 423 | 10 | 306 | 99 | [17 empty] | KRKELLER-C | 1:30pm |  |  | 5% C4
194 | 9869 | 12.18.2017 | Trial-Run | T-Shirt | HD | TE-27 | KRAFT | 57 | 13.5 | 1 | [5 empty] | 56.75 |  |  | 35.45 | 13 | 13.2 | 5.1 |  | 3.347 | 5649 | 1.895 | 3788 | 198 | 319 | 13 | 210 | 125 | [14 empty] | 610 | 56 | 0.3793103 | KRKELLER-C | 8:20 C |  |  | 5% C4
195 | 9895 | 04.02.2018 | Trial-Run | T-Shirt | HD | TE-27 | KRAFT | 57 | 13.5 | 1 | [5 empty] | 56.9375 |  |  | 36.23 | 13.2 | 13.1 | 9.3 |  | 3.84 | 7018 | 1.9 | 3318 | 229 | 343 | 12 | 286 | 108 | 24.14 | [15 empty] | 43132 | KRKELLER |  |  |  | 49.6% FPC HD 6.6% C4 28% Reclaim 15.8% CACO
196 | 10425 | 01.21.2020 | Trial-Run | T-Shirt | HD | TE-27 | WHITE | 57 | 14 | [6 empty] | 57 |  |  | 39.41 | 14.4 | 14.5 | 5.5 |  | 4.818 | 7491 | 2.773 | 3958 | 317 | 514 | 15 | 323 | 101 | 34.84 | 14.5 | [15 empty] | HEB 1/7 COMP | 940 |  |  | 63.1% FPC HD 10% C4 20% Reclaim 2% CaCO3 4.9% MB C/F= 9% LDPE
197 | 10425 | 01.21.2020 | Trial-Run | T-Shirt | HD | TE-27 | WHITE | 57 | 14 | [6 empty] | 57.25 |  |  | 38.3 | 13.9 | 13.8 | 4.7 |  | 4.542 | 8050 | 3.072 | 5206 | 316 | 571 | 14 | 424 | <62 | 28.11 | 14.6 | [15 empty] | HEB 1/7 COMP | 43844 |  |  | 63.1% FPC HD 10% C4 20% Reclaim 2% CaCO3 4.9% MB C/F= 9% LDPE
198 | 10425 | 01.21.2020 | Trial-Run | T-Shirt | HD | TE-27 | WHITE | 57 | 14 | 6 | [5 empty] | 57.5 |  |  | 40.09 | 14.5 | 14.6 | 5 |  | 4.802 | 8356 | 2.55 | 4790 | 339 | 578 | 19 | 465 | <62 | 34.29 | 14.9 | [15 empty] | HEB 1/7 COMP | 43844 |  |  | 63.1% FPC HD 10% C4 20% Reclaim 2% CaCO3 4.9% MB C/F= 9% LDPE
199 | 10425 | 01.21.2020 | Trial-Run | T-Shirt | HD | TE-27 | WHITE | 57 | 14 | [6 empty] | 57.25 |  |  | 40.01 | 14.5 | 14.4 | 4.6 |  | 4.83 | 9244 | 2.79 | 5787 | 341 | 509 | 13 | 343 | 95 | 33.32 | 14.5 | [15 empty] | HEB 1/7 COMP | 43844 |  |  | 63.1% FPC HD 10% C4 20% Reclaim 2% CaCO3 4.9% MB C/F= 9% LDPE
200 | 10425 | 01.21.2020 | Trial-Run | T-Shirt | HD | TE-27 | WHITE | 57 | 14 | 1 | [5 empty] | 57 |  |  | 36.85 | 13.4 | 13.4 | 5.4 |  | 4.525 | 9931 | 2.592 | 5844 | 328 | 560 | 14 | 365 | <62 | 34.49 | 14.5 | [15 empty] | HEB 1/7 COMP | 43844 |  |  | 63.1% FPC HD 10% C4 20% Reclaim 2% CaCO3 4.9% MB C/F= 9% LDPE
201 | 6883 | 07.24.2013 | Trial-Run | T-Shirt | HD | TE-28 | WS | 54 | 14.4 | FPC HD | [5 empty] | 54 | 39.37 |  | 37.4905 | 14.47 | 14.45 | 7.67 |  | 4.2 | 7795 | 1.59 | 3250 | 267 | 324 | 8.78 | 402 | 107 | [19 empty] | FPC HD |  | 56% FPC HD 10% C4 17% Reclaim 15% CaCO3 3% CF |  | 56 |  |  |  |  | 10 |  | 17 |  | 15 | [5 empty] | 3
202 | 9865 | 12.07.2017 | Trial-Run | T-Shirt | HD | TE-28 | KRAFT | 57 | 13.5 | 3 | [5 empty] | 57.25 |  |  | 37.57 | 13.6 | 13.5 | 7.2 |  | 3.74 | 7316 | 1.92 | 3779 | 248 | 390 | 11 | 280 | 125 | [16 empty] | 11/11 A | KRKELLER-C |  |  |  | 49% FPC HD 7% C4 28% Reclaim 16% CaCO3 |  | 49 |  |  |  |  | 7 |  | 28 |  | 16
203 | 9865 | 12.11.2017 | Trial-Run | T-Shirt | HD | TE-28 | KRAFT | 57 | 13.5 | 1 | [5 empty] | 57.25 |  |  | 36.12 | 13.1 | 13.2 | 5.5 |  | 2.8 | 5490 | 1.41 | 2690 | 198 | 408 | 8 | 368 | 68 | [16 empty] | 11/14 A | KRKELLER |  |  |  | 49% FPC HD 7% C4 28% Reclaim 16% CaCO3
204 | 9869 | 12.18.2017 | Trial-Run | T-Shirt | HD | TE-28 | KRAFT | 57 | 13.5 | 1 | [5 empty] | 56.75 |  |  | 37.42 | 13.7 | 13.8 | 6.2 |  | 3.24 | 7084 | 1.752 | 3912 | 232 | 375 | 14 | 287 | 105 | [17 empty] | KRKELLER-C | 11:30am C |  |  | 5% C4
205 | 9869 | 12.18.2017 | Trial-Run | T-Shirt | HD | TE-28 | KRAFT | 57 | 13.5 | 1 | [5 empty] | 56.75 |  |  | 36.54 | 13.4 | 13.6 | 4.4 |  | 4.34 | 7727 | 1.938 | 3788 | 256 | 401 | 10 | 237 | 107 | [17 empty] | KRKELLER-C | 4:40 C |  |  | 5% C4
206 | 9869 | 12.18.2017 | Trial-Run | T-Shirt | HD | TE-28 | KRAFT | 57 | 13.5 | 1 | [5 empty] | 57.125 |  |  | 35.34 | 12.8 | 12.9 | 5.1 |  | 4.082 | 6854 | 1.64 | 3313 | 274 | 342 | 9 | 260 | 63 | [17 empty] | KRKELLER-C | 11:00am C |  |  | 5% C4
207 | 9869 | 12.18.2017 | Trial-Run | T-Shirt | HD | TE-28 | KRAFT | 57 | 13.5 | 1 | [5 empty] | 57 |  |  | 36.9 | 13.4 | 13.6 | 6.7 |  | 3.323 | 6122 | 1.678 | 3069 | 236 | 403 | 10 | 372 | 81 | [17 empty] | KRKELLER-C |  |  |  | 5% C4
208 | 9895 | 02.23.2018 | Trial-Run | T-Shirt | HD | TE28-4 | WS | 13 X 57 | [7 empty] | 57.25 | 39.37 |  | 37.9 | 13.7 | 13.6 | 6 |  | 5.66 | 8503 | 2.2 | 3864 | 301 | 357 | 25.5 | 317 | 136.5 | [15 empty] | 85 | 43130 | SAFWAY12720 | 8:30PM |  |  | 49.6% FPC HD 28% Reclaim 15.8% CaCO3 6.6% LLD
209 | 9895 | 02.20.2018 | Trial-Run | T-Shirt | HD | TE29 | AK-C | 13.4 X 57 | [7 empty] | 57.0625 |  |  | 37.27 | 13.6 | 13.6 | 4.2 |  | 2.2 | 5104 | 1.77 | 4127 | 113 | 358 | 12.5 | 237 | 94 | [16 empty] | 43129 | KRKELLERC |  |  |  | 49.6% FPC HD 28% Reclaim 15.8% CaCO3 6.6% LLD |  | 50 | [6 empty] | 28 |  | 16 | [6 empty] | 7% ()
210 | 9895 | 02.23.2018 | Trial-Run | T-Shirt | HD | TE29 | KS | 13.5 X 57 | [7 empty] | 57.5 | 39.37 |  | 40.21 | 14.5 | 14.5 | 9.1 |  | 4.47 | 6686 | 2.21 | 3631 | 260 | 479 | 12 | 334 | 60 | [15 empty] | 70 | 43130 | KRKELLER-C | 11:10-4:30 |  |  | 49.6% FPC HD 28% Reclaim 15.8% CaCO3 6.6% LLD |  | 50 | [6 empty] | 28 |  | 16 | [6 empty] | 7% ()
211 | 9865 | 12.07.2017 | Trial-Run | T-Shirt | HD | TE-29 | KRAFT | 57 | 13.5 | 3 | [5 empty] | 57.5 |  |  | 35.94 | 13 | 12.9 | 5.6 |  | 3.62 | 7112 | 1.8 | 3413 | 235 | 267 | 15 | 361 | 36 | [16 empty] | 11/11 A | KRKELLER-C |  |  |  | 49% FPC HD 7% C4 28% Reclaim 16% CaCO3
212 | 9865 | 12.09.2017 | Trial-Run | T-Shirt | HD | TE-29 | KRAFT | 57 | 13.5 | 1 | [5 empty] | 57.25 |  |  | 35.71 | 12.9 | 12.8 | 8.4 |  | 2.84 | 6604 | 1.57 | 3204 | 213 | 395 | 9 | 419 | 66 | [16 empty] | 11/14 A | KRKELLER |  |  |  | 49.25% FPC HD 6.6% C4 28.35% Reclaim 15.8% CaCO3 |  | 49 |  |  |  |  | 7 |  | 28 |  | 16
213 | 9869 | 12.18.2017 | Trial-Run | T-Shirt | HD | TE-29 | KRAFT | 57 | 13.5 | 1 | [5 empty] | 57.375 |  |  | 37.06 | 13.4 | 13.6 | 6 |  | 4.195 | 7436 | 1.725 | 3665 | 242 | 399 | 9 | 258 | 86 | [17 empty] | KRKELLER-C | 4:40 C |  |  | 5% C4
214 | 9869 | 12.18.2017 | Trial-Run | T-Shirt | HD | TE-29 | KRAFT | 57 | 13.5 | 1 | [5 empty] | 57.25 |  |  | 37.12 | 13.5 | 13.8 | 7.1 |  | 3.88 | 6752 | 1.682 | 3704 | 230 | 375 | 13 | 213 | 105 | [17 empty] | KRKELLER-C | 11:00 C |  |  | 5% C4
215 | 9869 | 12.18.2017 | Trial-Run | T-Shirt | HD | TE-29 | KRAFT | 57 | 13.5 | 3 | [5 empty] | 57.5 |  |  | 37.46 | 13.5 | 13.4 | 7.5 |  | 3.492 | 7082 | 1.735 | 3407 | 237 | 360 | 10 | 254 | 104 | [17 empty] | KRKELLER-C |  |  |  | 5% C4
216 | 9895 | 04.02.2018 | Trial-Run | T-Shirt | HD | TE-29 | KRAFT | 57 | 13.5 | [6 empty] | 57.5 |  |  | 35.33 | 12.8 | 12.6 | 7.4 |  | 3.59 | 7309 | 1.89 | 3734 | 267 | 387 | 15 | 345 | 87 | [16 empty] | 43133 | KRKELLER-C |  |  |  | 49.6% FPC HD 28% C4 6.6% Reclaim 15.8% CaCO3 |  | 60 |  |  |  |  | 28 |  | 7 |  | 16
217 | 10425 | 01.21.2020 | Trial-Run | T-Shirt | HD | TE-29 | WHITE | 57 | 14 | 1 | [5 empty] | 57.25 |  |  | 38.22 | 13.9 | 13.8 | 6.8 |  | 4.573 | 8276 | 2.848 | 5462 | 354 | 516 | 15 | 280 | 164 | 40.08 | 6.3 | [15 empty] | HEB 1/7 COMP | 679 / 940 |  |  | 63.1% FPC HD 10% C4 20% Reclaim 2% CaCO3 4.9% MB |  | 63 |  |  |  |  | 10 |  | 20 |  | 2 | 5
218 | 9895 | 02.20.2018 | Trial-Run | T-Shirt | HD | TE29-1 | AK-C | 13.4 X 57 | [7 empty] | 57.9375 |  |  | 37.52 | 13.4 | 13.3 | 7.1 |  | 2.95 | 8516 | 2.93 | 6030 | 220 | 299 | 10.8 | 362 | 72.5 | [16 empty] | 43129 | KRKELLER-C | NECK:60 |  |  | 49.6% FPC HD 28% Reclaim 15.8% CaCO3 6.6% LLD |  | 50 | [6 empty] | 28 |  | 16 | [6 empty] | 7% ()
219 | 9895 | 02.20.2018 | Trial-Run | T-Shirt | HD | TE29-1 | AK-C | 13.4 X 57 | [7 empty] | 57.875 |  |  | 34.89 | 12.5 | 12.4 | 7.4 |  | 3.68 | 6687 | 1.9 | 3730 | 235 | 433 | 19.9 | 321 | 77.5 | [16 empty] | 43130 | KRKELLER | NECK:60 |  |  | 49.6% FPC HD 28% Reclaim 15.8% CaCO3 6.6% LLD |  | 50 | [6 empty] | 28 |  | 16 | [6 empty] | 7% ()
220 | 9895 | 02.20.2018 | Trial-Run | T-Shirt | HD | TE29-3 | AK-C | 13.4 X 57 | [7 empty] | 57.5 |  |  | 36.98 | 13.4 | 13 | 7.3 |  | 2.96 | 6864 | 1.76 | 3765 | 229 | 377 | 12.5 | 282 | 98.5 | [16 empty] | 43129 | KRKELLER-C | NECK:60 |  |  | 49.6% FPC HD 28% Reclaim 15.8% CaCO3 6.6% LLD
221 | 9895 | 02.20.2018 | Trial-Run | T-Shirt | HD | TE29-4 | AK-C | 13.4 X 57 | [7 empty] | 57.875 |  |  | 37.28 | 13.4 | 13.2 | 6.5 |  | 3.81 | 8131 | 1.84 | 3768 | 251 | 392 | 10.6 | 280 | 61 | [16 empty] | 43129 | KRKELLER-C | NECK:62 |  |  | 49.6% FPC HD 28% Reclaim 15.8% CaCO3 6.6% LLD
222 | 9895 | 02.23.2018 | Trial-Run | T-Shirt | HD | TE29-4 | AW | 13.5 X 57 | [7 empty] | 57.9375 | 39.37 |  | 36.61 | 13.1 | 13.7 | 8.2 |  | 3.24 | 6631 | 1.75 | 3723 | 248 | 370 | 10.2 | 352 | 90 | [15 empty] | 60 | 43133 | KRKELLER-C |  |  |  | 49.6% FPC HD 28% Reclaim 15.8% CaCO3 6.6% LLD |  | 50 | [6 empty] | 28 |  | 16 | [6 empty] | 7% ()
223 | 9869 | 12.18.2017 | Trial-Run | T-Shirt | HD | TE-2A | KRAFT | 57 | 13.5 | 1 | [5 empty] | 57 |  |  | 35.81 | 13 | 13.2 | 5.2 |  | 3.057 | 6375 | 1.717 | 3264 | 274 | 363 | 14 | 239 | 135 | [17 empty] | KRKELLER-C | 4:35pm C |  |  | 5% C4
224 | 9869 | 12.18.2017 | Trial-Run | T-Shirt | HD | TE-2A | KRAFT | 57 | 13.5 | 1 | [5 empty] | 57 |  |  | 36.07 | 13.1 | 13.2 | 6.8 |  | 2.902 | 5537 | 1.598 | 3372 | 245 | 262 | 14 | 257 | 146 | [17 empty] | KRKELLER-C |  |  |  | 5% C4
225 | 10380 | 11.27.2019 | Trial-Run | T-Shirt | HD | TE-2A | WHITE | 57 | 14 | 1 | [5 empty] | 57.25 |  |  | 36.67 | 13.3 | 13.6 | 5.5 |  | 4.078 | 7810 | 2.592 | 5177 | 350 | 471 | 20 | 333 | 156.5 | [15 empty] | 81 | 67°F |  |  |  |  | 0% CACO
226 | 10380 | 11.27.2019 | Trial-Run | T-Shirt | HD | TE-2A | WHITE | 57 | 14 | 2 | [5 empty] | 57.5 |  |  | 38.17 | 13.8 | 13.7 | 5.9 |  | 5.007 | 10422 | 3.168 | 6741 | 354 | 512 | 21 | 332 | 155 | [15 empty] | 81 | 67 |  |  |  |  | 0% CACO
227 | 10380 | 11.27.2019 | Trial-Run | T-Shirt | HD | TE-2A | WHITE | 57 | 14 | 6 | [5 empty] | 57.5 |  |  | 37.64 | 13.6 | 13.7 | 3.7 |  | 5.265 | 11594 | 2.915 | 5579 | 353 | 509 | 18 | 324 | 166 | [15 empty] | 83 | 64 |  |  |  |  | 0% CACO
228 | 10380 | 11.27.2019 | Trial-Run | T-Shirt | HD | TE-2A | WHITE | 57 | 14 | 5 | [5 empty] | 57.25 |  |  | 37.51 | 13.6 | 13.6 | 4.3 |  | 4.747 | 9789 | 3.112 | 5533 | 353 | 524 | 17 | 313 | 158 | [15 empty] | 83 | 64 |  |  |  |  | 0% CACO
229 | 10380 | 11.27.2019 | Trial-Run | T-Shirt | HD | TE-2A | WHITE | 57 | 14 | [6 empty] | 57.5 |  |  | 37.93 | 13.7 | 13.7 | 5.4 |  | 5.688 | 10869 | 3.457 | 6284 | 368 | 577 | 18 | 358 | 158 | [14 empty] | 724 | 83 | 64 |  |  |  |  | 0% CACO
230 | 10380 | 11.27.2019 | Trial-Run | T-Shirt | HD | TE-2A | WHITE | 57 | 14 | [6 empty] | 57.25 |  |  | 36.82 | 13.3 | 13.4 | 7.5 |  | 5.345 | 10480 | 3.648 | 6879 | 350 | 507 | 17 | 339 | 168.5 | [14 empty] | 730 | 80 | 67 |  |  |  |  | 2% CACO (Treat quality)
231 | 10380 | 11.27.2019 | Trial-Run | T-Shirt | HD | TE-2A | WHITE | 57 | 14 | 6 | [5 empty] | 57.5 |  |  | 37.58 | 13.6 | 13.6 | 7 |  | 4.167 | 7239 | 2.913 | 5799 | 334 | 510 | 20 | 275 | 149 | [21 empty] | 2% CACO
232 | 10380 | 11.27.2019 | Trial-Run | T-Shirt | HD | TE-2A | WHITE | 57 | 14 | 3 | [5 empty] | 57.5 |  |  | 37.38 | 13.5 | 13.5 | 7.5 |  | 3.668 | 7423 | 2.675 | 4983 | 343 | 504 | 16 | 286 | 167 | [14 empty] | 717 | 80 | 67 |  |  |  |  | 2% CACO
233 | 10380 | 11.27.2019 | Trial-Run | T-Shirt | HD | TE-2A | WHITE | 57 | 14 | 4 | [5 empty] | 57.5 |  |  | 37.85 | 13.7 | 13.7 | 7 |  | 3.873 | 7595 | 2.615 | 5150 | 335 | 491 | 14 | 259 | 189.5 | [14 empty] | 738 | 80 | 67 |  |  |  |  | 2% CACO
234 | 10380-1 | 11.27.2019 | Trial-Run | T-Shirt | HD | TE-2A | WHITE | 57 | 14 | 5 | [5 empty] | 57.5 |  |  | 37.65 | 13.6 | 13.6 | 7.1 |  | 4.067 | 7462 | 2.823 | 4481 | 325 | 506 | 16 | 336 | 167 | [14 empty] | 730 | 80 | 67 |  |  |  |  | 2% CACO
235 | 10380-1 | 11.27.2019 | Trial-Run | T-Shirt | HD | TE-2A | WHITE | 57 | 14 | [6 empty] | 57.5 |  |  | 37.56 | 13.6 | 13.8 | 5.4 |  | 2.988 | 6569 | 2.983 | 6019 | 279 | 515 | 16 | 279 | 174.5 | [21 empty] | 3% CACO
236 | 10380-1 | 11.27.2019 | Trial-Run | T-Shirt | HD | TE-2A | WHITE | 57 | 14 | 3 | [5 empty] | 57.5 |  |  | 38.1 | 13.8 | 13.9 | 4.6 |  | 3.643 | 7577 | 3.147 | 6040 | 366 | 540 | 17 | 257 | 168.5 | [14 empty] | 727 | 87 | 67 |  |  |  |  | 3% CACO
237 | 10380-1 | 11.27.2019 | Trial-Run | T-Shirt | HD | TE-2A | WHITE | 57 | 14 | 1 | [5 empty] | 57.5 |  |  | 37.66 | 13.6 | 13.8 | 5.5 |  | 4.327 | 8259 | 3.027 | 5651 | 347 | 535 | 24 | 285 | 171.5 | [21 empty] | 3% CACO
238 | 10380-1 | 11.27.2019 | Trial-Run | T-Shirt | HD | TE-2A | WHITE | 57 | 14 | [6 empty] | 57.5 |  |  | 37.59 | 13.6 | 13.5 | 7.3 |  | 3.485 | 8935 | 2.562 | 5808 | 364 | 476 | 19 | 313 | 155 | [21 empty] | 3% CACO
239 | 10380-1 | 11.27.2019 | Trial-Run | T-Shirt | HD | TE-2A | WHITE | 57 | 14 | [6 empty] | 57.5 |  |  | 38.47 | 13.9 | 14 | 6.1 |  | 4.427 | 8694 | 2.918 | 5581 | 365 | 514 | 24 | 306 | 158 | [21 empty] | 3% CACO
240 | 10380-1 | 11.27.2019 | Trial-Run | T-Shirt | HD | TE-2A | WHITE | 57 | 14 | 1 | [5 empty] | 57.5 |  |  | 39.35 | 14.2 | 14.2 | 4.5 |  | 5.75 | 10925 | 3.407 | 7080 | 352 | 534 | 20 | 295 | 167 | [14 empty] | 719 | 80 | 87 |  |  |  |  | 3% CACO
241 | 10380-1 | 11.27.2019 | Trial-Run | T-Shirt | HD | TE-2A | WHITE | 57 | 14 | 2 | [5 empty] | 57.25 |  |  | 37.17 | 13.5 | 13.5 | 5.1 |  | 4.622 | 8833 | 2.997 | 6621 | 357 | 517 | 25 | 292 | 167 | [21 empty] | 3% CACO
242 | 10380-1 | 11.27.2019 | Trial-Run | T-Shirt | HD | TE-2A | WHITE | 57 | 14 | 3 | [5 empty] | 57.5 |  |  | 37.95 | 13.7 | 13.9 | 5.7 |  | 4.645 | 9087 | 2.645 | 6110 | 351 | 481 | 19 | 316 | 176 | [21 empty] | 3% CACO
243 | 10380-1 | 11.27.2019 | Trial-Run | T-Shirt | HD | TE-2A | WHITE | 57 | 14 | 4 | [5 empty] | 57.5 |  |  | 37.95 | 13.7 | 13.7 | 6 |  | 4.75 | 9849 | 2.97 | 5538 | 340 | 540 | 19 | 290 | 177.5 | [21 empty] | 3% CACO
244 | 10380-1 | 11.27.2019 | Trial-Run | T-Shirt | HD | TE-2A | WHITE | 57 | 14 | [6 empty] | 57.25 |  |  | 37.38 | 13.6 | 13.6 | 4.4 |  | 4.032 | 9409 | 3.065 | 6722 | 345 | 519 | 21 | 278 | 189.5 | [21 empty] | 3% CACO
245 | 10425 | 01.21.2020 | Trial-Run | T-Shirt | HD | TE-2A | WHITE | 57 | 14 | 1 | [5 empty] | 57 |  |  | 37.26 | 13.6 | 13.4 | 4.4 |  | 5.068 | 8734 | 2.615 | 4165 | 320 | 610 | 11 | 428 | 107 | 37.2 | 6.6 | [15 empty] | HEB 1/7 COMP | 712 / 935 |  |  | 63.1% FPC HD 10% C4 20% Reclaim 2% CaCO3 4.9% MB
246 | 9895 | 02.20.2018 | Trial-Run | T-Shirt | HD | TE2A-3 | AK-C | 13.4 X 57 | [7 empty] | 57.25 |  |  | 37.75 | 14.4 | 14.2 | 7.4 |  | 3.72 | 6636 | 2.04 | 4002 | 259 | 386 | 13.9 | 185 | 100 | [16 empty] | 43129 | KRKELLER-C | NECK:69 |  |  | 49.6% FPC HD 28% Reclaim 15.8% CaCO3 6.6% LLD
247 | 9141 | 06.30.2015 | Trial-Run | T-Shirt | HD | TE-2C | WS | 57 | 16 | 1 | [5 empty] | 57 |  |  | 44.85 | 16.4 | 16.48 | 7.41 |  | 4.39 | 6868 | 1.84 | 2998 | 307 | 338 | 18.3 | 247 | 207 | [19 empty] | 12x7x22 Shoprite |  | 56% FPC HD 11% C4 16% Reclaim 16% CaCO3 2% MB |  | 56 |  |  |  |  | 11 |  | 16 |  | 16 | 2
248 | 9141 | 06.30.2015 | Trial-Run | T-Shirt | HD | TE-2C | WS | 57 | 18.5 | 2 | [5 empty] | 57.25 |  |  | 50.88 | 18.52 | 18.52 | 5.6 |  | 4.54 | 6704 | 2.4 | 3477 | 297 | 427 | 14.7 | 307 | 180 | [19 empty] | 12x7x22 Shoprite |  | 56% FPC HD 11% C4 16% Reclaim 16% CaCO3 2% MB
249 | 9869 | 12.18.2017 | Trial-Run | T-Shirt | HD | TE-2C | KRAFT | 57 | 13.5 | 1 | [5 empty] | 57 |  |  | 38.04 | 13.9 | 14.1 | 8.2 |  | 2.858 | 5938 | 1.788 | 4159 | 237 | 336 | 17 | 172 | 150 | [17 empty] | KRKELLER-C |  |  |  | 5% C4
250 | 9869 | 12.18.2017 | Trial-Run | T-Shirt | HD | TE-2C | KRAFT | 57 | 13.5 | 1 | [5 empty] | 56.75 |  |  | 36.04 | 13.2 | 13.5 | 6.1 |  | 3.445 | 6590 | 1.845 | 3704 | 264 | 380 | 15 | 199 | 138 | [17 empty] | KRKELLER-C | 4:30pm C |  |  | 5% C4
251 | 9869 | 12.18.2017 | Trial-Run | T-Shirt | HD | TE-2C | KRAFT | 57 | 13.5 | 1 | [5 empty] | 57 |  |  | 35.16 | 12.8 | 13.3 | 8.3 |  | 2.878 | 6244 | 2.017 | 4009 | 248 | 384 | 8 | 308 | 171 | [17 empty] | KRKELLER-C | 9:35 C |  |  | 5% C4
252 | 9869 | 12.18.2017 | Trial-Run | T-Shirt | HD | TE-2C | KRAFT | 57 | 13.5 | 3 | [5 empty] | 56.9375 |  |  | 35.12 | 12.8 | 13.1 | 5.3 |  | 2.928 | 5583 | 1.77 | 2969 | 254 | 362 | 18 | 199 | 165 | [17 empty] | KRKELLER-C |  |  |  | 5% C4
253 | 10380 | 11.27.2019 | Trial-Run | T-Shirt | HD | TE-2C | WHITE | 57 | 14 | 6 | [5 empty] | 57.25 |  |  | 40.1 | 14.5 | 14.6 | 6.2 |  | 5.568 | 10390 | 3.087 | 5704 | 344 | 557 | 15 | 384 | 155 | [15 empty] | 90 | 51 |  |  |  |  | 0% CACO
254 | 10380 | 11.27.2019 | Trial-Run | T-Shirt | HD | TE-2C | WHITE | 57 | 14 | [6 empty] | 57.5 |  |  | 37.64 | 13.6 | 13.6 | 5.3 |  | 4.942 | 10379 | 3.395 | 6859 | 336 | 566 | 19 | 329 | 147.5 | [15 empty] | 83 | 56 |  |  |  |  | 0% CACO
255 | 10380 | 11.27.2019 | Trial-Run | T-Shirt | HD | TE-2C | WHITE | 57 | 14 | 3 | [5 empty] | 57.5 |  |  | 40.69 | 14.7 | 14.8 | 6 |  | 6.078 | 10252 | 3.208 | 6264 | 352 | 547 | 14 | 417 | 140 | [21 empty] | 0% CACO (Trent quality)
256 | 10380 | 11.27.2019 | Trial-Run | T-Shirt | HD | TE-2C | WHITE | 57 | 14 | 4 | [5 empty] | 57.25 |  |  | 36.47 | 13.2 | 13.1 | 5 |  | 5.102 | 9701 | 3.127 | 6310 | 328 | 549 | 19 | 304 | 150.5 | [21 empty] | 0% CACO
257 | 10380 | 11.27.2019 | Trial-Run | T-Shirt | HD | TE-2C | WHITE | 57 | 14 | 5 | [5 empty] | 57.25 |  |  | 37.86 | 13.7 | 13.8 | 5.4 |  | 5.15 | 9174 | 2.783 | 5457 | 317 | 503 | 15 | 321 | 158 | [21 empty] | 0% CACO
258 | 10380 | 11.27.2019 | Trial-Run | T-Shirt | HD | TE-2C | WHITE | 57 | 14 | [6 empty] | 57.5 |  |  | 37.64 | 13.6 | 13.7 | 6.7 |  | 5.047 | 10137 | 2.235 | 4495 | 319 | 538 | 14 | 384 | 125 | [14 empty] | 756 | 83 | 56 |  |  |  |  | 2% CACO (Trent Quality)
259 | 10380 | 11.27.2019 | Trial-Run | T-Shirt | HD | TE-2C | WHITE | 57 | 14 | 6 | [5 empty] | 57 |  |  | 43.25 | 15.8 | 15.9 | 10.2 |  | 4.008 | 8068 | 3.185 | 7281 | 329 | 458 | 16 | 208 | 164 | [14 empty] | 756 | 83 | 56 |  |  |  |  | 2% CACO
260 | 10380 | 11.27.2019 | Trial-Run | T-Shirt | HD | TE-2C | WHITE | 57 | 14 | 3 | [5 empty] | 57.25 |  |  | 36.56 | 13.3 | 13.2 | 6 |  | 5.068 | 8044 | 2.585 | 4949 | 308 | 567 | 13 | 410 | 110 | [14 empty] | 758 | 83 | 56 |  |  |  |  | 2% CACO
261 | 10380 | 11.27.2019 | Trial-Run | T-Shirt | HD | TE-2C | WHITE | 57 | 14 | 4 | [5 empty] | 57.5 |  |  | 39.11 | 14.1 | 14.1 | 8.9 |  | 4.567 | 8510 | 2.308 | 3664 | 307 | 538 | 17 | 426 | 126.5 | [14 empty] | 756 | 83 | 56 |  |  |  |  | 2% CACO
262 | 10380 | 11.27.2019 | Trial-Run | T-Shirt | HD | TE-2C | WHITE | 57 | 14 | 5 | [5 empty] | 57.5 |  |  | 36.8 | 13.3 | 13.3 | 6.7 |  | 4.573 | 8362 | 2.862 | 4768 | 309 | 533 | 14 | 333 | 149 | [15 empty] | 83 | 56 |  |  |  |  | 2% CACO
263 | 10380 | 11.27.2019 | Trial-Run | T-Shirt | HD | TE-2C | WHITE | 57 | 14 | 2 | [5 empty] | 57.5 |  |  | 38.33 | 13.8 | 13.9 | 3.4 |  | 4.72 | 10360 | 2.488 | 5686 | 354 | 510 | 15 | 329 | 131 | [21 empty] | 2% CACO
264 | 10380 | 11.27.2019 | Trial-Run | T-Shirt | HD | TE-2C | WHITE | 57 | 14 | [6 empty] | 57.5 |  |  | 37.62 | 13.6 | 13.8 | 4.7 |  | 4.655 | 10522 | 2.692 | 5752 | 334 | 510 | 16 | 307 | 149 | [21 empty] | 2% CACO
265 | 10380 | 11.27.2019 | Trial-Run | T-Shirt | HD | TE-2C | WHITE | 57 | 14 | [6 empty] | 57.5 |  |  | 38.72 | 14 | 14.1 | 5.4 |  | 5.44 | 8833 | 3.27 | 6108 | 348 | 590 | 15 | 357 | 135.5 | [21 empty] | 2% CACO
266 | 10380 | 11.27.2019 | Trial-Run | T-Shirt | HD | TE-2C | WHITE | 57 | 14 | [6 empty] | 57.5 |  |  | 38.46 | 13.9 | 13.9 | 5.9 |  | 4.455 | 10694 | 2.997 | 5741 | 339 | 579 | 19 | 358 | 150.5 | [21 empty] | 2% CACO
267 | 10380 | 11.27.2019 | Trial-Run | T-Shirt | HD | TE-2C | WHITE | 57 | 14 | 2 | [5 empty] | 57.25 |  |  | 38.65 | 14 | 13.9 | 4 |  | 4.73 | 12128 | 2.752 | 5698 | 336 | 540 | 15 | 273 | 140 | [21 empty] | 2% CACO
268 | 10380-1 | 11.27.2019 | Trial-Run | T-Shirt | HD | TE-2C | WHITE | 57 | 14 | 4 | [5 empty] | 57.5 |  |  | 39.08 | 14.1 | 14.4 | 5.5 |  | 4.47 | 10094 | 2.458 | 5113 | 334 | 521 | 16 | 401 | 146 | [21 empty] | 3% CACO
269 | 10380-1 | 11.27.2019 | Trial-Run | T-Shirt | HD | TE-2C | WHITE | 57 | 14 | 3 | [5 empty] | 57.25 |  |  | 37.96 | 13.8 | 13.7 | 5.1 |  | 5.048 | 9654 | 2.505 | 4889 | 317 | 528 | 16 | 288 | 144.5 | [14 empty] | 759 | 85 | 56 |  |  |  |  | 3% CACO
270 | 10380-1 | 11.27.2019 | Trial-Run | T-Shirt | HD | TE-2C | WHITE | 57 | 14 | 2 | [5 empty] | 57.25 |  |  | 38.9 | 14.1 | 14.3 | 5.8 |  | 4.537 | 9638 | 2.747 | 4655 | 339 | 536 | 15 | 356 | 144.5 | [21 empty] | 3% CACO
271 | 10380-1 | 11.27.2019 | Trial-Run | T-Shirt | HD | TE-2C | WHITE | 57 | 14 | [6 empty] | 57.5 |  |  | 37.45 | 13.5 | 13.9 | 6.2 |  | 4.425 | 9592 | 2.653 | 5860 | 331 | 523 | 17 | 328 | 152 | [21 empty] | 3% CACO
272 | 10380-1 | 11.27.2019 | Trial-Run | T-Shirt | HD | TE-2C | WHITE | 57 | 14 | 1 | [5 empty] | 57.5 |  |  | 40.32 | 14.6 | 14.7 | 6.1 |  | 5.653 | 9775 | 2.807 | 5350 | 321 | 516 | 14 | 427 | 158 | [21 empty] | 3% CACO
273 | 7044 | 04.16.2014 | Trial-Run | T-Shirt | HD | TE31 | BS | 12 x 7x 22 | 17 | [6 empty] | 12.125 | 22 | 6.625 | 7.06 | 15.26 | 15.14 | 3.77 |  | 4.38 | 7255 | 1.84 | 3454 | 342 | 393 | 18.5 | 327 | 140 | 28.53 |  |  | 6.45/5204 | 3.34/5852 | 1.79/3094 | [15 empty] | 55% FPC HD 11% C4 16% Reclaim 16% CaCO3 3% MB |  | 55 |  |  |  |  | 11 |  | 16 |  | 16 | 3
274 | 6474 | 12.05.2011 | Trial-Run | T-Shirt | HD | TE-32 | WHITE | 50 | 25.4 | 1 | [5 empty] | 50.0625 |  |  | 61.89 | 25.76 | 25.9 | 8.6 |  | 7.298 | 6906 | 4.1 | 4253 | 409 | 572 | 17 | 301 | 223 | 56.01 | [20 empty] | 58% FPC HD 10% C4 14% Reclaim 14% CaCO3 4% MB (FILM)
275 | 9865 | 12.07.2017 | Trial-Run | T-Shirt | HD | TE-32 | WHITE | 58 | 13 | 1 | [5 empty] | 57.9375 |  |  | 36.14 | 12.9 | 12.8 | 7.3 |  | 2.7 | 5739 | 1.71 | 3226 | 215 | 400 | 14 | 298 | 111 | [16 empty] | 11/11 A | HEBJRCOMP-C |  |  |  | 61.4% FPC HD 10.6% C4 20.5% Reclaim 7.5% CaCO3 |  | 61 |  |  |  |  | 11 |  | 20 |  | 8
276 | 9895 | 04.02.2018 | Trial-Run | T-Shirt | HD | TE-32 | WHITE | 57 | 14 | 2 | [5 empty] | 57.9375 |  |  | 37.16 | 13.3 | 13.2 | 5.8 |  | 4.07 | 7161 | 1.91 | 3754 | 285 | 404 | 20 | 322 | 138 | [16 empty] | 43132 | HEB1/7COMP-C |  |  |  | 59.74% FPC HD 10.26% C4 30% Reclaim |  | 60 |  |  |  |  | 10 |  | 30
277 | 9895 | 02.16.2018 | Trial-Run | T-Shirt | HD | TE32-1 | WS | 13 X 58 | [7 empty] | 58.25 |  |  | 35.88 | 12.8 | 12.4 | 8.2 |  | 3.57 | 6824 | 1.7 | 3090 | 220 | 369 | 13.2 | 17 | 151 | [16 empty] | 43129 | HEBYRCOMPC |  |  |  | 59.74% FPC HD 25% Reclaim 5% CaCO3 10.26% LLD |  | 60 | [6 empty] | 25 |  | 5 | [6 empty] | 10% ()
278 | 9895 | 02.22.2018 | Trial-Run | T-Shirt | HD | TE-32-4 | WS | 14 X 57 | [7 empty] | 57.9375 | 39.37 |  | 39.09 | 14 | 13.6 | 9.2 |  | 2.32 | 5140 | 2.11 | 2347 | 228 | 465 | 22.1 | 406 | 123 | [16 empty] | 43129 | HEB1/7COMP-C |  |  |  | 59.74% FPC HD 25% Reclaim 5% CaCO3 10.26% LLD |  | 60 | [6 empty] | 25 |  | 5 | [6 empty] | 10% ()
279 | 6380 | 10.06.2011 | Trial-Run | T-Shirt | HD | TE-41 | WS | 54 | 15 | [6 empty] | 54.8125 |  |  | 37.32 | 14.19 | 13.96 | 4.3 |  | 3.78 | 7339 | 1.85 | 3516 | 263 | 478 | 12.4 | 315 | 164 | [17 empty] | Wal21B-C48 |  |  |  | 72% FPC HD 10% C4 15% Reclaim 3% MB |  | 72 |  |  |  |  | 10 |  | 15 |  |  | 3
280 | 6883 | 07.24.2013 | Trial-Run | T-Shirt | HD | TE-41 | WS | 52.5 | 13.5 | Exxon HD | [5 empty] | 51.75 | 39.37 |  | 34.8291 | 14.02 | 14 | 5.45 |  | 4.1 | 6918 | 1.73 | 3190 | 257 | 358 | 9.78 | 372 | 152 | [19 empty] | Exxon HD |  | 56% FPC HD 10% C4 17% Reclaim 15% CaCO3 3% CF |  | 56 |  |  |  |  | 10 |  | 17 |  | 15 | [5 empty] | 3
281 | 9789 | 09.06.2017 | Trial-Run | T-Shirt | HD | TE-41 | WHITE | 51 | 13 | 1 | [5 empty] | 51.25 |  |  | 32.09 | 13 | 13 | 3.3 |  | 3.43 | 6869 | 2.01 | 3460 | 201 | 440 | 10 | 474 | 66 | [17 empty] | Raidsacks3 | 42964 |  |  | 61.9% FPC HD 10.6% C4 25% Reclaim 2.5% MB |  | 62 |  |  |  |  | 11 |  | 25 |  |  | 2
282 | 9789 | 09.06.2017 | Trial-Run | T-Shirt | HD | TE-41 | WHITE | 51 | 13 | 2 | [5 empty] | 51.5 |  |  | 32.44 | 13.1 | 13.1 | 8.3 |  | 5.03 | 8019 | 1.59 | 3110 | 247 | 454 | 10 | 513 | 36 | [17 empty] | Raidsacks3 | 42968 |  |  | 66.9% FPC HD 10.6% C4 20% Reclaim 2.5% MB
283 | 9789 | 09.06.2017 | Trial-Run | T-Shirt | HD | TE-41 | WHITE | 51 | 13 | 1 | [5 empty] | 51.25 |  |  | 31.96 | 12.9 | 12.7 | 5.6 |  | 3.98 | 9019 | 3.22 | 5868 | 248 | 432 | 14 | 354 | 128 | [17 empty] | Raidsacks3 | 42968 |  |  | 66.9% FPC HD 10.6% C4 20% Reclaim 2.5% MB
284 | 9789 | 09.13.2017 | Trial-Run | T-Shirt | HD | TE-41 | WHITE | 13 | 52 | 5 | [5 empty] | 51.375 |  |  | 32.16 | 12.9 | 13.1 | 8.3 |  | 3.46 | 6414 | 1.96 | 3316 | 228 | 451 | 9 | 393 | 66 | [16 empty] | 42968 |  |  |  |  | 66.9% E927 HD 10.6% C4 20% Reclaim 2.5% MB |  | 67 |  |  |  |  | 11 |  | 20 |  |  | 2
285 | 9789 | 09.13.2017 | Trial-Run | T-Shirt | HD | TE-41 | WHITE | 13 | 52 | 4 | [5 empty] | 51.25 |  |  | 30.25 | 12.2 | 1207 | 5.6 |  | 3.28 | 6306 | 1.61 | 3328 | 202 | 412 | 9 | 299 | 66 | [16 empty] | 42968 |  |  |  |  | 66.9% E927 HD 10.6% C4 20% Reclaim 2.5% MB
286 | 9789 | 09.13.2017 | Trial-Run | T-Shirt | HD | TE-41 | WHITE | 54 | 13 | 4 | [5 empty] | 54.25 |  |  |  | 33.48 | 12.8 | 12.3 | 6.5 | 3.29 | 8063 | 1.96 | 4550 | 234 | 417 | 10 | 276 | 108 | [16 empty] | 42970 |  |  |  |  | 66.9% E927 HD 10.6% C4 20% Reclaim 2.5% MB |  | 58 |  |  |  |  | 13 |  | 25 |  | 4
287 | 9789 | 09.14.2017 | Trial-Run | T-Shirt | HD | TE-41 | WHITE | 52.5 | 13 | 1 | [5 empty] | 53.0625 |  |  | 32.41 | 12.7 | 12.6 | 6.4 |  | 4.79 | 8744 | 1.69 | 2906 | 245 | 411 | 10 | 337 | 92 | [16 empty] | 42964 | TONYNEW4 |  |  |  | 61.9% E924 HD 25% C4 10.6% Reclaim 2.5% MB |  | 62 |  |  |  |  | 25 |  | 11 |  |  | 2
288 | 9789 | 09.21.2017 | Trial-Run | T-Shirt | HD | TE-41 | WHITE | 54 | 13 | 4 | [5 empty] | 54.25 |  |  | 32.92 | 12.6 | 12.3 | 6.3 |  | 3.24 | 7627 | 1.79 | 3617 | 243 | 447 | 10 | 340 | 66 | [16 empty] | 42991 | FAMILY11620 |  |  |  | 61.9% FPC HD 10.6% C4 25% Reclaim 2.5% MB |  | 62 |  |  |  |  | 11 |  | 25 |  |  | 2
289 | 9789 | 09.21.2017 | Trial-Run | T-Shirt | HD | TE-41 | WHITE | 52.5 | 12 | 4 | [5 empty] | 52.5 |  |  | 31.47 | 12.4 | 12.4 | 5.6 |  | 3.36 | 5967 | 1.78 | 3427 | 236 | 421 | 11 | 303 | 86 | [16 empty] | 42989 | RJTHANKYOU3 |  |  |  | 61.9% FPC HD 10.6% C4 25.00% Reclaim 2.05% MB
290 | 9789 | 09.21.2017 | Trial-Run | T-Shirt | HD | TE-41 | WHITE | 52.5 | 12 | 1 | [5 empty] | 52.5 |  |  | 31.25 | 12.6 | 12.4 | 6.7 |  | 3.88 | 6264 | 1.87 | 3174 | 250 | 403 | 12 | 221 | 120 | [16 empty] | 42989 | RJTHANKYOU3 |  |  |  | 61.9% FPC HD 10.6% C4 25.00% Reclaim 2.05% MB
291 | 6371 | 08.10.2011 | Trial-Run | T-Shirt | HD | TE-42 | White | 15X54 | 15 | [6 empty] | 54.125 |  |  | 35.78 | 13.77 | 13.51 | 5.5 |  | 3.68 | 6691 | 2.155 | 4074 | 311 | 518 | 13.47 | 313 | 173 | [19 empty] | Blender CaCO3
292 | 6371 | 08.10.2011 | Trial-Run | T-Shirt | HD | TE-42 | White | 15X54 | 15 | [6 empty] | 54.25 |  |  | 36.81 | 14.14 | 14.08 | 3.5 |  | 3.12 | 4394 | 1.605 | 2401 | 241 | 424 | 17.6 | 245 | 173 | [19 empty] | Color Feeder
293 | 6380 | 10.06.2011 | Trial-Run | T-Shirt | HD | TE-42 | WS | 54 | 15 | [6 empty] | 54 |  |  | 37.51 | 14.47 | 14.41 | 4.2 |  | 3.89 | 7496 | 1.98 | 3939 | 256 | 466 | 12.5 | 327 | 171.5 | [17 empty] | Wal21B-C48 |  |  |  | 72% FPC HD 10% C4 15% Reclaim 3% MB
294 | 6883 | 07.24.2013 | Trial-Run | T-Shirt | HD | TE-42 | WS | 54 | 15 | Exxon HD | [5 empty] | 54.5 | 39.37 |  | 38.6534 | 14.78 | 14.8 | 5.12 |  | 3.43 | 6569 | 2.02 | 3481 | 286 | 456 | 12.7 | 370 | 174.5 | [19 empty] | Exxon HD |  | 56% FPC HD 10% C4 17% Reclaim 15% CaCO3 3% CF |  | 56 |  |  |  |  | 10 |  | 17 |  | 15 | [5 empty] | 3
295 | 9387 | 03.08.2016 | Trial-Run | T-Shirt | HD | TE-42 | WS | 46 | 13.5 | 1 | [5 empty] | 46.25 | 39.37 |  | 30.01 | 13.52 | 13.47 | 4.88 |  | 3.2 | 5655 | 1.47 | 2431 | 248 | 392 | 15.6 | 363 | 156 | [21 empty] | 75% FPC HD 10% C4 12% Reclaim 2% MB |  | 75 |  |  |  |  | 10 |  | 12 |  |  | 2
296 | 9789 | 09.06.2017 | Trial-Run | T-Shirt | HD | TE-42 | WHITE | 48 | 12 | 1 | [5 empty] | 48.75 |  |  | 29.02 | 12.4 | 12.7 | 3.36 |  | 2.83 | 6191 | 1.32 | 2724 | 247 | 399 | 12 | 317 | 125 | [17 empty] | RAIDMINI | 42968 |  |  | 66.9% FPC HD 10.6% C4 20% Reclaim 2.5% MB
297 | 9789 | 09.06.2017 | Trial-Run | T-Shirt | HD | TE-42 | WHITE | 48 | 12 | 1 | [5 empty] | 48.5 |  |  | 28.53 | 12.2 | 11.9 | 5 |  | 3.06 | 6528 | 1.39 | 2315 | 259 | 362 | 13 | 293 | 110 | [17 empty] | RAIDMINI | 42968 |  |  | 66.9% FPC HD 10.6% C4 20% Reclaim 2.5% MB
298 | 9789 | 09.06.2017 | Trial-Run | T-Shirt | HD | TE-42 | WHITE | ? | ? | 4 | [5 empty] | 52.9375 |  |  | 28.99 | 11.3 | 13 | 3.3 |  | 2.36 | 6531 | 1.16 | 2703 | 243 | 273 | 12 | 197 | 120 | [18 empty] | 42968 |  |  | 66.9% E927 HD 10.6% C4 20% Reclaim 2.5% CaCO3
299 | 9789 | 09.13.2017 | Trial-Run | T-Shirt | HD | TE-42 | WHITE | 13 | 48 | 3 | [5 empty] | 48.25 |  |  | 28.63 | 12.2 | 12.1 | 3.3 |  | 3.13 | 5838 | 1.35 | 2533 | 268 | 388 | 12 | 341 | 117 | [16 empty] | 42968 |  |  |  |  | 66.9% E927 HD 10.6% C4 20% Reclaim 2.5% MB
300 | 9789 | 09.13.2017 | Trial-Run | T-Shirt | HD | TE-42 | WHITE | 52 | 12 | 3 | [5 empty] | 52.25 |  |  |  | 28.58 | 11.3 | 11.6 | 7.1 | 2.422 | 5997 | 1.588 | 3372 | 236 | 435 | 9 | 277 | 129 | [16 empty] | 42970 |  |  |  |  | 66.9% E927 HD 10.6% C4 20% Reclaim 2.5% MB
301 | 9789 | 09.14.2017 | Trial-Run | T-Shirt | HD | TE-42 | WHITE | 48 | 15 | 1 | [5 empty] | 48.5 |  |  | 32.62 | 14 | 13.9 | 8.6 |  | 3.33 | 5781 | 1.58 | 2832 | 251 | 411 | 14 | 265 | 99 | [16 empty] | 42964 | RAIDRECYCXL |  |  |  | 61.9% E924 HD 25% C4 10.6% Reclaim 2.5% MB
302 | 9789 | 09.14.2017 | Trial-Run | T-Shirt | HD | TE-42 | WHITE | 48 | 15 | 2 | [5 empty] | 48.125 |  |  | 33.69 | 14.5 | 14.3 | 7.4 |  | 3.92 | 7136 | 1.71 | 3073 | 253 | 419 | 10 | 592 | 66 | [16 empty] | 42965 | RAIDRECYCXL |  |  |  | 61.9% E924 HD 25% C4 10.6% Reclaim 2.5% MB
303 | 9789 | 09.21.2017 | Trial-Run | T-Shirt | HD | TE-42 | WHITE | 51 | 13 | 4 | [5 empty] | 51.25 |  |  | 30.06 | 12.2 | 12 | 8.6 |  | 3.09 | 6037 | 1.18 | 2940 | 257 | 333 | 12 | 250 | 102 | [16 empty] | 42991 | RAIDSACK3 |  |  |  | 61.9% FPC HD 10.6% C4 25% Reclaim 2.5% MB
304 | 9789 | 09.21.2017 | Trial-Run | T-Shirt | HD | TE-42 | WHITE | 51 | 13 | 3 | [5 empty] | 51.125 |  |  | 29.33 | 11.9 | 11.8 | 7.8 |  | 3.8 | 6254 | 1.86 | 3163 | 246 | 392 | 13 | 318 | 98 | [16 empty] | 42989 | RAIDSACK3 |  |  |  | 61.9% FPC HD 10.6% C4 25.00% Reclaim 2.05% MB
305 | 6337 | 07.05.2011 | Trial-Run | T-Shirt | HD | TE51 | AS | 57 | 13.5 | [6 empty] | 57.1875 |  |  | 36.29 | 13.22 | 13.33 | 3.4 |  | 3.29 | 6707 | 2.15 | 3900 | 272 | 463 | 13.07 | 299 | 176 | 23.17 | [18 empty] | bag stretch: L1-47,20,22 L2-48,20,24 L3-51,20,22 |  | 54% FPC HD 8% C4 22% Reclaim 13% CaCO3 3% MB
306 | 6337 | 07.05.2011 | Trial-Run | T-Shirt | HD | TE51 | AS | 57 | 13.5 | [6 empty] | 57.1875 |  |  | 36.42 | 13.27 | 13.21 | 4.75 |  | 3.74 | 7648 | 1.84 | 3612 | 288 | 400 | 13.02 | 279.3 | 176 | 24.17 | [18 empty] | Jog: L1- 17, 19, 34 L2- 35, 35, 29 L3- 25, 36, 36 |  | 54% FPC HD 8% C4 22% Reclaim 13% CaCO3 3% MB
307 | 6337 | 07.08.2011 | Trial-Run | T-Shirt | HD | TE-51 | AS | 57 | 13.5 | [6 empty] | 57.125 |  |  | 36.3 | 13.24 | 13.21 | 5.8 |  | 3.7 | 6277 | 2.1 | 3483 | 294 | 492 | 14.4 | 283 | 159.5 | [19 empty] | bag stretch: L1- 49,23,23 L2-50,20,22 L3-58,24,22 |  | 54% FPC HD 8% C4 22% Reclaim 13% CaCO3 3% MB |  | 54 |  |  |  |  | 8 |  | 22 |  | 13 | 3
308 | 6337 | 07.08.2011 | Trial-Run | T-Shirt | HD | TE-51 | AS | 57 | 13.5 | [6 empty] | 57.125 |  |  | 35.97 | 13.12 | 13.09 | 5.44 |  | 4.1 | 7714 | 1.98 | 3782 | 325 | 473 | 14.3 | 317.9 | 168.5 | [19 empty] | Jog : L1-31,30,35 L2-35,35,35 L3-35,35,35 |  | 54% FPC HD 8% C4 22% Reclaim 13% CaCO3 3% MB
309 | 6337 | 07.08.2011 | Trial-Run | T-Shirt | HD | TE-51 | AS | 57 | 13.5 | [6 empty] | 57.0625 |  |  | 35.73 | 13.05 | 13.04 | 7.25 |  | 3.91 | 7604 | 1.85 | 3780 | 306 | 447 | 14.4 | 257 | 162.5 | [19 empty] | bag stretch: L1-45,21,19 L2-51,21,25 L3-48,22,21 |  | 54% FPC HD 8% C4 22% Reclaim 13% CaCO3 3% MB
310 | 6337 | 07.08.2011 | Trial-Run | T-Shirt | HD | TE-51 | AS | 57 | 13.5 | [6 empty] | 57.0625 |  |  | 35.59 | 13 | 13.01 | 7.21 |  | 4.42 | 7715 | 1.92 | 3755 | 328 | 467 | 12.7 | 239 | 164 | [19 empty] | Jog : L1-19,18,22 L2-30,25,35 L3-17,19,35 |  | 54% FPC HD 8% C4 22% Reclaim 13% CaCO3 3% MB
311 | 6504 | 01.26.2012 | Trial-Run | T-Shirt | HD | TE-51 | ES | 11x7x21 | 15 | Wal-Mart | [5 empty] | 0 | 53.875 |  | 36.82 | 14.24 | 14.21 | 9.99 |  | 3.05 | 5801 | 2.15 | 4074 | 285 | 373 | 24.4 | 182.2 | 282.5 | [19 empty] | Trial: TT12101-1 |  | 48% FPC HD 10% C4 30% Reclaim 12% CaCO3 |  | 48 |  |  |  |  | 10 |  | 30 |  | 12
312 | 9789 | 09.06.2017 | Trial-Run | T-Shirt | HD | TE-51 | Memphis yellow | 54 | 13 | 1 | [5 empty] | 54.125 |  |  | 31.99 | 12.2 | 11.5 | 5.5 |  | 2.83 | 7290 | 1.65 | 4654 | 231 | 396 | 19 | 373 | 114 | [17 empty] | DGCOUPONS | 42968 |  |  | 60.9% FPC HD 10.6% C4 25% Reclaim 3.5% CaCO3 |  | 61 |  |  |  |  | 11 |  | 25 |  | 4
313 | 9789 | 09.13.2017 | Trial-Run | T-Shirt | HD | TE-51 | YELLOW | 54 | 13 | 5 | [5 empty] | 53.9375 |  |  | 32.11 | 12.3 | 11.9 | 5 |  | 4.62 | 7331 | 1.64 | 2792 | 260 | 392 | 8 | 417 | 141 | [16 empty] | 42968 | DGCOUPONS |  |  |  | 60.9% E927 HD 10.6% C4 25% Reclaim 3.5% MB
314 | 9789 | 09.13.2017 | Trial-Run | T-Shirt | HD | TE-51 | YELLOW | 54 | 13 | 7 | [5 empty] | 54 |  |  |  | 30.86 | 11.9 | 11.6 | 8.4 | 3.77 | 7272 | 1.6 | 4425 | 258 | 330 | 20 | 133 | 119 | [16 empty] | 42970 | DGCOUPONS |  |  |  | 60.9% E927 HD 10.6% C4 25% Reclaim 3.5% MB
315 | 9789 | 09.14.2017 | Trial-Run | T-Shirt | HD | TE-51 | YELLOW | 54 | 13 | 1 | [5 empty] | 54.25 |  |  | 33.53 | 12.8 | 12.7 | 8.3 |  | 4.06 | 7190 | 1.58 | 4265 | 261 | 348 | 16 | 363 | 150 | [16 empty] | 42964 | DGCOUPONS |  |  |  | 60.9% E924 HD 10.6% C4 25% Reclaim 3.5% CaCO3 |  | 61 |  |  |  |  | 11 |  | 25 |  | 4
316 | 9789 | 09.14.2017 | Trial-Run | T-Shirt | HD | TE-51 | YELLOW | 54 | 13 | 4 | [5 empty] | 54.125 |  |  | 32.43 | 12.4 | 12.3 | 7.6 |  | 3.77 | 7654 | 1.79 | 3825 | 252 | 351 | 15 | 251 | 156 | [16 empty] | 42964 | DGCOUPONS |  |  |  | 60.9% E924 HD 10.6% C4 25% Reclaim 3.5% CaCO3
317 | 9789 | 09.14.2017 | Trial-Run | T-Shirt | HD | TE-51 | YELLOW | 54 | 13 | 1 | [5 empty] | 54 |  |  | 32.96 | 12.7 | 12.7 | 8.9 |  | 3.441 | 5718 | 1.76 | 3696 | 233 | 380 | 7 | 341 | 66 | [16 empty] | 42965 | DGCOUPONS |  |  |  | 60.9% E924 HD 10.6% C4 25% Reclaim 3.5% CaCO3 |  | 61 |  |  |  |  | 11 |  | 25 |  | 4
318 | 9789 | 09.14.2017 | Trial-Run | T-Shirt | HD | TE-51 | YELLOW | 54 | 13 | 2 | [5 empty] | 54 |  |  | 32.94 | 12 | 12 | 7.3 |  | 2.79 | 5754 | 1.5 | 2582 | 212 | 331 | 12 | 495 | 159 | [16 empty] | 42965 | DGCOUPONS |  |  |  | 60.9% E924 HD 10.6% C4 25% Reclaim 3.5% CaCO3
319 | 9789 | 09.21.2017 | Trial-Run | T-Shirt | HD | TE-51 | Memphis yellow | 54 | 13 | 4 | [5 empty] | 54.0625 |  |  | 32.16 | 12.3 | 12.1 | 8.3 |  | 4.01 | 8052 | 1.56 | 4258 | 273 | 355 | 13 | 277 | 120 | [16 empty] | 42991 | DGCOUPONS |  |  |  | 60.37% FPC HD 9.9% C4 25.78% Reclaim 3.95% CaCO3 |  | 60 |  |  |  |  | 10 |  | 26 |  | 4
320 | 9789 | 09.21.2017 | Trial-Run | T-Shirt | HD | TE-51 | Memphis yellow | 54 | 13 | 1 | [5 empty] | 53.875 |  |  | 32.63 | 12.6 | 12.6 | 9 |  | 2.8 | 7183 | 1.58 | 4014 | 252 | 298 | 14 | 352 | 165 | [16 empty] | 42990 | DGCOUPONS |  |  |  | 60.37% FPC HD 9.9% C4 25.78% Reclaim 3.95% CaCO3
321 | 9789 | 09.21.2017 | Trial-Run | T-Shirt | HD | TE-51 | Menphis yellow | 54 | 13 | 6 | [5 empty] | 53.9375 |  |  | 32.71 | 12.6 | 12.6 | 7.3 |  | 3.36 | 6574 | 1.93 | 3597 | 233 | 438 | 12 | 316 | 174 | [16 empty] | 42990 | DGOUPONS |  |  |  | 60.37% FPC HD 9.9% C4 25.78% Reclaim 3.95% CaCO3 |  | 60 |  |  |  |  | 10 |  | 26 |  | 4
322 | 9789 | 09.21.2017 | Trial-Run | T-Shirt | HD | TE-51 | Menphis yellow | 54 | 13 | 1 | [5 empty] | 53.875 |  |  | 34.24 | 13.2 | 12.9 | 7.4 |  | 2.86 | 5924 | 1.92 | 3656 | 217 | 373 | 13 | 281 | 158 | [16 empty] | 42989 | DGCOUPONS |  |  |  | 60.37% FPC HD 9.9% C4 25.78% Reclaim 3.95% CaCO3
323 | 9789 | 09.21.2017 | Trial-Run | T-Shirt | HD | TE-51 | Menphis yellow | 54 | 13 | 1 | [5 empty] | 53.5 |  |  | 32.28 | 12.5 | 12.4 | 9.3 |  | 3.69 | 7006 | 2.01 | 3785 | 244 | 424 | 16 | 284 | 141 | [16 empty] | 42990 | DGCOUPONS |  |  |  | 60.37% FPC HD 9.9% C4 25.78% Reclaim 3.95% CaCO3
324 | 9865 | 12.09.2017 | Trial-Run | T-Shirt | HD | TE-51 | WHITE | 54 | 13 | 1 | [5 empty] | 54.25 |  |  | 33.22 | 12.7 | 12.6 | 7.9 |  | 5.84 | 7671 | 1.75 | 3195 | 252 | 383 | 14 | 276 | 105 | [16 empty] | 11/12 A | FAMILY11620 |  |  |  | 61.4% FPC HD 10.6% C4 20.5% Reclaim 7.5% CaCO3
325 | 9865 | 12.09.2017 | Trial-Run | T-Shirt | HD | TE-51 | WHITE | 54 | 13 | 4 | [5 empty] | 54.25 |  |  | 33.56 | 12.8 | 12.6 | 7.8 |  | 2.23 | 6374 | 1.67 | 3274 | 225 | 419 | 11 | 434 | 90 | [16 empty] | 11/12 A | FAMILY11620 |  |  |  | 61.4% FPC HD 10.6% C4 20.5% Reclaim 7.5% CaCO3
326 | 9865 | 12.11.2017 | Trial-Run | T-Shirt | HD | TE-51 | WHITE | 54 | 13 | 1 | [5 empty] | 54.5 |  |  | 32.74 | 12.5 | 12.4 | 6.1 |  | 3.23 | 6348 | 1.46 | 2668 | 242 | 286 | 15 | 278 | 61 | [16 empty] | 11/14 C | FAMILYD11620 |  |  |  | 61.4% FPC HD 10.6% C4 20.5% Reclaim 7.5% CaCO3 |  | 61 |  |  |  |  | 11 |  | 20 |  | 8
327 | 9865 | 12.11.2017 | Trial-Run | T-Shirt | HD | TE-51 | WHITE | 54 | 13 | 4 | [5 empty] | 54.25 |  |  | 32.8 | 12.5 | 12.4 | 6.4 |  | 2.4 | 4913 | 1.24 | 2272 | 210 | 256 | 18 | 544 | 85 | [16 empty] | 11/16 C | FAMILY11620 |  |  |  | 59.25 FPC HD 10.6% C4 20.5% Reclaim 7.5% CaCO3 2.5% MB
328 | 9865 | 12.11.2017 | Trial-Run | T-Shirt | HD | TE-51 | WHITE | 54 | 13 | 1 | [5 empty] | 54.125 |  |  | 32.72 | 12.5 | 12.5 | 8.1 |  | 3.28 | 5367 | 1.42 | 2253 | 235 | 368 | 14 | 542 | 61 | [16 empty] | 11/16 C | FAMILYD11620 |  |  |  | 61.4% FPC HD 10.6% C4 20.5% Reclaim 7.5% CaCO3 2.2% MB |  | 61 |  |  |  |  | 11 |  | 20 |  | 8
329 | 9895 | 03.21.2018 | Trial-Run | T-Shirt | HD | TE-51 | WHITE | 57 | 12.9 | 2 | [5 empty] | 57.0625 |  |  | 35.74 | 13 | 12.7 | 5.7 |  | 5.4 | 7612 | 1.77 | 3786 | 250 | 407 | 14 | 367 | 77 | [15 empty] | 89 | 43132 | DETCO12720 |  |  |  | 59.74% FPC HD 10.26% C4 30% Reclaim |  | 57 |  |  |  |  | 11 |  | 30 |  |  | 2
330 | 9895 | 03.21.2018 | Trial-Run | T-Shirt | HD | TE-51 | WHITE | 57 | 12.9 | 1 | [5 empty] | 57.25 |  |  | 34.54 | 12.5 | 12.4 | 8.7 |  | 3.73 | 6556 | 2 | 3229 | 226 | 524 | 9 | 422 | 106.5 | [14 empty] | 669 | 88 | 43133 | PETCO12720 |  |  |  | 59.74% FPC HD 10.26% C4 30% Reclaim
331 | 9895 | 02.20.2018 | Trial-Run | T-Shirt | HD | TE51-1 | WS-C | 14 X 57 | [7 empty] | 56.9375 |  |  | 39.19 | 14.3 | 14.2 | 6.9 |  | 8.37 | 8883 | 2.29 | 4078 | 278 | 481 | 12 | 669 | 36 | [16 empty] | 43129 | HEB1/7COMPC |  |  |  | 59.74% FPC HD 30% Reclaim 10.26% LLD |  | 60 | [6 empty] | 30 | [8 empty] | 10% ()
332 | 9895 | 02.23.2018 | Trial-Run | T-Shirt | HD | TE51-2 | WS | 14 X 57 | [7 empty] | 57.875 | 39.37 |  | 37.31 | 13.4 | 13.3 | 4.5 |  | 3.95 | 7117 | 2.27 | 3741 | 257 | 501 | 15.1 | 316 | 97.5 | [15 empty] | 87 | 43130 | HEB1/7COMP | 1:00PM |  |  | 59.74% FPC HD 30% Reclaim 10.26% LLD |  | 60 | [6 empty] | 30 | [8 empty] | 10% ()
333 | 9895 | 02.23.2018 | Trial-Run | T-Shirt | HD | TE51-4 | WS | 14 X 57 | [7 empty] | 56.9375 | 39.37 |  | 39.54 | 14.4 | 14.2 | 5 |  | 3.93 | 8372 | 1.83 | 3598 | 241 | 364 | 14.9 | 238 | 184 | [16 empty] | 43129 | HEB1/7COMP |  |  |  | 59.74% FPC HD 30% Reclaim 10.26% LLD |  | 60 | [6 empty] | 30 | [8 empty] | 10% ()
334 | 9895 | 02.23.2018 | Trial-Run | T-Shirt | HD | TE51-6 | WS | 14 X 57 | [7 empty] | 57 | 39.37 |  | 37.37 | 13.6 | 13.4 | 5.6 |  | 3.64 | 7755 | 1.78 | 3646 | 236 | 429 | 13 | 429 | 93 | [15 empty] | 82 | 43130 | HEB1/7COMP |  |  |  | 59.74% FPC HD 30% Reclaim 10.26% LLD
335 | 9789 | 09.06.2017 | Trial-Run | T-Shirt | HD | TE-52 | WHITE | 58 | 13 | 1 | [5 empty] | 58.25 |  |  | 34.98 | 12.4 | 12.3 | 5.1 |  | 3.52 | 70.1 | 1.87 | 4370 | 233 | 363 | 15 | 242 | 143 | [17 empty] | HEB JR COMP-C | 42968 |  |  | 59.4% FPC HD 10.6% C4 30% Reclaim
336 | 9789 | 09.06.2017 | Trial-Run | T-Shirt | HD | TE-52 | Memphis yellow | 54 | 13 | 2 | [5 empty] | 54.0625 |  |  | 32.09 | 12.3 | 12.4 | 9.6 |  | 3.46 | 7032 | 1.77 | 3873 | 255 | 406 | 15 | 363 | 188 | [17 empty] | DGCOUPONS | 42968 |  |  | 60.9% FPC HD 10.6% C4 25% Reclaim 3.5% CaCO3
337 | 9789 | 09.13.2017 | Trial-Run | T-Shirt | HD | TE-52 | WHITE | 58 | 13 | 4 | [5 empty] | 58 |  |  | 34.58 | 12.4 | 12.5 | 6.2 |  | 2.268 | 5273 | 1.835 | 3336 | 227 | 376 | 14 | 233 | 161 | [16 empty] | 42970 | HEBJRCOMP-C |  |  |  | 59.4% E927 HD 10.6% C4 30% Reclaim
338 | 9789 | 09.14.2017 | Trial-Run | T-Shirt | HD | TE-52 | WHITE | 58 | 12.5 | 1 | [5 empty] | 58.375 |  |  | 34.48 | 12.3 | 12.2 | 5.9 |  | 3.92 | 6843 | 2.06 | 4159 | 245 | 370 | 14 | 239 | 129 | [16 empty] | 42965 |  |  |  |  | 59.4% E924 HD 10.6% C4 30% Reclaim
339 | 9789 | 09.14.2017 | Trial-Run | T-Shirt | HD | TE-52 | WHITE | 58 | 12.68 | 4 | [5 empty] | 58.0625 |  |  | 35.11 | 12.5 | 12.5 | 7.6 |  | 2.95 | 6104 | 1.65 | 3177 | 217 | 315 | 12 | 290 | 210 | [16 empty] | 42964 | HEBJRCOMP-C |  |  |  | 59.40% E924 HD 10.6% C4 30% Reclaim
340 | 9789 | 09.14.2017 | Trial-Run | T-Shirt | HD | TE-52 | WHITE | 58 | 12.68 | 2 | [5 empty] | 58.25 |  |  | 34.88 | 12.4 | 12.3 | 6.6 |  | 3.58 | 6804 | 1.85 | 3761 | 221 | 368 | 13 | 217 | 177 | [16 empty] | 42965 | HEBJRCOMP-C |  |  |  | 59.40% E924 HD 10.6% C4 30% Reclaim
341 | 9789 | 09.21.2017 | Trial-Run | T-Shirt | HD | TE-52 | WHITE | 54 | 12.9 | 4 | [5 empty] | 54.375 |  |  | 32.72 | 12.5 | 12.3 | 5 |  | 2.75 | 5385 | 1.82 | 3771 | 196 | 375 | 13 | 329 | 89 | [16 empty] | 42991 | DOLLAR11620 |  |  |  | 60.37% FPC HD 9.9% C4 25.78% Reclaim 3.95% CaCO3
342 | 9789 | 09.21.2017 | Trial-Run | T-Shirt | HD | TE-52 | WHITE | 54 | 12.9 | 5 | [5 empty] | 54.5 |  |  | 31.69 | 12.1 | 12 | 5.5 |  | 2.82 | 5354 | 1.71 | 4163 | 225 | 384 | 15 | 353 | 180 | [16 empty] | 42991 | DOLLAR11620 |  |  |  | 60.37% FPC HD 9.9% C4 25.78% Reclaim 3.95% CaCO3
343 | 9789 | 09.21.2017 | Trial-Run | T-Shirt | HD | TE-52 | WHITE | 54 | 12.5 | 1 | [5 empty] | 54.375 |  |  | 30.18 | 11.5 | 11.4 | 5.2 |  | 3.54 | 6502 | 1.55 | 3655 | 251 | 320 | 11 | 280 | 216 | [16 empty] | 42989 | #THWIA |  |  |  | 60.37% FPC HD 9.9% C4 25.78% Reclaim 3.95% CaCO3 |  | 60 |  |  |  |  | 10 |  | 26 |  | 4
344 | 9789 | 09.21.2017 | Trial-Run | T-Shirt | HD | TE-52 | WHITE | 54 | 13 | 6 | [5 empty] | 54.5 |  |  | 33.23 | 12.7 | 12.4 | 7.8 |  | 3.34 | 6141 | 1.8 | 3572 | 233 | 350 | 15 | 278 | 159 | [16 empty] | 42990 |  |  |  |  | 60.37% FPC HD 9.9% C4 25.78% Reclaim 3.95% CaCO3
345 | 9789 | 09.21.2017 | Trial-Run | T-Shirt | HD | TE-52 | WHITE | 54 | 13.9 | 1 | [5 empty] | 54.5 |  |  | 36.57 | 13.9 | 13.9 | 8.9 |  | 4.3 | 6756 | 1.94 | 3101 | 278 | 420 | 13 | 309 | 213 | [16 empty] | 42990 | ROSS12620 |  |  |  | 60.37% FPC HD 9.9% C4 25.78% Reclaim 3.95% CaCO3 |  | 60 |  |  |  |  | 10 |  | 26 |  | 4
346 | 9865 | 12.09.2017 | Trial-Run | T-Shirt | HD | TE-52 | WHITE | 58 | 13 | 1 | [5 empty] | 58.25 |  |  | 34.81 | 12.4 | 12.3 | 7.6 |  | 2.72 | 6948 | 1.4 | 3892 | 214 | 344 | 12 | 526 | 61 | [16 empty] | 43051 | HEBJRCOMP-C |  |  |  | 61.4% FPC HD 10.6% C4 20.5% Reclaim 7.5% CaCO3 |  | 61 |  |  |  |  | 11 |  | 20 |  | 8
347 | 9865 | 12.09.2017 | Trial-Run | T-Shirt | HD | TE-52 | WHITE | 57 | 14 | 3 | [5 empty] | 57.25 |  |  | 38.84 | 14.1 | 13.8 | 7.9 |  | 2.32 | 5968 | 1.81 | 3748 | 225 | 366 | 16 | 452 | 172 | [16 empty] | 43051 | HEB1/7COMP |  |  |  | 61.4% FPC HD 10.6% C4 20.5% Reclaim 7.5% CaCO3 |  | 41 |  |  |  |  | 7 |  | 31 |  | 21
348 | 9865 | 12.11.2017 | Trial-Run | T-Shirt | HD | TE-52 | WHITE | 57 | 14 | 4 | [5 empty] | 57.25 |  |  | 38.3 | 13.9 | 13.9 | 9.2 |  | 3.01 | 4923 | 1.78 | 2745 | 247 | 363 | 17 | 398 | 120 | [16 empty] | 11/16 C | HEB1/7COMP-C |  |  |  | 61.4% FPC HD 10.6% C4 20.5% Reclaim 7.5% CaCO3 |  | 59 |  |  |  |  | 11 |  | 20 |  | 8 | 2
349 | 9895 | 03.21.2018 | Trial-Run | T-Shirt | HD | TE-52 | WHITE | 57 | 13 | 1 | [5 empty] | 57.25 |  |  | 36.06 | 13.1 | 13.3 | 6.5 |  | 3.54 | 5893 | 2.08 | 3841 | 245 | 391 | 5 | 290 | 141 | [14 empty] | 724 | 87 | 43133 | SAVEWAY12720 |  |  |  | 59.74% FPC HD 10.26% C4 30% Reclaim |  | 57 |  |  |  |  | 11 |  | 30 |  |  | 2
350 | 9895 | 04.02.2018 | Trial-Run | T-Shirt | HD | TE-52 | WHITE | 54 | 12.5 | 2 | [5 empty] | 54.25 |  |  | 32.13 | 12.3 | 12.1 | 3.7 |  | 2.78 | 5701 | 1.2 | 2569 | 159 | 303 | 9 | 213 | 60 | [16 empty] | 43132 | #THWIA |  |  |  | 59.74% FPC HD 10.26% C4 30% Reclaim |  | 60 |  |  |  |  | 10 |  | 30
351 | 9895 | 02.16.2018 | Trial-Run | T-Shirt | HD | TE52-1 | WS | 13 X 57 | [7 empty] | 57.25 |  |  | 36.08 | 13.1 | 12.9 | 7.5 |  | 4.37 | 7243 | 2.14 | 3014 | 247 | 489 | 113.1 | 277 | 143.5 | [16 empty] | 43129 | SAFEWAY12770 |  |  |  | 59.74% FPC HD 30% Reclaim 10.26% LLD |  | 60 | [6 empty] | 30 | [8 empty] | 10% ()
352 | 9895 | 02.20.2018 | Trial-Run | T-Shirt | HD | TE52-1 | WS-C | 13 X 57 | [7 empty] | 57.5 |  |  | 36.04 | 13 | 13 | 8.5 |  | 3.56 | 6486 | 1.85 | 3627 | 249 | 370 | 14.4 | 373 | 110.5 | [16 empty] | 43130 | SAFEWAY |  |  |  | 59.74% FPC HD 30% Reclaim 10.26% LLD |  | 60 | [6 empty] | 30 | [8 empty] | 10% ()
353 | 9895 | 02.20.2018 | Trial-Run | T-Shirt | HD | TE52-2 | WS-C | 13 X 57 | [7 empty] | 57.5 |  |  | 35.96 | 13 | 13 | 7.2 |  | 2.75 | 7580 | 1.72 | 3215 | 222 | 323 | 20.3 | 273 | 127 | [16 empty] | 43129 | SAFEWWAY12710 |  |  |  | 59.74% FPC HD 30% Reclaim 10.26% LLD |  | 60 | [6 empty] | 30 | [8 empty] | 10% ()
354 | 9895 | 02.23.2018 | Trial-Run | T-Shirt | HD | TE52-2 | WS | 13 X 57 | [7 empty] | 57.125 | 39.37 |  | 36.13 | 13.1 | 13.1 | 5.3 |  | 2.4 | 6160 | 2.19 | 4985 | 242 | 366 | 21.7 | 261 | 195 | [15 empty] | 90 | 43130 | SAFWAY12720 | 1:00PM |  |  | 59.74% FPC HD 30% Reclaim 10.26% LLD
355 | 9895 | 02.16.2018 | Trial-Run | T-Shirt | HD | TE52-3 | WS | 13 X 57 | [7 empty] | 57.25 |  |  | 35.8 | 13 | 12.7 | 7.6 |  | 3.46 | 4793 | 1.62 | 3191 | 232 | 323 | 19.1 | 176 | 169 | [16 empty] | 43129 | SAFEOAY12720C |  |  |  | 59.74% FPC HD 30% Reclaim 10.26% LLD
356 | 9895 | 02.23.2018 | Trial-Run | T-Shirt | HD | TE52-4 | WS | 13 X 57 | [7 empty] | 57.5 | 39.37 |  | 36.19 | 13.1 | 13 | 7.2 |  | 3.34 | 7181 | 1.69 | 4850 | 232 | 314 | 14.7 | 394 | 138 | [16 empty] | 43129 | SAFEWAY12720 |  |  |  | 59.74% FPC HD 30% Reclaim 10.26% LLD
357 | 6271 | 04.11.2011 | Trial-Run | T-Shirt | HD | TE-53 | WHITE | 18 X 10 X30 | 15 | [6 empty] | 18.0625 | 30 | 9.875 | 11.81 | 12.96 | 13.11 | 3.9 |  | 3.605 | 6264 | 1.875 | 3684 | 312 | 331 | 25 | 163 | 350 | 34.73 |  |  | 4418 | 3762 |  | 3693 | [10 empty] | Banana Republic |  |  |  | 58% FPC HD 10% C4 17% Reclaim 15% CaCO3 |  | 58 |  |  |  |  | 10 |  | 17 |  | 15
358 | 6271 | 04.11.2011 | Trial-Run | T-Shirt | HD | TE-53 | WHITE | 18 X 10 X30 | 15 | [6 empty] | 18.5 | 30 | 9.875 | 14.41 | 15.69 | 15.73 | 4.8 |  | 4.697 | 6916 | 2.638 | 3948 | 327 | 463 | 15 | 172 | 203 | 39.05 |  |  | 4112 | 3862 |  | 3511 | [10 empty] | Gap Outlet |  |  |  | 58% FPC HD 10% C4 17% Reclaim 15% CaCO3 |  | 58 |  |  |  |  | 10 |  | 17 |  | 15
359 | 6317 | 06.20.2011 | Trial-Run | T-Shirt | HD | TE-53 | WHITE | 13.72X57 | 13.72 | [6 empty] | 57.25 |  |  | 37.55 | 13.6 | 12.9 | 5.3 |  | 2.965 | 6309 | 1.89 | 3315 | 303 | 469 | 15 | 281 | 133 | [17 empty] | HEB1/7 |  |  |  | 62% FPC HD 10% C4 15% Reclaim 13% CaCO3
360 | 6504 | 01.27.2012 | Trial-Run | T-Shirt | HD | TE-53 | ES | 11x7x21 | 15 | Wal-Mart | [5 empty] | 54.125 |  |  | 37.04 | 14.26 | 14.19 | 5.71 |  | 3.77 | 7504 | 2.3 | 3860 | 289 | 442 | 13.5 | 184 | 176 | [19 empty] | make bag on line TB 96 |  | 58% FPC HD 7% C4 25% Reclaim 10% CaCO3 |  | 58 |  |  |  |  | 7 |  | 25 |  | 10
361 | 9209 | 09.16.2015 | Trial-Run | T-Shirt | HD | TE-53 | YELLOW | 12 X 22 | 13 | [6 empty] | 11.75 | 22.25 |  | 6.14 | 13.4 | 12.9 | 6.3 |  | 3.308 | 6700 | 1.894 | 4005 | 288 | 397 | 14 | 246 | 213 | 35.7 |  |  | 4.245 / 4225 | 2.37 / 4458 |  | 1.515 / 2971
362 | 9556 | 09.27.2016 | Trial-Run | T-Shirt | HD | TE-53 | WS | 15x54 |  | 1 | [5 empty] | 53.625 | 39.37 |  | 34.07 | 13.24 | 13.11 | 5.19 |  | 3.58 | 7429 | 1.47 | 3411 | 247 | 299 | 10.4 | 333 | 169.5 | [21 empty] | 10% C4 12.5% Reclaim 15% CaCO3 62.5% (TRB115) | [6 empty] | 10 |  | 12 |  | 15 | [6 empty] | 62% (TRB115)
363 | 9556 | 09.27.2016 | Trial-Run | T-Shirt | HD | TE-53 | WS | 15x54 |  | 2 | [5 empty] | 54 | 39.37 |  | 34.38 | 13.27 | 13.22 | 6.13 |  | 4.39 | 8010 | 1.57 | 2937 | 227 | 421 | 10.7 | 444 | 162 | [21 empty] | 10% C4 12.5% Reclaim 15% CaCO3 62.5% (TRB115)
364 | 9556 | 09.27.2016 | Trial-Run | T-Shirt | HD | TE-53 | WS | 15x54 |  | 3 | [5 empty] | 54.125 | 39.37 |  | 33.44 | 12.87 | 12.78 | 6.26 |  | 4.12 | 7642 | 1.48 | 2745 | 237 | 331 | 11.6 | 416 | 169.5 | [21 empty] | 10% C4 12.5% Reclaim 15% CaCO3 62.5% (TRB115)
365 | 9556 | 09.27.2016 | Trial-Run | T-Shirt | HD | TE-53 | WS | 15x54 |  | 4 | [5 empty] | 54 | 39.37 |  | 32.65 | 12.6 | 12.59 | 3.78 |  | 2.93 | 6076 | 1.42 | 2807 | 232 | 261 | 9.7 | 271 | 174 | [21 empty] | 61.44% FPC HD 10.6% C4 12.5% Reclaim 15.4% CaCO3 |  | 61 |  |  |  |  | 11 |  | 12 |  | 15
366 | 9556 | 09.27.2016 | Trial-Run | T-Shirt | HD | TE-53 | WS | 15x54 |  | 5 | [5 empty] | 54 | 39.37 |  | 33.18 | 12.8 | 12.8 | 5.34 |  | 2.67 | 5693 | 1.42 | 2591 | 198 | 265 | 9.1 | 263 | 151.5 | [21 empty] | 61.44% FPC HD 10.6% C4 12.5% Reclaim 15.4% CaCO3
367 | 9721 | 05.30.2017 | Trial-Run | T-Shirt | HD | TE-53 | WHITE | 57 | 13.2 | 1 | [5 empty] | 56.9375 |  |  | 37.28 | 13.6 | 13.5 | 7.4 |  | 3.82 | 7552 | 2.43 | 4530 | 246 | 388 | 19 | 155 | 177 | 36.15 | [20 empty] | 61% FPC HD 10.6% C4 25.4% Reclaim 3% CaCO3 |  | 61 |  |  |  |  | 11 |  | 25 |  | 3
368 | 9721 | 05.30.2017 | Trial-Run | T-Shirt | HD | TE-53 | WHITE | 57 | 13.2 | 2 | [5 empty] | 56.875 |  |  | 37.37 | 13.6 | 13.5 | 5.6 |  | 3.23 | 5529 | 2.4 | 4479 | 247 | 442 | 12 | 203 | 111 | 39.32 | [20 empty] | 61% FPC HD 10.6% C4 25.4% Reclaim 3% CaCO3
369 | 9721 | 05.30.2017 | Trial-Run | T-Shirt | HD | TE-53 | WHITE | 57 | 13.2 | 1 | [5 empty] | 56.875 |  |  | 37.08 | 13.5 | 13 | 6.7 |  | 3.6 | 7431 | 2.27 | 4555 | 279 | 419 | 14 | 233 | 105 | 39.95 | [20 empty] | 61% FPC HD 10.6% C4 25.4% Reclaim 3% CaCO3
370 | 9721 | 05.30.2017 | Trial-Run | T-Shirt | HD | TE-53 | WHITE | 57 | 13.2 | 2 | [5 empty] | 56.5 |  |  | 36.89 | 13.6 | 13.5 | 3.9 |  | 3.91 | 7932 | 2.2 | 4339 | 282 | 423 | 11 | 230 | 158 | 39.78 | [20 empty] | 61% FPC HD 10.6% C4 25.4% Reclaim 3% CaCO3
371 | 9789 | 09.06.2017 | Trial-Run | T-Shirt | HD | TE-53 | Memphis Yellow | 54 | 13 | 1 | [5 empty] | 53.5 |  |  | 32.42 | 12.5 | 12.4 | 6.2 |  | 3.66 | 8306 | 2 | 4651 | 237 | 419 | 10 | 313 | 144 | [17 empty] | DGCOUPONS | 42968 |  |  | 60.9% E927 HD 10.6% C4 25% Reclaim 3.5% CaCO3 |  | 61 |  |  |  |  | 11 |  | 25 |  | 4
372 | 9789 | 09.06.2017 | Trial-Run | T-Shirt | HD | TE-53 | Memphis Yellow | 54 | 13 | 2 | [5 empty] | 54.125 |  |  | 31.83 | 12 | 11.8 | 7.3 |  | 3.4 | 9301 | 1.55 | 4215 | 235 | 398 | 7 | 286 | 66 | [17 empty] | DGCOUPONS | 42968 |  |  | 60.9% E927 HD 10.6% C4 25% Reclaim 3.5% CaCO3
373 | 9789 | 09.13.2017 | Trial-Run | T-Shirt | HD | TE-53 | YELLOW | 54 | 13 | 4 | [5 empty] | 54.875 |  |  |  | 31.79 | 12 | 11.9 | 8.1 | 3.75 | 6774 | 1.82 | 3899 | 239 | 393 | 13 | 269 | 128 | [17 empty] | DGCOUPONS |  |  |  | 60.9% FPC HD 10.6% C4 25% Reclaim 3.5% MB |  | 38 |  |  |  |  | 10 |  | 31 |  | 21
374 | 9789 | 09.14.2017 | Trial-Run | T-Shirt | HD | TE-53 | YELLOW | 54 | 13 | 2 | [5 empty] | 53.75 |  |  | 32.39 | 12.5 | 12.5 | 5.9 |  | 3.48 | 7425 | 1.71 | 3876 | 226 | 389 | 13 | 321 | 129 | [16 empty] | 42964 | DGCOUPONS |  |  |  | 60.9% E924 HD 10.6% C4 25% Reclaim 3.5% CaCO3
375 | 9789 | 09.14.2017 | Trial-Run | T-Shirt | HD | TE-53 | YELLOW | 54 | 13 | 1 | [5 empty] | 53.75 |  |  | 32.02 | 12.4 | 12.3 | 5.6 |  | 3.51 | 7292 | 1.93 | 3545 | 238 | 361 | 12 | 225 | 129 | [16 empty] | 42965 | DGCOUPONS |  |  |  | 60.9% E924 HD 10.6% C4 25% Reclaim 3.5% CaCO3
376 | 9789 | 09.21.2017 | Trial-Run | T-Shirt | HD | TE-53 | WHITE | 54 | 12.9 | 4 | [5 empty] | 54.25 |  |  | 31.98 | 12.2 | 12.2 | 7 |  | 3.37 | 7363 | 1.77 | 3801 | 253 | 382 | 15 | 239 | 113 | [16 empty] | 42991 | DOLLAR11620 |  |  |  | 60.37% FPC HD 9.9% C4 25.78% Reclaim 3.95% CaCO3
377 | 9789 | 09.21.2017 | Trial-Run | T-Shirt | HD | TE-53 | WHITE | 54 | 12.9 | 1 | [5 empty] | 54.5 |  |  | 32.59 | 12.4 | 12.7 | 6.7 |  | 3.2 | 7038 | 1.86 | 4325 | 248 | 337 | 12 | 184 | 224 | [16 empty] | 42989 | DOLLAR11620 |  |  |  | 60.37% FPC HD 9.9% C4 25.78% Reclaim 3.95% CaCO3
378 | 9789 | 09.21.2017 | Trial-Run | T-Shirt | HD | TE-53 | WHITE | 54 | 12.9 | 1 | [5 empty] | 53.9375 |  |  | 32.95 | 12.7 | 12.9 | 9.9 |  | 3.55 | 6211 | 2 | 3648 | 257 | 360 | 10 | 202 | 255 | [16 empty] | 42990 | DOLLAR11620 |  |  |  | 60.37% FPC HD 9.9% C4 25.78% Reclaim 3.95% CaCO3
379 | 9789 | 09.21.2017 | Trial-Run | T-Shirt | HD | TE-53 | WHITE | 54 | 12.9 | 6 | [5 empty] | 54.25 |  |  | 33.33 | 12.8 | 12.8 | 7.2 |  | 3.66 | 5929 | 1.85 | 3291 | 242 | 420 | 12 | 283 | 113 | [16 empty] | 42990 | DOLLAR11620 |  |  |  | 60.37% FPC HD 9.9% C4 25.78% Reclaim 3.95% CaCO3
380 | 9865 | 12.07.2017 | Trial-Run | T-Shirt | HD | TE-53 | WHITE | 57 | 14 | 1 | [5 empty] | 56.25 |  |  | 37.72 | 13.9 | 13.9 | 8.8 |  | 3.19 | 6787 | 1.81 | 4430 | 227 | 324 | 14 | 270 | 124 | [16 empty] | 43050 | HEB1/7COMP-C |  |  |  | 61.40% FPC HD 10.6% C4 20.5% Reclaim 7.5% CaCO3 |  | 61 |  |  |  |  | 11 |  | 20 |  | 8
381 | 9865 | 12.09.2017 | Trial-Run | T-Shirt | HD | TE-53 | WHITE | 57 | 14 | 1 | [5 empty] | 56.9375 |  |  | 38.11 | 13.9 | 13.9 | 7.2 |  | 3.3 | 7008 | 2.17 | 3945 | 238 | 439 | 12 | 152 | 177 | [16 empty] | 11/12 A | HEB 1/7 COMP-C |  |  |  | 61.4% FPC HD 10.6% C4 20.5% Reclaim 7.5% CaCO3 |  | 61 |  |  |  |  | 11 |  | 20 |  | 8
382 | 9865 | 12.09.2017 | Trial-Run | T-Shirt | HD | TE-53 | WHITE | 57 | 14 | 4 | [5 empty] | 56.875 |  |  | 37.2 | 13.6 | 13.5 | 9.1 |  | 3.05 | 4779 | 1.95 | 3969 | 245 | 333 | 18 | 103 | 126 | [16 empty] | 11/12 A | HEB 1/7 COMP-C |  |  |  | 61.4% FPC HD 10.6% C4 20.5% Reclaim 7.5% CaCO3
383 | 9865 | 12.09.2017 | Trial-Run | T-Shirt | HD | TE-53 | WHITE | 57 | 14 | 1 | [5 empty] | 56.9375 |  |  | 37.41 | 13.6 | 13.5 | 9.8 |  | 3.21 | 6813 | 1.63 | 3827 | 240 | 343 | 9 | 274 | 199 | [16 empty] | 43051 | HEB1/7COMP |  |  |  | 61.4% FPC HD 10.6% C4 20.5% Reclaim 7.5% CaCO3
384 | 9865 | 12.09.2017 | Trial-Run | T-Shirt | HD | TE-53 | WHITE | 57 | 14 | 3 | [5 empty] | 57.125 |  |  | 38.05 | 13.8 | 13.8 | 9.5 |  | 3.03 | 5686 | 1.78 | 3398 | 232 | 312 | 152 | 221 | 211 | [16 empty] | 43051 | HEB1/7COMP |  |  |  | 61.4% FPC HD 10.6% C4 20.5% Reclaim 7.5% CaCO3
385 | 9865 | 12.11.2017 | Trial-Run | T-Shirt | HD | TE-53 | WHITE | 57 | 13 | 1 | [5 empty] | 57.0625 |  |  | 36.61 | 13.3 | 13.3 | 9.3 |  | 3.23 | 5814 | 1.94 | 3808 | 251 | 315 | 16 | 160 | 235 | [16 empty] | 11/14 C | HEB1/7COMP-C |  |  |  | 61.4% FPC HD 10.6% C4 20.5% Reclaim 7.5% CaCO3
386 | 9865 | 12.11.2017 | Trial-Run | T-Shirt | HD | TE-53 | WHITE | 57 | 14 | 4 | [5 empty] | 56.5 |  |  | 37.52 | 13.8 | 13.8 | 7 |  | 2.96 | 5567 | 1.77 | 3102 | 203 | 342 | 12 | 196 | 105 | [16 empty] | 11/16 C | HEB 1/7 COMP-C |  |  |  | 61.4% FPC HD 10.6% C4 20.5% Reclaim 7.5% CaCO3
387 | 9865 | 12.18.2017 | Trial-Run | T-Shirt | HD | TE-53 | WHITE | 57 | 14 | 1 | [5 empty] | 56.9375 |  |  | 37.39 | 13.6 | 13.5 | 8.1 |  | 3.6 | 6690 | 1.83 | 3355 | 208 | 425 | 11 | 100 | 61 | [16 empty] | 43056 | HEB1/7COMP-C |  |  |  | 58.4% FPC HD 13.6% C4 20.5% Reclaim 7.5% CaCO3 |  | 58 |  |  |  |  | 14 |  | 20 |  | 8
388 | 9895 | 03.21.2018 | Trial-Run | T-Shirt | HD | TE-53 | WHITE | 54 | 12.5 | 2 | [5 empty] | 54.125 |  |  | 33.55 | 12.9 | 12.4 | 6.4 |  | 2.9 | 4910 | 1.18 | 1718 | 196 | 309 | 11 | 204 | 60 | [14 empty] | 740 | 96 | 43133 | #THWIA |  |  |  | 59.74% FPC HD 10.26% C4 30% Reclaim |  | 57 |  |  |  |  | 11 |  | 30 |  |  | 2
389 | 9895 | 04.02.2018 | Trial-Run | T-Shirt | HD | TE-53 | WHITE | 54 | 12.5 | 1 | [5 empty] | 54.125 |  |  | 32.69 | 12.5 | 12.4 | 5.5 |  | 3.31 | 5353 | 1.35 | 2257 | 192 | 192 | 529 | 370 | 60 | [16 empty] | 43132 | #THWIA |  |  |  | 59.74% FPC HD 10.26% C4 30% Reclaim
390 | 9895 | 02.20.2018 | Trial-Run | T-Shirt | HD | TE53-2 | WS-C | 12.5 X 54 | [7 empty] | 54.125 |  |  | 31.03 | 11.9 | 11.9 | 7 |  | 3.51 | 8594 | 1.68 | 3593 | 197 | 536 | 8.5 | 503 | 61 | [16 empty] | 43129 | E1SOPERMTCHTR |  |  |  | 59.74% FPC HD 30% Reclaim 10.26% LLD |  | 60 | [6 empty] | 30 | [8 empty] | 10% ()
391 | 9895 | 02.23.2018 | Trial-Run | T-Shirt | HD | TE53-2 | NS | 12.5 X 54 | [7 empty] | 54.25 | 39.37 |  | 32.92 | 12.6 | 12.7 | 5 |  | 2.668 | 5899 | 1.37 | 3355 | 149 | 375 | 8.6 | 140 | 120 | [15 empty] | 98 | 43130 | ELSAPERMKTV2 | 0.04166667 |  |  | 64.74% FPC HD 20% Reclaim 5% CaCO3 10.26% LLD |  | 65 | [6 empty] | 20 |  | 5 | [6 empty] | 10% ()
392 | 9895 | 02.20.2018 | Trial-Run | T-Shirt | HD | TE53-3 | NS-C | 12.5 X 54 | [7 empty] | 54.25 |  |  | 31.27 | 12 | 12 | 5.9 |  | 3.74 | 7639 | 1.56 | 3323 | 206 | 398 | 8.67 | 336 | 36 | [16 empty] | 43129 | ELSUPERMKTV |  |  |  | 64.74% FPC HD 20% Reclaim 5% CaCO3 10.26% LLD |  | 65 | [6 empty] | 20 |  | 5 | [6 empty] | 10% ()
393 | 9895 | 02.23.2018 | Trial-Run | T-Shirt | HD | TE53-4 | WS | 12.5 X 54 | [7 empty] | 53.08876 | 39.37 |  | 32.87 | 12.6 | 12.5 | 6.5 |  | 2.31 | 5689 | 1.31 | 311 | 168 | 340 | 10.4 | 235 | 94.5 | [16 empty] | 43129 | ETSWPERMKTV2 |  |  |  | 59.74% FPC HD 30% Reclaim 10.26% LLD
394 | 9895 | 02.23.2018 | Trial-Run | T-Shirt | HD | TE53-4 | NS | 12.5 X 54 | [7 empty] | 54.25 | 39.37 |  | 32.34 | 12.4 | 12.2 | 4.3 |  | 2.225 | 5174 | 1.355 | 3181 | 164 | 378 | 6.5 | 157 | 121.5 | [15 empty] | 98 | 43130 | ELSAPERMKTV2 |  |  |  | 64.74% FPC HD 20% Reclaim 5% CaCO3 10.26% LLD |  | 38 | [6 empty] | 31 |  | 21 | [6 empty] | 10% ()
395 | 6298 | 05.14.2011 | Trial-Run | T-Shirt | HD | TE-54 | BUFF | 57 | 13.72 | [6 empty] | 0 |  |  | 36.25 | 13.21 | 13.2 | 5.2 |  | 6235 | 2.843 | 2923 | 1.49 | 240 | 429 | 10 | 368 | 148 | 24.75 | [20 empty] | 55-HD,8-C4,37-Mix recl & caco
396 | 6298 | 05.14.2011 | Trial-Run | T-Shirt | HD | TE-54 | BUFF | 57 | 13.72 | [6 empty] | 0 |  |  | 36.18 | 13.18 | 12.9 | 5.2 |  | 5982 | 2.67 | 2928 | 1.53 | 248 | 371 | 14 | 396 | 143 | [21 empty] | 55-HD,8-C4,37-Mix recl & caco
397 | 6298 | 05.14.2011 | Trial-Run | T-Shirt | HD | TE-54 | BUFF | 57 | 13.72 | [6 empty] | 57.125 |  |  | 36.04 | 13.15 | 13.4 | 6 |  | 5722 | 3.035 | 2995 | 1.648 | 243 | 314 | 14 | 351 | 196 | 26.03 | [20 empty] | 55-HD,8-C4,22-recl.,15-caco
398 | 6298 | 05.14.2011 | Trial-Run | T-Shirt | HD | TE-54 | BUFF | 57 | 13.72 | [6 empty] | 57 |  |  | 36.1 | 13.2 | 12.9 | 3.9 |  | 5467 | 3.01 | 2999 | 1.67 | 231 | 345 | 14 | 325 | 209 | [21 empty] | 55-HD,8-C4,22-recl.,15-caco
399 | 6920 | 09.24.2013 | Trial-Run | T-Shirt | HD | TE-54 | WS |  | 15 | 1 | [5 empty] | 54.1875 | 39.37 |  | 38.01 | 14.62 | 14.65 | 8.4 |  | 3.71 | 6153 | 1.81 | 3298 | 292 | 387 | 19.6 | 328.9 | 282 | [19 empty] | add 2% biodegradable additive |  | 58% FPC HD 10% C4 17% Reclaim 12% CaCO3 4% MB |  | 58 |  |  |  |  | 10 |  | 17 |  | 12 | 4
400 | 6922 | 09.24.2013 | Trial-Run | T-Shirt | HD | TE-54 | ES | [8 empty] | 54.375 | 39.37 |  | 37.94 | 14.54 | 14.49 | 7.2 |  | 3.69 | 5749 | 1.74 | 3172 | 301 | 378 | 14.3 | 314 | 158 | [21 empty] | 44% FPC HD 7% C4 39% Reclaim 7% CaCO3 3% MB |  | 44 |  |  |  |  | 7 |  | 39 |  | 7 | 3
401 | 6924 | 09.24.2013 | Trial-Run | T-Shirt | HD | TE-54 | ES |  |  | T5430922050 | [5 empty] | 54.0625 | 39.37 |  | 37.75 | 14.55 | 14.57 | 7.81 |  | 3.38 | 6088 | 1.8 | 3393 | 285 | 443 | 14 | 321 | 149 | [19 empty] | Wal-mart |  | 49% FPC HD 7% C4 34% Reclaim 7% CaCO3 3% MB |  | 49 |  |  |  |  | 7 |  | 34 |  | 7 | 3
402 | 6924 | 09.24.2013 | Trial-Run | T-Shirt | HD | TE-54 | ES |  |  | T5430922060 | [5 empty] | 54 | 39.37 |  | 38.18 | 14.73 | 14.66 | 7.11 |  | 3.95 | 6245 | 1.95 | 3301 | 321 | 456 | 15.7 | 303 | 164 | [19 empty] | Wal-mart |  | 49% FPC HD 7% C4 34% Reclaim 7% CaCO3 3% MB
403 | 6924 | 09.24.2013 | Trial-Run | T-Shirt | HD | TE-54 | ES |  |  | T5430922040 | [5 empty] | 54.25 | 39.37 |  | 38.44 | 14.77 | 14.78 | 8.24 |  | 3.93 | 6646 | 1.88 | 3198 | 320 | 407 | 16.7 | 402 | 170 | [19 empty] | Wal-mart |  | 49% FPC HD 7% C4 34% Reclaim 7% CaCO3 3% MB
404 | 6924 | 09.24.2013 | Trial-Run | T-Shirt | HD | TE-54 | ES |  |  | T5430922070 | [5 empty] | 54 | 39.37 |  | 39.18 | 15.12 | 15.18 | 8.48 |  | 3.63 | 5914 | 1.97 | 3448 | 325 | 446 | 15.6 | 261 | 156.5 | [19 empty] | Wal-mart |  | 49% FPC HD 7% C4 34% Reclaim 7% CaCO3 3% MB
405 | 6924 | 09.24.2013 | Trial-Run | T-Shirt | HD | TE-54 | ES |  |  | T5430920030 | [5 empty] | 54.25 | 39.37 |  | 38.71 | 14.87 | 14.81 | 9.81 |  | 2.81 | 5100 | 1.87 | 3169 | 293 | 425 | 14.9 | 258 | 167 | [19 empty] | Wal-mart |  | 53% FPC HD 7% C4 30% Reclaim 7% CaCO3 3% MB |  | 53 |  |  |  |  | 7 |  | 30 |  | 7 | 3
406 | 9159 | 07.17.2015 | Trial-Run | T-Shirt | HD | TE-54 | WHITE | 57 | 14 | [6 empty] | 56.75 |  |  | 36.04 | 13.2 | 13.6 | 5.2 |  | 2.93 | 5696 | 1.756 | 3563 | 252 | 346 | 21 | 183 | 340 | 39.22 | [20 empty] | 57.9% FPC HD 10.6% C4 15.7% Reclaim 15.8% CaCO3 (IBS) |  | 58 |  |  |  |  | 11 |  | 16 |  | 16
407 | 9159 | 07.17.2015 | Trial-Run | T-Shirt | HD | TE-54 | WHITE | 57 | 14 | [6 empty] | 57.25 |  |  | 37.62 | 13.6 | 13.2 | 11.8 |  | 2.732 | 6398 | 1.622 | 3957 | 239 | 319 | 17 | 402 | 173.5 | 42.25 | [20 empty] | 57.9% FPC HD 10.6% C4 15.7% Reclaim 15.8% CaCO3 (XF)
408 | 9789 | 09.06.2017 | Trial-Run | T-Shirt | HD | TE-54 | GREY | 54 | 14 | 2 | [5 empty] | 54.375 |  |  | 35.96 | 13.7 | 13.5 | 6.9 |  | 2.34 | 6099 | 1.85 | 3175 | 218 | 357 | 15 | 250 | 159 | [17 empty] | WALMT20-NW | 42968 |  |  | 38.4% E927 HD 10.26% C4 30.77% Reclaim 20.51% CaCO3 |  | 38 |  |  |  |  | 10 |  | 31 |  | 21
409 | 9789 | 09.13.2017 | Trial-Run | T-Shirt | HD | TE-54 | GREY | 54 | 14 | 1 | [5 empty] | 54.375 |  |  | 35.49 | 13.5 | 13.5 | 7.6 |  | 3.6 | 6176 | 2.22 | 4132 | 258 | 361 | 13 | 229 | 66 | [13 empty] | 840 |  | 78 | 42970 | WALMT-20NW |  |  |  | 38.46% E927 HD 10.26% C4 30.77% Reclaim 20.51% CaCO3
410 | 9789 | 09.13.2017 | Trial-Run | T-Shirt | HD | TE-54 | GREY | 54 | 13 | 4 | [5 empty] | 54.125 |  |  |  | 35.92 | 13.8 | 13.2 | 7.9 | 3.227 | 6116 | 1.947 | 3647 | 228 | 410 | 10 | 195 | 141 | [16 empty] | 42970 | WALMT-20NW |  |  |  | 38.46% E927 HD 10.26% C4 30.77% Reclaim 20.51% CaCO3
411 | 9789 | 09.13.2017 | Trial-Run | T-Shirt | HD | TE-54 | GREY | 54 | 13 | 3 | [5 empty] | 54 |  |  |  | 34.41 | 13.2 | 13.4 | 6.3 | 3.362 | 6202 | 1.953 | 3738 | 270 | 416 | 10 | 307 | 123 | [16 empty] | 42970 |  |  |  |  | 38.46% E927 HD 10.26% C4 30.77% Reclaim 20.51% CaCO3
412 | 9789 | 09.14.2017 | Trial-Run | T-Shirt | HD | TE-54 | GREY | 54 | 14 | 1 | [5 empty] | 54.5 |  |  | 33.99 | 12.9 | 12.4 | 7.5 |  | 4.02 | 6165 | 1.61 | 2867 | 233 | 427 | 7 | 405 | 66 | [16 empty] | 42965 | WALMT-20NW |  |  |  | 38.46% E924 HD 10.26% C4 30.77% Reclaim 20.51% CaCO3 |  | 37 |  |  |  |  | 10 |  | 31 |  | 21
413 | 9789 | 09.21.2017 | Trial-Run | T-Shirt | HD | TE-54 | WHITE | 54 | 14.4 | 1 | [5 empty] | 54.125 |  |  | 36.99 | 14.2 | 14.1 | 6.4 |  | 2.84 | 6218 | 1.93 | 3763 | 261 | 283 | 14 | 266 | 173 | [16 empty] | 42991 | EXC11621 |  |  |  | 60.37% FPC HD 9.9% C4 25.78% Reclaim 3.95% CaCO3
414 | 9789 | 09.21.2017 | Trial-Run | T-Shirt | HD | TE-54 | WHITE | 54 | 14.4 | 6 | [5 empty] | 54.125 |  |  | 36.9 | 14.2 | 14.2 | 6.7 |  | 4.08 | 7128 | 1.97 | 3961 | 271 | 358 | 15 | 272 | 117 | [16 empty] | 42991 | EXC11621 |  |  |  | 60.37% FPC HD 9.9% C4 25.78% Reclaim 3.95% CaCO3
415 | 9789 | 09.21.2017 | Trial-Run | T-Shirt | HD | TE-54 | WHITE | 54 | 14.4 | 4 | [5 empty] | 54.0625 |  |  | 36.24 | 13.9 | 13.8 | 7.5 |  | 3.69 | 7007 | 1.95 | 3205 | 257 | 403 | 10 | 321 | 128 | [16 empty] | 42990 | EXC11621 |  |  |  | 60.37% FPC HD 9.9% C4 25.78% Reclaim 3.95% CaCO3
416 | 9789 | 09.21.2017 | Trial-Run | T-Shirt | HD | TE-54 | WHITE | 54 | 14.4 | 5 | [5 empty] | 54.125 |  |  | 35.78 | 13.7 | 13.7 | 8.2 |  | 4.55 | 6875 | 2.08 | 3402 | 260 | 385 | 13 | 213 | 242 | [16 empty] | 42990 | EXC11621 |  |  |  | 60.37% FPC HD 9.9% C4 25.78% Reclaim 3.95% CaCO3
417 | 9789 | 09.21.2017 | Trial-Run | T-Shirt | HD | TE-54 | GREY | 54 | 14 | 5 | [5 empty] | 53.9375 |  |  | 35.55 | 13.7 | 13.6 | 7.6 |  | 2.68 | 6093 | 1.55 | 3262 | 252 | 285 | 13 | 226 | 140 | [16 empty] | 42989 | WALMT20-NW |  |  |  | 38.46% FPC HD 10.26% C4 30.77% Reclaim 20.51% CaCO3
418 | 9789 | 09.21.2017 | Trial-Run | T-Shirt | HD | TE-54 | GREY | 54 | 14 | 1 | [5 empty] | 54.125 |  |  | 35.07 | 13.5 | 13.3 | 9.3 |  | 2.98 | 6374 | 1.69 | 3828 | 241 | 370 | 13 | 276 | 128 | [16 empty] | 42989 | WALMT20-NW |  |  |  | 38.46% FPC HD 10.26% C4 30.77% Reclaim 20.51% CaCO3
419 | 9789 | 09.21.2017 | Trial-Run | T-Shirt | HD | TE-54 | GREY | 54 | 14 | 1 | [5 empty] | 53.9375 |  |  | 35.97 | 13.8 | 13.7 | 8.3 |  | 3.47 | 6025 | 1.89 | 3668 | 268 | 384 | 14 | 237 | 93 | [16 empty] | 42990 | WALMT20-NW |  |  |  | 38.46% FPC HD 10.26% C4 30.77% Reclaim 20.51% CaCO3
420 | 9865 | 12.07.2017 | Trial-Run | T-Shirt | HD | TE-54 | Wal-Mart Grey | 54 | 14 | 1 | [5 empty] | 53.9375 |  |  | 37.04 | 14.3 | 13.8 | 9.6 |  | 2.93 | 5530 | 1.8 | 3829 | 228 | 376 | 7 | 250 | 136 | [16 empty] | 43050 | WALMT20-NW |  |  |  | 38.26% FPC HD 10.26% C4 30.77% Reclaim 20.51% CaCO3 |  | 38 |  |  |  |  | 10 |  | 31 |  | 21
421 | 9865 | 12.07.2017 | Trial-Run | T-Shirt | HD | TE-54 | Wal-Mart Grey | 54 | 14 | 2 | [5 empty] | 53.875 |  |  | 36.83 | 14.2 | 14.1 | 5.2 |  | 3.06 | 7133 | 1.96 | 3094 | 244 | 355 | 10 | 250 | 115 | [16 empty] | 43050 | WALMT20-NW |  |  |  | 38.26% FPC HD 10.26% C4 30.77% Reclaim 20.51% CaCO3
422 | 9865 | 12.07.2017 | Trial-Run | T-Shirt | HD | TE-54 | Wal-Mart Grey | 54 | 14 | 3 | [5 empty] | 53.125 |  |  | 36.68 | 14.3 | 14.1 | 7.9 |  | 3.23 | 6586 | 1.65 | 3855 | 220 | 352 | 10 | 298 | 112 | [16 empty] | 43050 | WALMT20-NW |  |  |  | 38.26% FPC HD 10.26% C4 30.77% Reclaim 20.51% CaCO3
423 | 9865 | 12.07.2017 | Trial-Run | T-Shirt | HD | TE-54 | Wal-Mart Grey | 54 | 14 | 4 | [5 empty] | 53.9375 |  |  | 36.26 | 14 | 13.9 | 6.2 |  | 3.28 | 6717 | 1.71 | 3816 | 258 | 328 | 8 | 259 | 115 | [16 empty] | 43050 | WALMT20-NW |  |  |  | 38.26% FPC HD 10.26% C4 30.77% Reclaim 20.51% CaCO3
424 | 9865 | 12.07.2017 | Trial-Run | T-Shirt | HD | TE-54 | Wal-Mart Grey | 54 | 14 | 5 | [5 empty] | 53.9375 |  |  | 37.32 | 14.4 | 14.3 | 5.9 |  | 3.92 | 7997 | 1.96 | 3848 | 246 | 426 | 16 | 238 | 97 | [16 empty] | 43050 | WALMT20-NW |  |  |  | 38.26% FPC HD 10.26% C4 30.77% Reclaim 20.51% CaCO3
425 | 9865 | 12.09.2017 | Trial-Run | T-Shirt | HD | TE-54 | Wal Mart Grey | 54 | 14 | 4 | [5 empty] | 53.9375 |  |  | 36.28 | 14 | 14.2 | 7.2 |  | 3.48 | 5849 | 1.93 | 3075 | 257 | 392 | 12 | 317 | 61 | [16 empty] | 43051 | WALMT20-NW |  |  |  | 41.46% FPC HD 7.26% C4 30.77% Reclaim 20.51% CaCO3
426 | 9865 | 12.11.2017 | Trial-Run | T-Shirt | HD | TE-54 | Wal mart Grey | 54 | 14 | 5 | [5 empty] | 53.9375 |  |  | 35.45 | 13.6 | 13.3 | 7.9 |  | 2.77 | 7585 | 1.5 | 3366 | 226 | 326 | 10 | 368 | 100 | [16 empty] | 11/14 C | WALMT20-NW |  |  |  | 41.46% FPC HD 7.26% C4 30.77% Reclaim 20.51% CaCO3
427 | 9865 | 12.11.2017 | Trial-Run | T-Shirt | HD | TE-54 | Wal mart Grey | 54 | 14 | 1 | [5 empty] | 53.9375 |  |  | 37 | 14.2 | 14.2 | 8.6 |  | 4.43 | 6775 | 1.81 | 2588 | 244 | 275 | 7 | 438 | 66 | [16 empty] | 11/14 C | WALMT20-NW |  |  |  | 41.46% FPC HD 7.26% C4 30.77% Reclaim 20.51% CaCO3
428 | 9865 | 12.12.2017 | Trial-Run | T-Shirt | HD | TE-54 | Wal Mart Grey | 54 | 14 | 1 | [5 empty] | 54.125 |  |  | 34.47 | 13.2 | 13.1 | 5.1 |  | 3.69 | 6713 | 1.53 | 3594 | 241 | 342 | 10 | 32 | 131 | [16 empty] | 43059 | Walmt20-nw |  |  |  | 41.46% FPC HD 7.26% C4 30.77% Reclaim 20.51% CaCO3
429 | 9895 | 03.21.2018 | Trial-Run | T-Shirt | HD | TE-54 | WHITE | 54 | 14.4 | [6 empty] | 54.5 |  |  | 36.99 | 14.1 | 14 | 6.3 |  | 3.73 | 6189 | 1.77 | 2813 | 175 | 441 | 10 | 391 | 60 | [15 empty] | 80 | 43133 | EXC11621 |  |  |  | 59.74% FPC HD 10.26% C4 30% Reclaim
430 | 9895 | 04.02.2018 | Trial-Run | T-Shirt | HD | TE-54 | WHITE | 54 | 14.4 | 4 | [5 empty] | 54.0625 |  |  | 36.48 | 14 | 13.9 | 5.4 |  | 4.97 | 8119 | 1.88 | 3091 | 282 | 431 | 16 | 395 | 115 | [16 empty] | 43132 | EXCE11621 |  |  |  | 59.74% FPC HD 10.26% C4 30% Reclaim
431 | 9895 | 02.20.2018 | Trial-Run | T-Shirt | HD | TE54-1 | EW-C | 14 X 54 | [7 empty] | 54.5 |  |  | 35.59 | 13.6 | 13.4 | 5.6 |  | 3.65 | 5983 | 1.65 | 2630 | 239 | 387 | 9.8 | 224 | 96 | [16 empty] | 43129 | WALMT20NW | NECK:82 |  |  | 37.95% FPC HD 30.77% Reclaim 20.51% CaCO3 10.26% LLD |  | 38 | [6 empty] | 31 |  | 21 | [6 empty] | 10% ()
432 | 9895 | 02.23.2018 | Trial-Run | T-Shirt | HD | TE54-1 | EW | 14 X 54 | [7 empty] | 54.25 | 39.37 |  | 34.36 | 13.1 | 13.2 | 4.3 |  | 3.422 | 6711 | 1.643 | 3226 | 261 | 416 | 12.4 | 217 | 117 | 39.77 | [15 empty] | 43130 | WALMAT20NW |  |  |  | 37.95% FPC HD 30.77% Reclaim 20.51% CaCO3 10.26% LLD |  | 38 | [6 empty] | 31 |  | 21 | [6 empty] | 10% ()
433 | 9895 | 02.20.2018 | Trial-Run | T-Shirt | HD | TE-54-2 | EW-C | 14 X 54 | [7 empty] | 54.375 |  |  | 35.85 | 13.7 | 13.5 | 7.5 |  | 3.07 | 5814 | 1.76 | 3755 | 242 | 367 | 13.7 | 274 | 153 | [16 empty] | 43129 | WALMT20NW |  |  |  | 37.95% FPC HD 30.77% Reclaim 20.51% CaCO3 10.26% LLD
434 | 9895 | 02.20.2018 | Trial-Run | T-Shirt | HD | TE54-3 | EW-C | 14 X 54 | [7 empty] | 54.375 |  |  | 36.09 | 13.8 | 13.8 | 5.8 |  | 3.4 | 4922 | 1.58 | 3290 | 247 | 412 | 9.2 | 263 | 61 | [16 empty] | 43130 | WALMT20NW | NECK:82 |  |  | 37.95% FPC HD 30.77% Reclaim 20.51% CaCO3 10.26% LLD |  | 60 | [6 empty] | 30 | [8 empty] | 10% ()
435 | 9895 | 02.20.2018 | Trial-Run | T-Shirt | HD | TE54-4 | EW-C | 14 X 54 | [7 empty] | 54.25 |  |  | 35.29 | 13.5 | 13.5 | 7.9 |  | 3.06 | 6793 | 1.82 | 3753 | 235 | 423 | 12 | 295 | 98.5 | [16 empty] | 43130 | WALMT20NW | NECK:82 |  |  | 37.95% FPC HD 30.77% Reclaim 20.51% CaCO3 10.26% LLD |  | 38 | [6 empty] | 31 |  | 21 | [6 empty] | 10% ()
436 | 9895 | 02.20.2018 | Trial-Run | T-Shirt | HD | TE54-5 | EW-C | 14 X 54 | [7 empty] | 54.125 |  |  | 34.85 | 13.2 | 13.1 | 6.1 |  | 3.18 | 6235 | 1.56 | 4471 | 244 | 370 | 10.3 | 308 | 92.5 | [16 empty] | 43129 | WALMT20NLO | NECK:82 |  |  | 37.95% FPC HD 30.77% Reclaim 20.51% CaCO3 10.26% LLD
437 | 9895 | 02.23.2018 | Trial-Run | T-Shirt | HD | TE54-5 | EW | 14 X 54 | [7 empty] | 54.25 | 39.37 |  | 35.14 | 13.4 | 13.3 | 3.3 |  | 2.973 | 5774 | 1.7 | 3626 | 235 | 378 | 10.2 | 225 | 123 | [16 empty] | 43130 | WALMAT20NW |  |  |  | 37.95% FPC HD 30.77% Reclaim 20.51% CaCO3 10.26% LLD
438 | 6706 | 10.12.2012 | Trial-Run | T-Shirt | HD | TE-55 | WS | 54 x17 | 17 | [6 empty] | 54.75 | 39.37 |  | 43.96 | 16.73 | 16.61 | 7.84 |  | 3.8 | 5697 | 1.88 | 3081 | 264 | 429 | 12.45 | 364 | 144.5 | 48.32 | [20 empty] | 51% FPC HD 10% C4 15% Reclaim 15% CaCO3 7% MB 2% (OXO) |  | 51 |  |  |  |  | 10 |  | 15 |  | 15 | 7 | [5 empty] | 2% (OXO)
439 | 6922 | 09.24.2013 | Trial-Run | T-Shirt | HD | TE-55 | ES | [8 empty] | 63 | 33.875 |  | 47.65 | 18.61 | 18.56 | 7.09 |  | 2.94 | 4302 | 2.24 | 3103 | 351 | 401 | 25.8 | 145 | 179 | [21 empty] | 24% FPC HD 10% C4 48% Reclaim 15% CaCO3 3% MB |  | 24 |  |  |  |  | 10 |  | 48 |  | 15 | 3
440 | 9367 | 02.18.2016 | Trial-Run | T-Shirt | HD | TE-55 | Lite Almond | 55.5 | 21.3 | 1 | [5 empty] | 56.125 | 39.37 |  | 55.48 | 20.6 | 20.52 | 8.8 |  | 4.9 | 6022 | 2.48 | 2923 | 269 | 365 | 13.4 | 264 | 187.5 | 39.09 | 6.6 | [17 empty] | T-Shirt white blending + color Almond (50-7002-130) match opacity 45% |  | 58% FPC HD 11% C4 12% Reclaim 16% CaCO3 3% MB |  | 58 |  |  |  |  | 11 |  | 12 |  | 16 | 3
441 | 9367 | 02.18.2016 | Trial-Run | T-Shirt | HD | TE-55 | Lite Almond | 55.5 | 21.3 | 2 | [5 empty] | 56 | 39.37 |  | 57.09 | 21.24 | 21.29 | 10.3 |  | 4.52 | 5180 | 2.81 | 3167 | 262 | 422 | 14 | 196 | 213 | [21 empty] | 58% FPC HD 11% C4 12% Reclaim 16% CaCO3 3% MB
442 | 9387 | 03.08.2016 | Trial-Run | T-Shirt | HD | TE-55 | ES | 48 | 15 | 2 | [5 empty] | 48 | 39.37 |  | 31.83 | 13.82 | 13.92 | 5.82 |  | 4.03 | 5996 | 1.71 | 2674 | 260 | 370 | 10.5 | 328 | 136.5 | [21 empty] | 48% FPC HD 10% C4 32% Reclaim 10% CaCO3 |  | 48 |  |  |  |  | 10 |  | 32 |  | 10
443 | 9789 | 09.06.2017 | Trial-Run | T-Shirt | HD | TE-55 | GREY | 54 | 14 | 2 | [5 empty] | 54.25 |  |  | 35.26 | 13.4 | 13.1 | 7.1 |  | 3.1 | 6188 | 1.93 | 3417 | 236 | 372 | 16 | 280 | 222 | [17 empty] | WALMT20-NW | 42968 |  |  | 38.4% E927 HD 10.26% C4 30.77% Reclaim 20.51% CaCO3
444 | 9789 | 09.13.2017 | Trial-Run | T-Shirt | HD | TE-55 | GREY | 54 | 14 | 1 | [5 empty] | 54 |  |  | 36.35 | 14 | 14.4 | 8.4 |  | 4.32 | 6625 | 2.405 | 3387 | 253 | 441 | 10 | 206 | 129 | [16 empty] | 42970 | WALMT-20NW |  |  |  | 38.46% E927 HD 10.26% C4 30.77% Reclaim 20.51% CaCO3
445 | 9789 | 09.14.2017 | Trial-Run | T-Shirt | HD | TE-55 | GREY | 54 | 14 | 1 | [5 empty] | 54.5 |  |  | 35.96 | 13.7 | 13.7 | 6.7 |  | 3.88 | 6880 | 2.14 | 3883 | 260 | 433 | 10 | 295 | 129 | [16 empty] | 42965 | WALMT-20NW |  |  |  | 38.46% E924 HD 10.26% C4 30.77% Reclaim 20.51% CaCO3
446 | 9789 | 09.14.2017 | Trial-Run | T-Shirt | HD | TE-55 | GREY | 54 | 14 | 2 | [5 empty] | 54.375 |  |  | 35.55 | 13.6 | 13.9 | 6.1 |  | 3.237 | 6189 | 1.782 | 3805 | 220 | 336 | 11 | 192 | 131 | [16 empty] | 42965 | WALMT-20NW |  |  |  | 38.46% E924 HD 10.26% C4 30.77% Reclaim 20.51% CaCO3
447 | 9789 | 09.21.2017 | Trial-Run | T-Shirt | HD | TE-55 | WHITE | 51 | 15.2 | 4 | [5 empty] | 51.125 |  |  | 35 | 14.2 | 14 | 8.6 |  | 4.13 | 7020 | 2.03 | 3745 | 246 | 351 | 18 | 411 | 215 | [16 empty] | 42991 | EXC16926-A |  |  |  | 60.37% FPC HD 9.9% C4 25.78% Reclaim 3.95% CaCO3 |  | 60 |  |  |  |  | 10 |  | 26 |  | 4
448 | 9789 | 09.21.2017 | Trial-Run | T-Shirt | HD | TE-55 | WHITE | 51 | 15.2 | 1 | [5 empty] | 50.9375 |  |  | 34.05 | 13.9 | 13.6 | 6.6 |  | 3.11 | 6623 | 2.09 | 4294 | 243 | 341 | 11 | 289 | 246 | [16 empty] | 42991 | EXC16926-A |  |  |  | 60.37% FPC HD 9.9% C4 25.78% Reclaim 3.95% CaCO3
449 | 9789 | 09.21.2017 | Trial-Run | T-Shirt | HD | TE-55 | WHITE | 54 | 13 | 4 | [5 empty] | 54.375 |  |  | 33.48 | 12.8 | 12.8 | 7.6 |  | 3.7 | 6308 | 2.1 | 4162 | 201 | 410 | 11 | 252 | 125 | [16 empty] | 42990 | FAMILYD11620 |  |  |  | 60.37% FPC HD 9.9% C4 25.78% Reclaim 3.95% CaCO3
450 | 9789 | 09.21.2017 | Trial-Run | T-Shirt | HD | TE-55 | WHITE | 50 | 15.2 | 5 | [5 empty] | 50.375 |  |  | 36.04 | 14.9 | 15 | 8 |  | 3.71 | 6267 | 2.34 | 3032 | 231 | 486 | 10 | 346 | 144 | [16 empty] | 42990 | EXC16926-A |  |  |  | 60.37% FPC HD 9.9% C4 25.78% Reclaim 3.95% CaCO3 |  | 60 |  |  |  |  | 10 |  | 26 |  | 4
451 | 9789 | 09.21.2017 | Trial-Run | T-Shirt | HD | TE-55 | WHITE | 54 | 13 | 4 | [5 empty] | 54.0625 |  |  | 33.37 | 12.8 | 12.9 | 10.8 |  | 4.81 | 7065 | 2 | 3933 | 263 | 351 | 8 | 269 | 143 | [16 empty] | 42989 | FAMILYD11620 |  |  |  | 60.37% FPC HD 9.9% C4 25.78% Reclaim 3.95% CaCO3
452 | 9789 | 09.21.2017 | Trial-Run | T-Shirt | HD | TE-55 | WHITE | 54 | 13 | 1 | [5 empty] | 53.9375 |  |  | 33.38 | 12.8 | 12.7 | 8.8 |  | 3.19 | 4984 | 2.3 | 3704 | 244 | 363 | 14 | 184 | 214 | [16 empty] | 42989 | FAMILYD11620 |  |  |  | 60.37% FPC HD 9.9% C4 25.78% Reclaim 3.95% CaCO3
453 | 9865 | 12.09.2017 | Trial-Run | T-Shirt | HD | TE-55 | WHITE | 55.5 | 12.5 | [6 empty] | 54.25 |  |  | 30.96 | 11.8 | 11.6 | 6.3 |  | 3.8 | 6953 | 1.76 | 3341 | 220 | 384 | 9 | 239 | 130 | [16 empty] | 43051 | PCITYIMPSAK |  |  |  | 61.4% FPC HD 10.6% C4 20.5% Reclaim 7.5% CaCO3
454 | 9865 | 12.09.2017 | Trial-Run | T-Shirt | HD | TE-55 | WHITE | 55.5 | 12.5 | 1 | [5 empty] | 55.125 |  |  | 31.59 | 11.9 | 11.7 | 6.7 |  | 3.02 | 6666 | 1.7 | 3419 | 238 | 351 | 10 | 275 | 100 | [16 empty] | 43051 | PCITYIMPSAK |  |  |  | 61.4% FPC HD 10.6% C4 20.5% Reclaim 7.5% CaCO3
455 | 9865 | 12.09.2017 | Trial-Run | T-Shirt | HD | TE-55 | Wal Mart Grey | 54 | 14 | 1 | [5 empty] | 53.875 |  |  | 36.77 | 14.2 | 14.1 | 7.4 |  | 3.13 | 4780 | 2 | 3186 | 224 | 414 | 11 | 263 | 148 | [16 empty] | 43051 | WALMT20-NW |  |  |  | 41.46% FPC HD 7.26% C4 30.77% Reclaim 20.51% CaCO3 |  | 41 |  |  |  |  | 7 |  | 31 |  | 21
456 | 9865 | 12.12.2017 | Trial-Run | T-Shirt | HD | TE-55 | GREY | 48 | 11.9 | 5 | [5 empty] | 48.5 |  |  | 25.44 | 10.9 | 10.8 | 5 |  | 2.48 | 6780 | 1.27 | 3746 | 212 | 232 | 15 | 34 | 108 | [16 empty] | 43059 | LOWES |  |  |  | 41.46% FPC HD 7.26% C4 30.77% Reclaim 20.51% CaCO3
457 | 9865 | 12.12.2017 | Trial-Run | T-Shirt | HD | TE-55 | WHITE | 54 | 13.5 | 1 | [5 empty] | 54.125 |  |  | 32.86 | 12.4 | 12.1 | 8.5 |  | 3.04 | 7180 | 1.8 | 2987 | 209 | 350 | 9 | 38 | 103 | [16 empty] | 43059 | DDS12620-B |  |  |  | 58.4% FPC HD 10% C4 20.5% Reclaim 7.5% CaCO3
458 | 9895 | 03.21.2018 | Trial-Run | T-Shirt | HD | TE-55 | SALT GREY | 54 | 14 | 4 | [5 empty] | 54.125 |  |  | 32.55 | 12.5 | 12.5 | 7.5 |  | 3.54 | 6192 | 1.7 | 4371 | 276 | 355 | 13 | 200 | 120 | [15 empty] | 94 | 43131 | WALMART20-NW |  |  |  | 37.95% FPC HD 10.26% C4 30.77% Reclaim 20.51% CaCO3 |  | 38 |  |  |  |  | 10 |  | 31 |  | 21
459 | 9895 | 04.02.2018 | Trial-Run | T-Shirt | HD | TE-55 | SALT GREY | 48 | 11.9 | [6 empty] | 48.9375 |  |  | 28.28 | 12 | 13.4 | 7 |  | 2.47 | 5352 | 1.72 | 3377 | 1.9 | 448 | 9 | 309 | 135 | [16 empty] | 43133 | LOWES7416 |  |  |  | 54.35% FPC HD 9.75% C4 25.65% Reclaim 10.25% CaCO3 |  | 54 |  |  |  |  | 10 |  | 26 |  | 10
460 | 9895 | 04.02.2018 | Trial-Run | T-Shirt | HD | TE-55 | SALT GREY | 54 | 14 | [6 empty] | 54.5 |  |  | 35.53 | 13.5 | 13.7 | 7 |  | 3.08 | 5411 | 1.63 | 3202 | 250 | 346 | 12 | 337 | 60 | [16 empty] | 43132 | WALMART20-NW |  |  |  | 37.95% FPC HD 10.26% C4 30.77% Reclaim 20.51% CaCO3 |  | 38 |  |  |  |  | 10 |  | 31 |  | 21
461 | 9895 | 02.20.2018 | Trial-Run | T-Shirt | HD | TE55-1 | EW-C | 14 X 54 | [7 empty] | 54.875 |  |  | 35.29 | 13.3 | 13.2 | 8 |  | 2.76 | 5027 | 1.79 | 1906 | 227 | 430 | 10.1 | 240 | 111 | [16 empty] | 43129 | WALMT20NW | NECK:98 |  |  | 37.95% FPC HD 30.77% Reclaim 20.51% CaCO3 10.26% LLD
462 | 9895 | 02.23.2018 | Trial-Run | T-Shirt | HD | TE55-1 | EW | 14 X 54 | [7 empty] | 54.0625 | 39.37 |  | 35.24 | 13.5 | 13.1 | 6.9 |  | 2.993 | 6128 | 1.527 | 3078 | 218 | 322 | 8.2 | 248 | 103.5 | 42.88 | [15 empty] | 43130 | WALMAT20NW |  |  |  | 37.95% FPC HD 30.77% Reclaim 20.51% CaCO3 10.26% LLD |  | 38 | [6 empty] | 31 |  | 21 | [6 empty] | 10% ()
463 | 9895 | 02.20.2018 | Trial-Run | T-Shirt | HD | TE55-4 | EW-C | 14 X 54 | [7 empty] | 54.25 |  |  | 35.83 | 13.7 | 13.6 | 9.1 |  | 3.83 | 6699 | 1.72 | 3345 | 233 | 404 | 11.4 | 266 | 61 | [16 empty] | 43130 | WALMT20NW | NECK:96 | DAY |  | 37.95% FPC HD 30.77% Reclaim 20.51% CaCO3 10.26% LLD
464 | 9895 | 02.20.2018 | Trial-Run | T-Shirt | HD | TE55-4 | EW-C | 14 X 54 | [7 empty] | 54.9375 |  |  | 34.97 | 13.2 | 13.2 | 9.2 |  | 3.73 | 6579 | 1.69 | 3434 | 242 | 399 | 11.1 | 231 | 115 | [16 empty] | 43130 | WALMT20NW | NECK:96 | NIGHT |  | 37.95% FPC HD 30.77% Reclaim 20.51% CaCO3 10.26% LLD |  | 38 | [6 empty] | 31 |  | 21 | [6 empty] | 10% ()
465 | 9895 | 02.23.2018 | Trial-Run | T-Shirt | HD | TE55-4 | ES | 11.9 X 48 | [7 empty] | 48.5 | 39.37 |  | 27.76 | 11.9 | 12.1 | 5.1 |  | 3.68 | 6690 | 1.64 | 3131 | 230 | 378 | 12.8 | 386 | 96 | [16 empty] | 43133 | LOWES7416 |  |  |  | 37.95% FPC HD 30.77% Reclaim 20.51% CaCO3 10.26% LLD |  | 38 | [6 empty] | 31 |  | 21 | [6 empty] | 10% ()
466 | 9895 | 02.23.2018 | Trial-Run | T-Shirt | HD | TE55-4 | EW | 14 X 54 | [7 empty] | 54.375 | 39.37 |  | 35.69 | 13.6 | 13.9 | 8.5 |  | 2.59 | 5089 | 1.507 | 3358 | 221 | 307 | 14.7 | 228 | 118.5 | [16 empty] | 43130 | WALMT20NW |  |  |  | 37.95% FPC HD 30.77% Reclaim 20.51% CaCO3 10.26% LLD |  | 38 | [6 empty] | 31 |  | 21 | [6 empty] | 10% ()
467 | 9895 | 02.16.2018 | Trial-Run | T-Shirt | HD | TE56 | WS | 17 X 57 | [7 empty] | 57.125 |  |  | 39.04 | 14.21 | 14.1 | 6 |  | 3.51 | 6395 | 1.72 | 3054 | 245 | 423 | 13.5 | 364 | 125.5 | [16 empty] | 43129 | HEB1/7COMEPC |  |  |  | 59.74% FPC HD 30% Reclaim 10.26% LLD
468 | 9589 | 10.26.2016 | Trial-Run | T-Shirt | HD | TE-56 | WS | 57 | 14 | Control | [5 empty] | 57.75 | 39.37 |  | 36.76 | 13.26 | 13.22 | 4.09 |  | 3.97 | 7769 | 1.43 | 2768 | 260 | 318 | 8 | 236 | 129 | [19 empty] | Micrometer gauge: 14..94 film density:0.88 |  | 60% FPC HD 10% C4 15% Reclaim 15% CaCO3 (reg.) |  | 60 |  |  |  |  | 10 |  | 15 |  | 15
469 | 9589 | 10.26.2016 | Trial-Run | T-Shirt | HD | TE-56 | WS | 57 | 14 | 4 | [5 empty] | 57.8125 | 39.37 |  | 36.83 | 13.27 | 13.29 | 5.77 |  | 3.45 | 5709 | 1.39 | 2229 | 188 | 276 | 8 | 225 | 138 | [19 empty] | Micrometer gauge: 15.94 film density:0.86 |  | 60% FPC HD 10% C4 15% Reclaim 15% CaCO3 (minaflex.)
470 | 9589 | 10.26.2016 | Trial-Run | T-Shirt | HD | TE-56 | WS | 57 | 14 | 3 | [5 empty] | 57.875 | 39.37 |  | 37.63 | 13.55 | 13.47 | 3.42 |  | 3.53 | 5744 | 1.37 | 2230 | 178 | 284 | 7.1 | 229 | 139.5 | [19 empty] | Micrometer gauge: 15.69 film density:0.79 |  | 60% FPC HD 10% C4 15% Reclaim 15% CaCO3 (minaflex.)
471 | 9789 | 09.06.2017 | Trial-Run | T-Shirt | HD | TE-56 | WHITE | 57 | 13 | 1 | [5 empty] | 57 |  |  | 37.16 | 13.5 | 13.6 | 6.5 |  | 3.65 | 6828 | 2.05 | 4379 | 229 | 366 | 12 | 282 | 144 | [17 empty] | SAFEWAY12720 | 42968 |  |  | 59.4% E927 HD 10.6% C4 30% Reclaim
472 | 9789 | 09.13.2017 | Trial-Run | T-Shirt | HD | TE-56 | WHITE | 57 | 14.5 | 1 | [5 empty] | 57.25 |  |  | 39.33 | 14.3 | 14.2 | 7.9 |  | 4.43 | 7727 | 2.19 | 3932 | 276 | 411 | 13 | 318 | 179 | [16 empty] | 42970 | CRSUPER12722 |  |  |  | 59.4% E927 HD 10.6% C4 30% Reclaim
473 | 9789 | 09.13.2017 | Trial-Run | T-Shirt | HD | TE-56 | WHITE | 57 | 13 | 5 | [5 empty] | 56.875 |  |  |  | 36.66 | 13.4 | 13.6 | 4.8 | 4.167 | 7445 | 2.178 | 4059 | 235 | 431 | 10 | 230 | 118 | [16 empty] | 42970 | SAFEWAY12720 |  |  |  | 59.4% E927HD 10.6% C4 30% Reclaim |  | 59 |  |  |  |  | 11 |  | 30
474 | 9789 | 09.14.2017 | Trial-Run | T-Shirt | HD | TE-56 | WHITE | 57 | 14 | 1 | [5 empty] | 56.75 |  |  | 38.66 | 14.1 | 14.2 | 6.1 |  | 4.077 | 7449 | 2.068 | 3674 | 245 | 384 | 11 | 227 | 173 | [18 empty] | 42964 | HEBJRCOMP-C |  | 59.4% FPC HD 10.6% C4 30% Reclaim |  | 59 |  |  |  |  | 11 |  | 30
475 | 9789 | 09.14.2017 | Trial-Run | T-Shirt | HD | TE-56 | WHITE | 57 | 14 | 1 | [5 empty] | 57.0625 |  |  | 38.52 | 14 | 13.8 | 5.5 |  | 3.272 | 6434 | 1.977 | 3772 | 230 | 357 | 13 | 187 | 173 | [18 empty] | 42965 | HEBJRCOMP-C |  | 59.4% FPC HD 10.6% C4 30% Reclaim
476 | 9789 | 09.21.2017 | Trial-Run | T-Shirt | HD | TE-56 | WHITE | 54 | 13 | 1 | [5 empty] | 53.9375 |  |  | 34.05 | 13.1 | 13.1 | 7.4 |  | 4.89 | 7413 | 2.28 | 4031 | 257 | 380 | 12 | 297 | 171 | [16 empty] | 42990 | FAMILYD11620 |  |  |  | 60.37% FPC HD 9.9% C4 25.78% Reclaim 3.95% CaCO3
477 | 9789 | 09.21.2017 | Trial-Run | T-Shirt | HD | TE-56 | WHITE | 57 | 14 | 4 | [5 empty] | 57.25 |  |  | 39.12 | 14.2 | 14.2 | 8.4 |  | 3.37 | 5575 | 2.13 | 3553 | 250 | 373 | 11 | 254 | 123 | [16 empty] | 42990 | HEB1/7COMP-C |  |  |  | 60.37% FPC HD 9.9% C4 25.78% Reclaim 3.95% CaCO3 |  | 60 |  |  |  |  | 10 |  | 26 |  | 4
478 | 9789 | 09.21.2017 | Trial-Run | T-Shirt | HD | TE-56 | WHITE | 57 | 14 | 1 | [5 empty] | 57.375 |  |  | 38.96 | 14.1 | 14 | 4.6 |  | 4.02 | 6987 | 2.19 | 3806 | 266 | 412 | 14 | 299 | 117 | [16 empty] | 42990 | HEB1/7COMP-C |  |  |  | 60.37% FPC HD 9.9% C4 25.78% Reclaim 3.95% CaCO3 |  | 60 |  |  |  |  | 10 |  | 26 |  | 4
479 | 9789 | 09.21.2017 | Trial-Run | T-Shirt | HD | TE-56 | WHITE | 57 | 14 | 4 | [5 empty] | 57.25 |  |  | 38.87 | 14.1 | 14.2 | 6.1 |  | 4.22 | 6720 | 1.97 | 3506 | 267 | 387 | 12 | 275 | 144 | [16 empty] | 42990 | HEB1/7COMP-C |  |  |  | 60.37% FPC HD 9.9% C4 25.78% Reclaim 3.95% CaCO3
480 | 9789 | 09.21.2017 | Trial-Run | T-Shirt | HD | TE-56 | WHITE | 57 | 13 | 1 | [5 empty] | 57.25 |  |  | 36.34 | 13.2 | 13.1 | 5.7 |  | 3.38 | 5434 | 2.04 | 3819 | 164 | 419 | 10 | 287 | 152 | [16 empty] | 42989 | SAFEWAY12720 |  |  |  | 60.37% FPC HD 9.9% C4 25.78% Reclaim 3.95% CaCO3 |  | 60 |  |  |  |  | 10 |  | 26 |  | 4
481 | 9789 | 09.21.2017 | Trial-Run | T-Shirt | HD | TE-56 | WHITE | 57 | 14 | 5 | [5 empty] | 57.25 |  |  | 38.25 | 13.9 | 13.9 | 9.2 |  | 3.73 | 6367 | 2.18 | 4077 | 264 | 347 | 21 | 301 | 202 | [16 empty] | 42991 | HEB1/7COMP-C |  |  |  | 60.37% FPC HD 9.9% C4 25.78% Reclaim 3.95% CaCO3 |  | 60 |  |  |  |  | 10 |  | 26 |  | 4
482 | 9789 | 09.21.2017 | Trial-Run | T-Shirt | HD | TE-56 | WHITE | 57 | 14 | 6 | [5 empty] | 57.25 |  |  | 38.25 | 13.9 | 13.9 | 8.2 |  | 3.2 | 5618 | 2.12 | 4100 | 272 | 299 | 18 | 212 | 258 | [16 empty] | 42991 | HEB1/7COMP-C |  |  |  | 60.37% FPC HD 9.9% C4 25.78% Reclaim 3.95% CaCO3
483 | 9865 | 12.07.2017 | Trial-Run | T-Shirt | HD | TE-56 | WHITE | 57 | 14 | 1 | [5 empty] | 57.25 |  |  | 3.23 | 14.1 | 14 | 6.3 |  | 3.23 | 7206 | 2.08 | 3795 | 231 | 409 | 15 | 189 | 169 | [16 empty] | 43050 | HEB1/7COMP-C |  |  |  | 61.40% FPC HD 10.6% C4 20.5% Reclaim 7.5% CaCO3
484 | 9865 | 12.07.2017 | Trial-Run | T-Shirt | HD | TE-56 | WHITE | 57 | 14 | 2 | [5 empty] | 57.5 |  |  | 39.65 | 14.3 | 14.2 | 6.7 |  | 4.07 | 7400 | 1.96 | 3848 | 233 | 376 | 12 | 248 | 139 | [16 empty] | 43050 | HEB1/7COMP-C |  |  |  | 61.40% FPC HD 10.6% C4 20.5% Reclaim 7.5% CaCO3
485 | 9865 | 12.09.2017 | Trial-Run | T-Shirt | HD | TE-56 | WHITE | 57 | 14 | 1 | [5 empty] | 57.0625 |  |  | 38.83 | 14.1 | 14.1 | 6.6 |  | 3.32 | 6785 | 1.84 | 3925 | 241 | 342 | 10 | 139 | 100 | [16 empty] | 11/11 A | HEB 1/7 COMP-C |  |  |  | 61.4% FPC HD 10.6% C4 20.5% Reclaim 7.5% CaCO3
486 | 9865 | 12.09.2017 | Trial-Run | T-Shirt | HD | TE-56 | WHITE | 57 | 14 | 4 | [5 empty] | 57.5 |  |  | 38.6 | 13.9 | 13.7 | 7.7 |  | 4.36 | 7326 | 1.97 | 3709 | 237 | 390 | 16 | 141 | 117 | [16 empty] | 11/12 A | HEB 1/7 COMP-C |  |  |  | 61.4% FPC HD 10.6% C4 20.5% Reclaim 7.5% CaCO3
487 | 9865 | 12.09.2017 | Trial-Run | T-Shirt | HD | TE-56 | WHITE | 57 | 14 | 5 | [5 empty] | 57.125 |  |  | 38.34 | 13.9 | 13.9 | 9.3 |  | 3.6 | 5909 | 2.03 | 3462 | 249 | 399 | 18 | 132 | 168 | [16 empty] | 11 12 A | HEB 1/7 COMP-C |  |  |  | 61.4% FPC HD 10.6% C4 20.5% Reclaim 7.5% CaCO3
488 | 9865 | 12.09.2017 | Trial-Run | T-Shirt | HD | TE-56 | WHITE | 57 | 14 | 1 | [5 empty] | 57.25 |  |  | 39.91 | 14.5 | 14.3 | 9.2 |  | 3.2 | 6279 | 1.9 | 3440 | 248 | 298 | 14 | 213 | 211 | [16 empty] | 43051 | HEB1/7COMP |  |  |  | 61.4% FPC HD 10.6% C4 20.5% Reclaim 7.5% CaCO3
489 | 9865 | 12.11.2017 | Trial-Run | T-Shirt | HD | TE-56 | WHITE | 57 | 14 | 1 | [5 empty] | 57.5 |  |  | 38.55 | 13.9 | 13.8 | 9.3 |  | 2.76 | 5888 | 1.74 | 3421 | 254 | 317 | 20 | 203 | 157 | [16 empty] | 11/14 C | HEB1/7COMP-C |  |  |  | 61.4% FPC HD 10.6% C4 20.5% Reclaim 7.5% CaCO3 |  | 61 |  |  |  |  | 11 |  | 20 |  | 8
490 | 9865 | 12.11.2017 | Trial-Run | T-Shirt | HD | TE-56 | WHITE | 57 | 14 | 1 | [5 empty] | 57.25 |  |  | 38.35 | 13.9 | 14.1 | 9.2 |  | 3.37 | 6127 | 2.06 | 3621 | 236 | 365 | 15 | 256 | 203 | [16 empty] | 11/15 A | HEB1/7COMP-C |  |  |  | 61.4% FPC HD 10.6% C4 20.5% Reclaim 7.5% CaCO3
491 | 9865 | 12.11.2017 | Trial-Run | T-Shirt | HD | TE-56 | WHITE | 57 | 14 | [6 empty] | 57.0625 |  |  | 38.48 | 14 | 13.9 | 5.8 |  | 3.84 | 6312 | 2.16 | 3297 | 261 | 368 | 16 | 278 | 100 | [16 empty] | 11/15 A | HEB1/7COMP-C |  |  |  | 61.4% FPC HD 10.6% C4 20.5% Reclaim 7.5% CaCO3 |  | 61 |  |  |  |  | 11 |  | 20 |  | 8
492 | 9865 | 12.11.2017 | Trial-Run | T-Shirt | HD | TE-56 | WHITE | 57 | 14 | 1 | [5 empty] | 57.9375 |  |  | 39.07 | 14 | 13.9 | 7.4 |  | 3.83 | 6713 | 1.72 | 2816 | 248 | 337 | 13 | 264 | 124 | [16 empty] | 43059 | HEB1/4COMP-C |  |  |  | 61.4% FPC HD 10.6% C4 20.5% Reclaim 7.5% CaCO3
493 | 9865 | 12.12.2017 | Trial-Run | T-Shirt | HD | TE-56 | WHITE | 57 | 14 | 4 | [5 empty] | 56.9375 |  |  | 38.5 | 14 | 13.9 | 5.9 |  | 2.89 | 6720 | 1.74 | 4318 | 217 | 346 | 12 | 34 | 142 | [16 empty] | 43059 | HEB1/7COMP-C |  |  |  | 61.4% FPC HD 10.6% C4 20.5% Reclaim 7.5% CaCO3
494 | 9865 | 12.18.2017 | Trial-Run | T-Shirt | HD | TE-56 | WHITE | 57 | 14 | 4 | [5 empty] | 57.25 |  |  | 38.71 | 14 | 13.8 | 8 |  | 3.02 | 4719 | 1.74 | 3724 | 323 | 358 | 15 | 105 | 102 | [16 empty] | 43056 | HEB1/7COMP-C |  |  |  | 61.4% FPC HD 10.6% C4 20.5% Reclaim 7.5% CaCO3
495 | 9895 | 03.21.2018 | Trial-Run | T-Shirt | HD | TE-56 | WHITE | 57 | 14 | 4 | [5 empty] | 57.25 |  |  | 37.5 | 13.6 | 13.4 | 5.2 |  | 2.63 | 5166 | 1.78 | 3470 | 214 | 296 | 21 | 241 | 130 | [15 empty] | 98 | 43131 | HEB 1/7 COMP-C |  |  |  | 59.74% FPC HD 10.26% C4 30% Reclaim |  | 59 |  |  |  |  | 11 |  | 25 |  | 5
496 | 9895 | 03.21.2018 | Trial-Run | T-Shirt | HD | TE-56 | WHITE | 57 | 14 | [6 empty] | 57.5 |  |  | 37.1 | 13.4 | 13.4 | 7.9 |  | 3.18 | 5394 | 1.83 | 4526 | 274 | 327 | 18 | 231 | 196.5 | [15 empty] | 87 | 43133 | HEB 1/7 COMP-C |  |  |  | 59.74% FPC HD 10.26% C4 30% Reclaim |  | 60 |  |  |  |  | 10 |  | 25 |  | 5
497 | 9895 | 04.02.2018 | Trial-Run | T-Shirt | HD | TE-56 | WHITE | 57 | 14 | [6 empty] | 57.0625 |  |  | 36.78 | 13.4 | 13.3 | 6.4 |  | 2.01 | 4118 | 1.95 | 3202 | 321 | 407 | 17 | 218 | 231 | [16 empty] | 43133 | HEB1/7 COMP-C |  |  |  | 59.74% FPC HD 10.26% C4 30% Reclaim |  | 60 |  |  |  |  | 10 |  | 30
498 | 9895 | 04.02.2018 | Trial-Run | T-Shirt | HD | TE-56 | WHITE | 57 | 14 | 5 | [5 empty] | 57.25 |  |  | 38.66 | 14 | 14 | 5.6 |  | 4.18 | 6667 | 1.75 | 3184 | 270 | 424 | 11 | 375 | 87 | [16 empty] | 43132 | HEB1/7COMP-C |  |  |  | 59.74% FPC HD 10.26% C4 30% Reclaim
499 | 9895 | 02.20.2018 | Trial-Run | T-Shirt | HD | TE56-1 | EW-C | 14 X 54 | [7 empty] | 54.5 |  |  | 37.09 | 14.1 | 14.1 | 8.2 |  | 4.01 | 4589 | 1.13 | 2414 | 235 | 268 | 10.2 | 379 | 36 | [16 empty] | 43129 | WALMT20NW |  |  |  | 59.74% FPC HD 30% Reclaim 10.26% LLD
500 | 9895 | 02.20.2018 | Trial-Run | T-Shirt | HD | TE56-1 | WS-C | 14 X 57 | [7 empty] | 57.375 |  |  | 39.91 | 14.4 | 14.4 | 7 |  | 3.58 | 6513 | 1.96 | 3897 | 230 | 438 | 13.9 | 305 | 131 | [16 empty] | 43129 | HEB1/7COMPC |  |  |  | 59.74% FPC HD 20% Reclaim 10.26% LLD |  | 38 | [6 empty] | 31 |  | 21 | [6 empty] | 10% ()
501 | 9895 | 02.20.2018 | Trial-Run | T-Shirt | HD | TE56-4 | WS-C | 14 X 57 | [7 empty] | 57.25 |  |  | 38.27 | 13.9 | 13.7 | 7.1 |  | 2.92 | 5734 | 1.71 | 3002 | 241 | 394 | 16.4 | 338 | 173.5 | [16 empty] | 43130 | HEB1/7COMPC | NECK:98 |  |  | 59.74% FPC HD 30% Reclaim 10.26% LLD
502 | 9895 | 02.23.2018 | Trial-Run | T-Shirt | HD | TE56-4 | WS | 14 X 57 | [7 empty] | 57.25 | 39.37 |  | 37.34 | 13.5 | 13.4 | 6.6 |  | 1.83 | 3331 | 3.49 | 6843 | 428 | 258 | 15.8 | 404 | 135 | [15 empty] | 98 | 43129 | HEB1/7COMPC |  |  |  | 59.74% FPC HD 30% Reclaim 10.26% LLD |  | 60 | [6 empty] | 30 | [8 empty] | 10% ()
503 | 9895 | 02.23.2018 | Trial-Run | T-Shirt | HD | TE56-4 | WS | 14 X 57 | [7 empty] | 57.25 | 39.37 |  | 37.16 | 13.5 | 13.6 | 4.1 |  | 3148 | 5957 | 1.598 | 3398 | 237 | 390 | 12.8 | 277 | 121.5 | [15 empty] | 98 | 43130 | HEB1/7COMPC |  |  |  | 59.74% FPC HD 30% Reclaim 10.26% LLD |  | 38 | [6 empty] | 31 |  | 21 | [6 empty] | 10% ()
504 | 9895 | 02.22.2018 | Trial-Run | T-Shirt | HD | TE-56-4 | WS | 14 X 57 | [7 empty] | 57.625 | 39.37 |  | 38.71 | 13.9 | 13.9 | 5.2 |  | 3.34 | 6813 | 1.97 | 3127 | 247 | 468 | 12.4 | 458 | 96 | [15 empty] | 98 | 43129 | HEB1/7COMP-C |  |  |  | 59.74% FPC HD 30% CaCO3 10.26% LLD
505 | 9895 | 02.22.2018 | Trial-Run | T-Shirt | HD | TE-56-5 | EW | 14 X 54 | [7 empty] | 54.5 | 39.37 |  | 37.26 | 14.2 | 14.1 | 7.6 |  | 3.37 | 5720 | 2.01 | 2852 | 267 | 398 | 14.4 | 207 | 148.5 | [15 empty] | 92 | 43129 | WALMT20NW |  |  |  | 59.74% FPC HD 30% CaCO3 10.26% LLD |  | 60 | [8 empty] | 30 | [6 empty] | 10% ()
506 | 9895 | 02.16.2018 | Trial-Run | T-Shirt | HD | TE57 | WS | 14 X 57 | [7 empty] | 57.5 |  |  | 38.23 | 13.8 | 13.6 | 6.8 |  | 3.93 | 6597 | 1.79 | 3509 | 236 | 402 | 13.6 | 349 | 101.5 | [16 empty] | 43129 | 1/6HDSMC2 |  |  |  | 59.74% FPC HD 30% Reclaim 10.26% LLD
507 | 6924 | 09.24.2013 | Trial-Run | T-Shirt | HD | TE-57 | ES |  |  | T5730922010 | [5 empty] | 52 | 39.37 |  | 53.81 | 21.56 | 21.55 | 8.26 |  | 3.5 | 4930 | 3.02 | 3638 | 369 | 445 | 25.3 | 149 | 234.5 | [19 empty] | Kohel's |  | 24% FPC HD 9% C4 48% Reclaim 15% CaCO3 3% MB |  | 24 |  |  |  |  | 9 |  | 48 |  | 15 | 3
508 | 9387 | 03.08.2016 | Trial-Run | T-Shirt | HD | TE-57 | ES | 54 | 15 | 3 | [5 empty] | 54.5 | 39.37 |  | 36.23 | 13.85 | 13.87 | 5.27 |  | 4.1 | 5943 | 1.46 | 2424 | 261 | 334 | 12 | 466 | 130.5 | [21 empty] | 48% FPC HD 10% C4 32% Reclaim 10% CaCO3
509 | 9561 | 09.30.2016 | Trial-Run | T-Shirt | HD | TE-57 | WS | 57 | 14 | 1 | [5 empty] | 69.9375 | 39.37 |  | 38.45 | 14 | 14 | 6.5 |  | 3.98 | 7171 | 1.54 | 2823 | 237 | 410 | 9.9 | 370 | 112 | 33.24 | [20 empty] | 68% FPC HD 10% C4 12% Reclaim 10% CaCO3 |  | 68 |  |  |  |  | 10 |  | 12 |  | 10
510 | 9561 | 09.30.2016 | Trial-Run | T-Shirt | HD | TE-57 | WS | 57 | 14 | 2 | [5 empty] | 57.125 | 39.37 |  | 37.92 | 13.8 | 13.7 | 7.5 |  | 3.23 | 5631 | 1.64 | 3199 | 210 | 265 | 12.7 | 311 | 107.5 | 33.25 | [20 empty] | 68% FPC HD 10% C4 12% Reclaim 10% CaCO3
511 | 9576 | 10.11.2016 | Trial-Run | T-Shirt | HD | TE-57 | WS | 57 | 14 | 1 | [5 empty] | 56.75 | 39.37 |  | 38.86 | 14.27 | 14.31 | 7 |  | 3.39 | 6576 | 1.4 | 2450 | 241 | 238 | 7.5 | 342 | 117 | [19 empty] | Control sample micrometer gauge: 13.8 density: 1.0456 g/cm³ |  | 56.4% FPC HD 10% C4 15% Reclaim 15% CaCO3 3.6% Regular Caco3 (CF) |  | 60 |  |  |  |  | 10 |  | 15 |  | 15
512 | 9576 | 10.11.2016 | Trial-Run | T-Shirt | HD | TE-57 | WS | 57 | 14 | 2 | [5 empty] | 56.875 | 39.37 |  | 39.4 | 14.43 | 14.39 | 7.88 |  | 3.15 | 4816 | 1.44 | 2114 | 180 | 221 | 8.4 | 316 | 118.5 | [19 empty] | micrometer gauge: 16.85 density: 0.7997 g/cm³ |  | 56.8% FPC HD 10% C4 15% Reclaim 15% CaCO3 3.2% special Caco3 (CF)
513 | 9576 | 10.11.2016 | Trial-Run | T-Shirt | HD | TE-57 | WS | 57 | 14 | 3 | [5 empty] | 56.9375 | 39.37 |  | 39.76 | 14.55 | 14.62 | 8.06 |  | 3.07 | 4371 | 1.5 | 1898 | 181 | 230 | 8.4 | 339 | 123 | [19 empty] | micrometer gauge: 17.7 density: 0.885 g/cm³ |  | 56.8% FPC HD 10% C4 15% Reclaim 15% CaCO3 3.2% special Caco3 (CF)
514 | 9789 | 09.06.2017 | Trial-Run | T-Shirt | HD | TE-57 | WHITE | 54 | 14.4 | 1 | [5 empty] | 54.25 |  |  | 36.47 | 13.9 | 13.7 | 4.3 |  | 3.66 | 7001 | 2.061 | 3759 | 257 | 356 | 12 | 200 | 137 | [17 empty] | EXC11621 | 42968 |  |  | 59.4% E927 HD 10.6% C4 30% Reclaim |  | 61 |  |  |  |  | 11 |  | 25 |  | 4
515 | 9789 | 09.13.2017 | Trial-Run | T-Shirt | HD | TE-57 | YELLOW | 54 | 13 | 7 | [5 empty] | 54.75 |  |  | 32.11 | 12.2 | 12.4 | 6.8 |  | 3.652 | 7452 | 1.75 | 3453 | 226 | 426 | 12 | 286 | 94 | [16 empty] | 42968 | DGCOUPONS |  |  |  | 58.5% E927 HD 13% C4 25% Reclaim 3.5% CaCO3 |  | 58 |  |  |  |  | 13 |  | 25 |  | 4
516 | 9789 | 09.14.2017 | Trial-Run | T-Shirt | HD | TE-57 | YELLOW | 54 | 13 | 4 | [5 empty] | 53.75 |  |  | 32.64 | 12.6 | 12.5 | 5 |  | 3.73 | 7334 | 1.73 | 3232 | 240 | 417 | 10 | 360 | 98 | [16 empty] | 42964 | DGCOUPONS |  |  |  | 65.9% E924 HD 10.6% C4 20% Reclaim 3.5% CaCO3
517 | 9789 | 09.14.2017 | Trial-Run | T-Shirt | HD | TE-57 | BLUE | 51 | 18 | 1 | [5 empty] | 51.125 |  |  | 43.58 | 17.7 | 18.1 | 7.7 |  | 4.958 | 7870 | 2.633 | 3719 | 236 | 448 | 10 | 380 | 135 | [18 empty] | 42965 | BS1163218-C |  | 65.9% FPC HD 10.6% C4 20% Reclaim 3.5% CaCO3 |  | 66 |  |  |  |  | 11 |  | 20 |  | 4
518 | 9865 | 12.09.2017 | Trial-Run | T-Shirt | HD | TE-57 | WHITE | 57 | 13 | 1 | [5 empty] | 56.0625 |  |  | 35.42 | 13.1 | 12.9 | 5.3 |  | 2.29 | 5325 | 1.75 | 3318 | 207 | 265 | 17 | 172 | 145 | [16 empty] | 43051 | SAFEWAY12720C |  |  |  | 61.4% FPC HD 10.6% C4 20.5% Reclaim 7.5% CaCO3 |  | 61 |  |  |  |  | 11 |  | 20 |  | 8
519 | 9865 | 12.11.2017 | Trial-Run | T-Shirt | HD | TE-57 | WHITE | 57 | 13 | 1 | [5 empty] | 56.9375 |  |  | 34.95 | 12.7 | 12.6 | 5.2 |  | 3.67 | 7197 | 1.96 | 3119 | 248 | 367 | 15 | 212 | 141 | [16 empty] | 11/14 C | SAFEWAY12720 |  |  |  | 61.4% FPC HD 10.6% C4 20.5% Reclaim 7.5% CaCO3
520 | 9865 | 12.11.2017 | Trial-Run | T-Shirt | HD | TE-57 | WHITE | 57 | 13 | 4 | [5 empty] | 56.9375 |  |  | 35.4 | 12.9 | 12.6 | 5.9 |  | 3.92 | 6624 | 2.01 | 4276 | 242 | 353 | 13 | 205 | 148 | [16 empty] | 11/14 C | SAFEWAY12720 |  |  |  | 61.4% FPC HD 10.6% C4 20.5% Reclaim 7.5% CaCO3
521 | 9865 | 12.11.2017 | Trial-Run | T-Shirt | HD | TE-57 | WHITE | 57 | 13 | 1 | [5 empty] | 56.875 |  |  | 34.53 | 12.6 | 12.3 | 9 |  | 2.93 | 5583 | 1.97 | 3604 | 235 | 334 | 23 | 204 | 165 | [16 empty] | 11/15 A | SAFEWAY12720C |  |  |  | 61.4% FPC HD 10.6% C4 20.5% Reclaim 7.5% CaCO3
522 | 9865 | 12.11.2017 | Trial-Run | T-Shirt | HD | TE-57 | WHITE | 57 | 12.9 | 2 | [5 empty] | 56.9375 |  |  | 33.82 | 12.3 | 12.3 | 5.8 |  | 4.04 | 7350 | 1.83 | 3466 | 227 | 393 | 13 | 417 | 61 | [16 empty] | 43059 | PETC012770 |  |  |  | 61.4% FPC HD 10.6% C4 20.5% Reclaim 7.5% CaCO3 |  | 61 |  |  |  |  | 11 |  | 20 |  | 8
523 | 9865 | 12.11.2017 | Trial-Run | T-Shirt | HD | TE-57 | WHITE | 57 | 12.9 | 1 | [5 empty] | 57.0625 |  |  | 36.63 | 13.3 | 13.3 | 7.2 |  | 3.18 | 5078 | 1.51 | 3529 | 165 | 225 | 14 | 190 | 202 | [16 empty] | 43059 | PETC012770 |  |  |  | 61.4% FPC HD 10.6% C4 20.5% Reclaim 7.5% CaCO3
524 | 9865 | 12.18.2017 | Trial-Run | T-Shirt | HD | TE-57 | WHITE | 57 | 12.9 | 1 | [5 empty] | 57.5 |  |  | 35.23 | 12.7 | 12.7 | 7.4 |  | 3.15 | 7278 | 1.61 | 3156 | 222 | 301 | 24 | 94 | 102 | [16 empty] | 43056 | SAFEWAY12720 |  |  |  | 61.4% FPC HD 10.6% C4 20.5% Reclaim 7.5% CaCO3
525 | 9895 | 04.02.2018 | Trial-Run | T-Shirt | HD | TE-57 | WHITE | 55.5 | 20.3 | 1 | [5 empty] | 55.25 |  |  | 51.84 | 19.5 | 19.3 | 10.4 |  | 4.28 | 6031 | 2.54 | 4178 | 305 | 348 | 21 | 277 | 262 | 40.62 | [15 empty] | 43132 | 33312 |  |  |  | 59.74% FPC HD 10.26% C4 30% Reclaim
526 | 9370 | 03.14.2016 | Trial-Run | T-Shirt | HD | TE57-1 | ES | 54 | 15 | Control | [5 empty] | 54.25 | 39.37 |  | 37.55 | 14.42 | 14.25 | 9.9 |  | 3.01 | 5090 | 1.87 | 2784 | 267 | 261 | 11 | 331 | 153 | 41.08 | 5.7 | [17 empty] | 42437 |  | 48% FPC HD 10% C4 32% Reclaim 10% CaCO3
527 | 9370 | 03.14.2016 | Trial-Run | T-Shirt | HD | TE57-1 | ES | 54 | 15 | Control | [5 empty] | 54.25 | 39.37 |  | 37.55 | 14.42 | 14.25 | 9.9 |  | 3.01 | 5090 | 1.87 | 2784 | 267 | 261 | 11 | 331 | 153 | 41.08 | 5.7 | [17 empty] | 42437 |  | 48% FPC HD 10% C4 32% Reclaim 10% CaCO3
528 | 9895 | 02.20.2018 | Trial-Run | T-Shirt | HD | TE57-1 | WS-C | 15 X 57 | [7 empty] | 57.25 |  |  | 37.76 | 14.1 | 14 | 8 |  | 3.14 | 6691 | 1.81 | 3866 | 237 | 307 | 19.6 | 155 | 100 | [16 empty] | 43130 | 1/6HPSML2 | NECK:96 |  |  | 37.95% FPC HD 30.77% Reclaim 20.51% CaCO3 10.26% LLD |  | 38 | [6 empty] | 31 |  | 21 | [6 empty] | 10% ()
529 | 9895 | 02.20.2018 | Trial-Run | T-Shirt | HD | TE57-1 | WS-C | 14 X 57 | [7 empty] | 57.375 |  |  | 39.1 | 14.1 | 14 | 7.4 |  | 2.86 | 610 | 2.33 | 54.8 | 238 | 335 | 15.4 | 297 | 14.8 | [16 empty] | 43130 | HEB1/7COMPC | NECK:96 |  |  | 37.95% FPC HD 30.77% Reclaim 20.51% CaCO3 10.26% LLD
530 | 9895 | 02.20.2018 | Trial-Run | T-Shirt | HD | TE57-1 | WS-C | 14 X 57 | [7 empty] | 57.25 |  |  | 37.21 | 13.5 | 13.5 | 6.5 |  | 2.88 | 6206 | 1.71 | 3982 | 242 | 348 | 17.1 | 280 | 182.8 | [16 empty] | 43129 | 1/6HDSML2 |  |  |  | 59.74% FPC HD 20% Reclaim 10.26% LLD
531 | 9370 | 03.14.2016 | Trial-Run | T-Shirt | HD | TE-57-3 | ES | 54 | 15 | Control | [5 empty] | 11 | 20.75 | 7.5 | 5.65 | 13.64 | 13.81 | 6.28 |  | 3.3 | 6165 | 1.89 | 3382 | 259 | 316 | 13.41 | 282 | 154.5 | 37.36 | 5.5 | [17 empty] | 42437 |  | 48% FPC HD 10% C4 32% Reclaim 10% CaCO3
532 | 9370 | 03.14.2016 | Trial-Run | T-Shirt | HD | TE57-4 | ES | 54 | 15 | Control | [5 empty] | 54.25 | 39.37 |  | 38.35 | 14.73 | 14.77 | 10.55 |  | 4.21 | 5804 | 1.86 | 2901 | 263 | 407 | 15.7 | 327 | 159 | 39.59 | 5.6 | [17 empty] | 42437 |  | 48% FPC HD 10% C4 32% Reclaim 10% CaCO3
533 | 9370 | 03.14.2016 | Trial-Run | T-Shirt | HD | TE57-4 | ES | 54 | 15 | Control | [5 empty] | 54.25 | 39.37 |  | 38.35 | 14.73 | 14.77 | 10.55 |  | 4.21 | 5804 | 1.86 | 2901 | 263 | 407 | 15.7 | 327 | 159 | 39.59 | 5.6 | [17 empty] | 42437 |  | 48% FPC HD 10% C4 32% Reclaim 10% CaCO3
534 | 9895 | 02.23.2018 | Trial-Run | T-Shirt | HD | TE57-4 | WS | 15 X 57 | [7 empty] | 57.875 | 39.37 |  | 39.11 | 14 | 14 | 9.9 |  | 3.76 | 6162 | 1.78 | 3553 | 240 | 285 | 16.8 | 386 | 238.5 | [15 empty] | 93 | 43129 | 1/6HDSML2 |  |  |  | 37.95% FPC HD 30.77% Reclaim 20.51% CaCO3 10.26% LLD
535 | 9370 | 03.14.2016 | Trial-Run | T-Shirt | HD | TE57-5 | ES |  |  | Control | [5 empty] | 10.875 | 21 | 7.5 | 5.61 | 13.68 | 13.15 | 9.76 |  | 4.06 | 5956 | 1.99 | 2793 | 262 | 441 | 11.3 | 651 | 106.5 | 37.44 | 6 | [17 empty] | 42436 |  | 48% FPC HD 10% C4 32% Reclaim 10% CaCO3 |  | 48 |  |  |  |  | 10 |  | 32 |  | 10
536 | 9370 | 03.14.2016 | Trial-Run | T-Shirt | HD | TE57-5 | ES |  |  | Control | [5 empty] | 10.875 | 21 | 7.5 | 5.61 | 13.68 | 13.15 | 9.76 |  | 4.06 | 5956 | 1.99 | 2793 | 262 | 441 | 11.3 | 651 | 106.5 | 37.44 | 6 | [17 empty] | 42436 |  | 48% FPC HD 10% C4 32% Reclaim 10% CaCO3 |  | 48 |  |  |  |  | 10 |  | 32 |  | 10
537 | 9895 | 02.23.2018 | Trial-Run | T-Shirt | HD | TE57-5 | WS | 15 X 57 | [7 empty] | 57.875 | 39.37 |  | 38.36 | 13.7 | 13.6 | 7.2 |  | 3.15 | 7090 | 2.08 | 5537 | 265 | 345 | 20.9 | 272 | 108 | [15 empty] | 97 | 43129 | 1/6HDSML2 |  |  |  | 37.95% FPC HD 30.77% Reclaim 20.51% CaCO3 10.26% LLD |  | 38 | [6 empty] | 31 |  | 21 | [6 empty] | 10% ()
538 | 9895 | 02.23.2018 | Trial-Run | T-Shirt | HD | TE57-5 | WS | 14 X 57 | [7 empty] | 57.25 | 39.37 |  | 38.49 | 14 | 14.2 | 8 |  | 2.782 | 5656 | 2.018 | 3684 | 235 | 328 | 21.8 | 164 | 228 | 36.61 | [14 empty] | 96 | 43130 | HEB1/7COMPC |  |  |  | 59.74% FPC HD 30% Reclaim 10.26% LLD |  | 60 | [6 empty] | 30 | [8 empty] | 10% ()
539 | 9895 | 02.23.2018 | Trial-Run | T-Shirt | HD | TE58 | EW | 14 X 54 | [7 empty] | 54.5 | 39.37 |  | 36.74 | 14 | 14.3 | 8.7 |  | 3.675 | 5772 | 1.933 | 2721 | 237 | 379 | 10.7 | 166 | 138 | 43.76 | [15 empty] | 43130 | WALMT20NW |  |  |  | 37.95% FPC HD 30.77% Reclaim 20.51% CaCO3 10.26% LLD |  | 38 | [6 empty] | 31 |  | 21 | [6 empty] | 10% ()
540 | 6474 | 12.05.2011 | Trial-Run | T-Shirt | HD | TE-58 | WHITE | 62 | 19.05 | 1 | [5 empty] | 62.25 |  |  | 57.25 | 19.16 | 18.9 | 7 |  | 4.703 | 6517 | 2.83 | 3529 | 297 | 562 | 12 | 424 | 137 | 48.36 | [20 empty] | 58% FPC HD 10% C4 14% Reclaim 14% CaCO3 4% MB (FILM)
541 | 9353 | 02.18.2016 | Trial-Run | T-Shirt | HD | TE-58 | ES |  |  | 1 | [5 empty] | 53.75 | 39.37 |  | 36.99 | 14.34 | 14.31 | 7.17 |  | 4.4 | 7647 | 2 | 3762 | 260 | 372 | 12.2 | 181 | 162 | 34.96 | [20 empty] | 58% FPC HD 10% C4 15% Reclaim 2% MB 15% (Rec Powder) |  | 58 |  |  |  |  | 10 |  | 15 |  |  | 2 | [5 empty] | 15% (Rec Powder)
542 | 9353 | 02.18.2016 | Trial-Run | T-Shirt | HD | TE-58 | ES |  |  | 2 | [5 empty] | 53.875 | 39.37 |  | 37.22 | 14.4 | 14.36 | 6.88 |  | 3.64 | 6769 | 2.14 | 3705 | 245 | 450 | 11 | 229 | 168 | 37.25 | [20 empty] | 58% FPC HD 10% C4 15% Reclaim 15% CaCO3 2% MB |  | 58 |  |  |  |  | 10 |  | 15 |  | 15 | 2
543 | 9472 | 06.22.2016 | Trial-Run | T-Shirt | HD | TE-58 | ES |  |  | 3 | [5 empty] | 54.5625 | 39.37 |  | 39.4 | 15.05 | 15.05 | 5.78 |  | 3.94 | 6960 | 1.76 | 3173 | 264 | 488.3 | 7 | 340 | 99 | [19 empty] | neck high: 97" output 9lb/hr): 774 |  | 50% FPC HD 10% C4 40% (50/50) Reclaim |  | 50 |  |  |  |  | 10 |  | 40
544 | 9472 | 06.22.2016 | Trial-Run | T-Shirt | HD | TE-58 | ES |  |  | 3 | [5 empty] | 54.5625 | 39.37 |  | 39.5 | 15.08 | 15.11 | 6.66 |  | 3.91 | 7098 | 1.61 | 3102 | 265 | 451 | 7.1 | 336 | 109.5 | [19 empty] | neck high: 97" output 9lb/hr): 774 |  | 50% FPC HD 10% C4 40% (50/50) Reclaim
545 | 9789 | 09.14.2017 | Trial-Run | T-Shirt | HD | TE-58 | GREY | 54 | 14 | 1 | [5 empty] | 53.75 |  |  | 34.66 | 13.4 | 13.5 | 8.9 |  | 4.117 | 6516 | 2.225 | 3771 | 247 | 397 | 12 | 230 | 171 | [18 empty] | 42964 | WALMT-20NW |  | 38.46% FPC HD 10.26% C4 30.77% Reclaim 20.51% CaCO3
546 | 9789 | 09.21.2017 | Trial-Run | T-Shirt | HD | TE-58 | GREY | 54 | 14 | 1 | [5 empty] | 54.125 |  |  | 34.52 | 13.2 | 13.1 | 7.4 |  | 3.11 | 5926 | 1.62 | 3882 | 239 | 394 | 11 | 356 | 105 | [16 empty] | 42991 | WALMT20-NW |  |  |  | 38.46% FPC HD 10.26% C4 30.77% Reclaim 20.51% CaCO3 |  | 60 |  |  |  |  | 10 |  | 26 |  | 4
547 | 9789 | 09.21.2017 | Trial-Run | T-Shirt | HD | TE-58 | GREY | 54 | 14 | 6 | [5 empty] | 54.0625 |  |  | 33.65 | 12.8 | 12.7 | 8.1 |  | 3.12 | 5469 | 1.76 | 2203 | 246 | 350 | 12 | 298 | 66 | [16 empty] | 42991 | WALMT20-NW |  |  |  | 38.46% FPC HD 10.26% C4 30.77% Reclaim 20.51% CaCO3
548 | 9789 | 09.21.2017 | Trial-Run | T-Shirt | HD | TE-58 | GREY | 54 | 14 | 5 | [5 empty] | 54.125 |  |  | 34.38 | 13.2 | 13.1 | 8.8 |  | 3.43 | 5872 | 1.77 | 3012 | 238 | 395 | 12 | 302 | 102 | [16 empty] | 42991 | WALMT20-NW |  |  |  | 38.46% FPC HD 10.26% C4 30.77% Reclaim 20.51% CaCO3
549 | 9865 | 12.07.2017 | Trial-Run | T-Shirt | HD | TE-58 | Wal-Mart Grey | 54 | 14 | 1 | [5 empty] | 54.25 |  |  | 36.48 | 14 | 14 | 4.8 |  | 3.7 | 6740 | 1.67 | 2938 | 196 | 425 | 9 | 312 | 36 | [16 empty] | 11/11 A | WALMT20-NW |  |  |  | 38.46% FPC HD 10.26% C4 30.77% Reclaim 20.51% CaCO3 |  | 38 |  |  |  |  | 10 |  | 31 |  | 21
550 | 9865 | 12.07.2017 | Trial-Run | T-Shirt | HD | TE-58 | Wal-Mart Grey | 54 | 14 | 4 | [5 empty] | 54.875 |  |  | 35.11 | 13.3 | 13.2 | 6.5 |  | 3.37 | 6905 | 1.72 | 3132 | 232 | 450 | 7.2 | 303 | 36 | [16 empty] | 11/12 A | WALMT20-NW |  |  |  | 38.46% FPC HD 10.26% C4 30.77% Reclaim 20.51% CaCO3 |  | 59 |  |  |  |  | 11 |  | 20 |  | 8 | 2
551 | 9865 | 12.07.2017 | Trial-Run | T-Shirt | HD | TE-58 | Wal-Mart Grey | 54 | 14 | 5 | [5 empty] | 54.5 |  |  | 35.85 | 13.7 | 13.6 | 8.1 |  | 3.7 | 6736 | 1.6 | 3142 | 238 | 356 | 8 | 344 | 65 | [16 empty] | 11/12 A | WALMT20-NW |  |  |  | 38.46% FPC HD 10.26% C4 30.77% Reclaim 20.51% CaCO3 |  | 61 |  |  |  |  | 11 |  | 20 |  | 8
552 | 9865 | 12.11.2017 | Trial-Run | T-Shirt | HD | TE-58 | Wal Mart Grey | 54 | 14 | 5 | [5 empty] | 54.125 |  |  | 35.94 | 13.8 | 13.8 | 7.4 |  | 4.87 | 8254 | 1.92 | 3500 | 223 | 436 | 10 | 382 | 36 | [16 empty] | 11/14 A | Walmart20-NW |  |  |  | 41.46% FPC HD 7.26% C4 30.77% Reclaim 20.51% CaCO3 |  | 49 |  |  |  |  | 7 |  | 28 |  | 16
553 | 9865 | 12.11.2017 | Trial-Run | T-Shirt | HD | TE-58 | Wal Mart Grey | 54 | 14 | 1 | [5 empty] | 54.5 |  |  | 35.86 | 13.7 | 13.6 | 7.7 |  | 5.3 | 8416 | 2.23 | 3788 | 220 | 467 | 8 | 419 | 86 | [16 empty] | 11/14 C | WALMT20-NW |  |  |  | 41.46% FPC HD 7.26% C4 30.77% Reclaim 20.51% CaCO3 |  | 41 |  |  |  |  | 7 |  | 31 |  | 21
554 | 9865 | 12.11.2017 | Trial-Run | T-Shirt | HD | TE-58 | Wal Mart Grey | 54 | 14 | [6 empty] | 54.5 |  |  | 36.94 | 14.1 | 14 | 7.3 |  | 5.44 | 8321 | 2.37 | 3514 | 221 | 497 | 7 | 452 | 36 | [16 empty] | 11/14 C | WALMT20-NW |  |  |  | 41.46% FPC HD 7.26% C4 30.77% Reclaim 20.51% CaCO3 |  | 59 |  |  |  |  | 11 |  | 20 |  | 8 | 2
555 | 9865 | 12.11.2017 | Trial-Run | T-Shirt | HD | TE-58 | Wal Mart Grey | 54 | 13 | 4 | [5 empty] | 54.25 |  |  | 35.77 | 13.7 | 13.6 | 6.9 |  | 4.94 | 8914 | 2 | 4265 | 200 | 413 | 10 | 322 | 36 | [16 empty] | 11/15 C | WALMART20-NW |  |  |  | 41.46% FPC HD 7.26% C4 30.77% Reclaim 20.51% CaCO3 |  | 41 |  |  |  |  | 7 |  | 31 |  | 21
556 | 9865 | 12.12.2017 | Trial-Run | T-Shirt | HD | TE-58 | Wal Mart Grey | 54 | 14 | 1 | [5 empty] | 54.25 |  |  | 35.28 | 13.5 | 13.9 | 4.9 |  | 4.51 | 8848 | 1.91 | 4170 | 182 | 342 | 11 | 40 | 81 | [16 empty] | 43059 | Walmt20-nw |  |  |  | 41.46% FPC HD 7.26% C4 30.77% Reclaim 20.51% CaCO3 |  | 41 |  |  |  |  | 7 |  | 31 |  | 21
557 | 9865 | 12.18.2017 | Trial-Run | T-Shirt | HD | TE-58 | GREY | 54 | 14 | 1 | [5 empty] | 54.25 |  |  | 34.94 | 13.4 | 13.5 | 6.7 |  | 5.12 | 9313 | 1.85 | 3941 | 225 | 308 | 10 | 108 | 93 | [16 empty] | 43056 | WALMT20-NW |  |  |  | 41.46% FPC HD 7.26% C4 30.77% Reclaim 20.51% CaCO3
558 | 9895 | 03.21.2018 | Trial-Run | T-Shirt | HD | TE-58 | SALT GREY | 54 | 14 | 5 | [5 empty] | 54.5 |  |  | 34.43 | 13.1 | 12.3 | 7 |  | 4.3 | 6425 | 2.63 | 3925 | 286 | 415 | 9 | 235 | 91.5 | [15 empty] | 92 | 43131 | WALMART20-NW |  |  |  | 38.46% FPC HD 10.26% C4 30.77% Reclaim 20.51% CaCO3 |  | 38 |  |  |  |  | 10 |  | 31 |  | 21
559 | 9895 | 04.02.2018 | Trial-Run | T-Shirt | HD | TE-58 | SALT GREY | 54 | 14 | 2 | [5 empty] | 54.5 |  |  | 38.73 | 14.8 | 14.7 | 9.1 |  | 3.13 | 4968 | 1.84 | 3127 | 238 | 415 | 10 | 195 | 134 | [16 empty] | 43133 | WALMT20-NW |  |  |  | 37.95% FPC HD 10.26% C4 30.77% Reclaim 20.51% CaCO3
560 | 9895 | 04.02.2018 | Trial-Run | T-Shirt | HD | TE-58 | SALT GREY | 54 | 14 | 4 | [5 empty] | 54.875 |  |  | 38.42 | 14.5 | 14.2 | 7.2 |  | 3.48 | 5705 | 1.95 | 3305 | 233 | 359 | 12 | 206 | 158 | [16 empty] | 43132 | WALMART20-NW |  |  |  | 37.95% FPC HD 10.26% C4 30.77% Reclaim 20.51% CaCO3 |  | 54 |  |  |  |  | 10 |  | 26 |  | 10
561 | 10368 | 11.06.2019 | Trial-Run | T-Shirt | HD | TE-58 | GREY | 54 | 14 | [6 empty] | 54 |  |  | 35.47 | 13.6 | 13.7 | 7.8 |  | 3.892 | 8692 | 2.87 | 6750 | 353 | 516 | 19 | 252 | 135.5 | [21 empty] | 50% FPC HD 10% C4 20% Reclaim 20% 50/50 Repro. (11/04) |  | 50 |  |  |  |  | 10 |  | 20 |  | 20
562 | 10368 | 11.06.2019 | Trial-Run | T-Shirt | HD | TE-58 | GREY | 54 | 14 | 2 | [5 empty] | 54.25 |  |  | 36.93 | 14.1 | 14.4 | 9.6 |  | 5.07 | 9941 | 2.445 | 4794 | 396 | 463 | 17 | 295 | 128 | [21 empty] | 50% FPC HD 10% C4 20% Reclaim 20% 50/50 Repro. (11/04)
563 | 10368 | 11.06.2019 | Trial-Run | T-Shirt | HD | TE-58 | GREY | 54 | 14 | [6 empty] | 53.5 |  |  | 36.34 | 14.1 | 14.3 | 5.4 |  | 3.915 | 7676 | 3.26 | 6392 | 367 | 507 | 17 | 261 | 153.5 | [21 empty] | 50% FPC HD 10% C6 20% Reclaim 20% 50/50 Repro. Box# 2
564 | 10368 | 11.06.2019 | Trial-Run | T-Shirt | HD | TE-58 | GREY | 54 | 14 | 2 | [5 empty] | 54.5 |  |  | 37.21 | 14.2 | 14.1 | 9.1 |  | 3.603 | 7063 | 3.265 | 6401 | 355 | 519 | 22 | 287 | 161 | [21 empty] | 50% FPC HD 10% C6 20% Reclaim 20% 50/50 Repro. 11/01
565 | 10368 | 11.06.2019 | Trial-Run | T-Shirt | HD | TE-58 | GREY | 54 | 14 | 4 | [5 empty] | 54 |  |  | 38.41 | 14.8 | 14.8 | 5.3 |  | 4.355 | 8539 | 2.688 | 5269 | 345 | 510 | 17 | 298 | 158 | [21 empty] | 50% FPC HD 10% C6 20% Reclaim 20% 50/50 Repro. 11/01
566 | 10368 | 11.06.2019 | Trial-Run | T-Shirt | HD | TE-58 | GREY | 54 | 14 | [6 empty] | 54.5 |  |  | 37.03 | 14.1 | 14 | 8.7 |  | 3.695 | 6158 | 2.322 | 5538 | 294 | 514 | 22 | 247 | 162.5 | [21 empty] | 50% FPC HD 10% C6 20% Reclaim 20% 50/50 Repro. 11/01
567 | 10368 | 11.06.2019 | Trial-Run | T-Shirt | HD | TE-58 | GREY | 54 | 14 | [6 empty] | 54 |  |  | 32.99 | 12.7 | 12.8 | 5.2 |  | 4.867 | 9544 | 2.838 | 5563 | 383 | 501 | 21 | 218 | 156.5 | [21 empty] | 50% FPC HD 10% C6 20% Reclaim 20% 50/50 Repro. 9:20 box #3
568 | 10368 | 11.06.2019 | Trial-Run | T-Shirt | HD | TE-58 | GREY | 54 | 14 | [6 empty] | 53.75 |  |  | 36.1 | 13.9 | 13.8 | 11.1 |  | 5.213 | 10220 | 2.97 | 5823 | 367 | 549 | 22 | 266 | 150.5 | [21 empty] | 50% FPC HD 10% C6 20% Reclaim 20% 50/50 Repro. box #3 (11/01)
569 | 10368 | 11.06.2019 | Trial-Run | T-Shirt | HD | TE-58 | GREY | 54 | 14 | 3 | [5 empty] | 54 | . |  | 36.42 | 14 | 14.4 | 7.5 |  | 3.623 | 10350 | 2.75 | 7857 | 325 | 504 | 18 | 340 | 128 | [21 empty] | 50% FPC HD 10% C4 20% Reclaim 20% 50/50 Repro. |  | 50 |  |  |  |  | 10 |  | 20 |  | 20
570 | 10368 | 11.06.2019 | Trial-Run | T-Shirt | HD | TE-58 | GREY | 54 | 14 | 2 | [5 empty] | 54 |  |  | 36.15 | 13.9* | 14 | 5.8 |  | 5.36 | 15314 | 2.9 | 8285 | 380 | 537 | 17 | 270 | 129.5 | [21 empty] | 50% FPC HD 10% C4 20% Reclaim 20% 50/50 Repro.
571 | 10382 | 12.05.2019 | Trial-Run | T-Shirt | HD | TE-58 | GREY | 54 | 14 | 1 | [5 empty] | 54.25 |  |  | 36.75 | 14.1 | 14.3 | 7.2 |  | 3.548 | 6933 | 2.898 | 5719 | 357 | 459 | 22 | 187 | 165.5 | [21 empty] | 45% FPC HD 10% C4 20% Reclaim 25% 50/50 Comp. |  | 50 |  |  |  |  | 10 |  | 20 |  | 20
572 | 10382 | 12.05.2019 | Trial-Run | T-Shirt | HD | TE-58 | GREY | 54 | 14 | [6 empty] | 53.75 |  |  | 38.89 | 15 | 15.1 | 9.5 |  | 5.057 | 8819 | 3.143 | 5632 | 363 | 518 | 24 | 283 | 147.5 | [21 empty] | 45% FPC HD 10% C4 20% Reclaim 25% 50/50 Comp.
573 | 10408 | 12.18.2019 | Trial-Run | T-Shirt | HD | TE-58 | GREY | 54 | 14 | 5 | [5 empty] | 54 |  |  | 36.23 | 13.9 | 13.9 | 8.7 |  | 4.755 | 7841 | 2.602 | 4496 | 405 | 549 | 16 | 332 | 121 | [17 empty] | WALMT20-NW |  |  |  | 50.33% FPC HD 9.87% C4 14.88% Reclaim 24.92% 50/50 |  | 50 |  |  |  |  | 10 |  | 15 |  | 25
574 | 10408 | 12.18.2019 | Trial-Run | T-Shirt | HD | TE-58 | GREY | 54 | 14 | 6 | [5 empty] | 54 |  |  | 35.33 | 13.6 | 13.8 | 6.9 |  | 4.161 | 7009 | 2.767 | 4759 | 387 | 564 | 15 | 364 | 124 | [17 empty] | "" |  |  |  | 50.33% FPC HD 9.87% C4 14.88% Reclaim 24.92% 50/50
575 | 10408 | 12.18.2019 | Trial-Run | T-Shirt | HD | TE-58 | GREY | 54 | 14 | [6 empty] | 54.25 |  |  | 36.96 | 14.1 | 13.9 | 8.5 |  | 3.836 | 6936 | 2.535 | 4482 | 365 | 545 | 12 | 367 | 107 | [17 empty] | "" |  |  |  | 50.33% FPC HD 9.87% C4 14.88% Reclaim 24.92% 50/50
576 | 10408 | 12.18.2019 | Trial-Run | T-Shirt | HD | TE-58 | GREY | 54 | 14 | 1 | [5 empty] | 54.25 |  |  | 35.65 | 13.7 | 14 | 7.8 |  | 4.057 | 8341 | 2.177 | 3967 | 396 | 493 | 12 | 344 | 134 | [21 empty] | 50.33% FPC HD 9.87% C4 14.88% Reclaim 24.92% 50/50
577 | 10408 | 12.18.2019 | Trial-Run | T-Shirt | HD | TE-58 | GREY | 54 | 14 | 9 | [5 empty] | 54.25 |  |  | 36.18 | 13.9 | 13.7 | 5.2 |  | 3.937 | 8449 | 2.845 | 5578 | 350 | 515 | 16 | 384 | 167 | [17 empty] | WALMT20-NW |  |  |  | 50.33% FPC HD 9.87% C4 14.88% Reclaim 24.92% 50/50 |  | 50 |  |  |  |  | 10 |  | 15 |  | 25
578 | 9370 | 03.14.2016 | Trial-Run | T-Shirt | HD | TE58-1 | ES | 54 | 15 | Trial | [5 empty] | 54.375 | 39.37 |  | 37.71 | 14.45 | 14.39 | 6.26 |  | 3.71 | 7396 | 1.59 | 2776 | 243 | 398 | 7.7 | 463 | 91.5 | 47.13 | 6.8 | [17 empty] | 42431 |  | 40% FPC HD 10% C4 35% Reclaim 15% CaCO3
579 | 9370 | 03.14.2016 | Trial-Run | T-Shirt | HD | TE58-1 | ES | 54 | 15 | Trial | [5 empty] | 54.125 | 39.37 |  | 40.16 | 15.46 | 15.4 | 8.98 |  | 4.14 | 6564 | 1.94 | 3615 | 281 | 333 | 11.2 | 170 | 222.5 | 51.13 | 7 | [17 empty] | 42432 |  | 40% FPC HD 10% C4 35% Reclaim 15% CaCO3 |  | 42 |  |  |  |  | 10 |  | 18 |  | 30
580 | 9895 | 02.20.2018 | Trial-Run | T-Shirt | HD | TE58-1 | EW-C | 14 X 54 | [7 empty] | 54.9375 |  |  | 37 | 14 | 13.8 | 8.2 |  | 2.98 | 3818 | 1.74 | 3411 | 261 | 318 | 15 | 146 | 103.5 | [16 empty] | 43129 | WALMT20NW |  |  |  | 37.95% FPC HD 30.77% Reclaim 20.51% CaCO3 10.26% LLD
581 | 9895 | 02.23.2018 | Trial-Run | T-Shirt | HD | TE58-1 | EW | 14 X 54 | [7 empty] | 54.5 | 39.37 |  | 37.19 | 14.2 | 14 | 6.9 |  | 3.14 | 5718 | 1.6 | 3420 | 204 | 339 | 14.8 | 142 | 174 | [16 empty] | 43129 | WALMT20NW |  |  |  | 37.95% FPC HD 30.77% Reclaim 20.51% CaCO3 10.26% LLD |  | 38 | [6 empty] | 31 |  | 21 | [6 empty] | 10% ()
582 | 9895 | 02.23.2018 | Trial-Run | T-Shirt | HD | TE58-1 | WS | 13 X 57 | [7 empty] | 56.9375 | 39.37 |  | 35.3 | 12.9 | 13 | 5.3 |  | 2.41 | 5132 | 2.05 | 4784 | 211 | 268 | 19 | 106 | 289.5 | [16 empty] | 43133 | SAFEWAY1272-C | 7:30AM |  |  | 37.95% FPC HD 30.77% Reclaim 20.51% CaCO3 10.26% LLD |  | 38 | [6 empty] | 31 |  | 21 | [6 empty] | 10% ()
583 | 9370 | 03.14.2016 | Trial-Run | T-Shirt | HD | TE-58-1 | ES | 54 | 15 | Control | [5 empty] | 54.125 | 39.37 |  | 37.69 | 14.5 | 14.52 | 5.64 |  | 3.87 | 6836 | 2.06 | 3007 | 254 | 380 | 9.8 | 197 | 164.5 | 46.37 | 7.3 | [17 empty] | 42422 |  | 48% FPC HD 10% C4 32% Reclaim 10% CaCO3 |  | 48 |  |  |  |  | 10 |  | 32 |  | 10
584 | 9370 | 03.14.2016 | Trial-Run | T-Shirt | HD | TE-58-1 | ES | 54 | 15 | Control | [5 empty] | 54.25 | 39.37 |  | 38.13 | 14.65 | 14.63 | 6.81 |  | 4.57 | 7352 | 1.89 | 3676 | 254 | 323 | 8 | 309 | 124.5 | 46.99 | 7.2 | [17 empty] | 42425 |  | 48% FPC HD 10% C4 32% Reclaim 10% CaCO3
585 | 9370 | 03.14.2016 | Trial-Run | T-Shirt | HD | TE-58-1 | ES | 54 | 15 | Trial | [5 empty] | 54.25 | 39.37 |  | 38.82 | 14.91 | 15.15 | 8.29 |  | 3.29 | 5290 | 1.36 | 2416 | 255 | 379 | 9.4 | 236 | 136.5 | 42.63 | 5.1 | [17 empty] | 42430 |  | 40% FPC HD 10% C4 35% Reclaim 15% CaCO3
586 | 9370 | 03.14.2016 | Trial-Run | T-Shirt | HD | TE-58-1 | ES | 54 | 15 | Trial | [5 empty] | 54.25 | 39.37 |  | 38.82 | 14.91 | 15.15 | 8.29 |  | 3.29 | 5290 | 1.36 | 2416 | 255 | 379 | 9.4 | 236 | 136.5 | 42.63 | 5.1 | [17 empty] | 42430 |  | 40% FPC HD 10% C4 35% Reclaim 15% CaCO3
587 | 9370 | 03.14.2016 | Trial-Run | T-Shirt | HD | TE58-2 | ES | 54 | 15 | Trial | [5 empty] | 53.75 | 39.37 |  | 35.64 | 13.82 | 13.83 | 6.4 |  | 4.05 | 7546 | 1.96 | 3535 | 252 | 341 | 9.4 | 188 | 220 | 39.62 | 7.9 | [17 empty] | 42424 |  | 40% FPC HD 10% C4 35% Reclaim 15% CaCO3 |  | 40 |  |  |  |  | 10 |  | 35 |  | 15
588 | 9370 | 03.14.2016 | Trial-Run | T-Shirt | HD | TE58-2 | ES | 54 | 15 | Trial | [5 empty] | 53.75 | 39.37 |  | 35.9 | 13.92 | 14.04 | 6.25 |  | 4.04 | 7568 | 1.96 | 3755 | 242 | 365 | 9.5 | 174 | 206.5 | 41.01 | 7.6 | [17 empty] | 42424 |  | 40% FPC HD 10% C4 35% Reclaim 15% CaCO3
589 | 9370 | 03.14.2016 | Trial-Run | T-Shirt | HD | TE58-2 | ES | 54 | 15 | Trial | [5 empty] | 53.75 | 39.37 |  | 35.64 | 13.82 | 13.83 | 6.4 |  | 4.05 | 7546 | 1.96 | 3535 | 252 | 341 | 9.4 | 188 | 220 | 39.62 | 7.9 | [17 empty] | 42424 |  | 40% FPC HD 10% C4 35% Reclaim 15% CaCO3 |  | 40 |  |  |  |  | 10 |  | 35 |  | 15
590 | 9370 | 03.14.2016 | Trial-Run | T-Shirt | HD | TE58-2 | ES | 54 | 15 | Trial | [5 empty] | 53.75 | 39.37 |  | 35.9 | 13.92 | 14.04 | 6.25 |  | 4.04 | 7568 | 1.96 | 3755 | 242 | 365 | 9.5 | 174 | 206.5 | 41.01 | 7.6 | [17 empty] | 42424 |  | 40% FPC HD 10% C4 35% Reclaim 15% CaCO3
591 | 9370 | 03.14.2016 | Trial-Run | T-Shirt | HD | TE58-2 | ES | 54 | 15 | Trial | [5 empty] | 54.375 | 39.37 |  | 37.65 | 14.43 | 14.31 | 9.07 |  | 4.4 | 7182 | 1.32 | 2575 | 260 | 344 | 7 | 451 | 78.5 | 45.88 | 7 | [17 empty] | 42431 |  | 40% FPC HD 10% C4 35% Reclaim 15% CaCO3
592 | 9370 | 03.14.2016 | Trial-Run | T-Shirt | HD | TE58-2 | ES | 54 | 15 | Trial | [5 empty] | 54.125 | 39.37 |  | 37.61 | 14.48 | 14.46 | 10.54 |  | 3.38 | 6961 | 1.73 | 3061 | 253 | 346 | 11.2 | 223 | 142.5 | 43.08 | 6.2 | [17 empty] | 42432 |  | 40% FPC HD 10% C4 35% Reclaim 15% CaCO3
593 | 9391 | 03.14.2016 | Trial-Run | T-Shirt | HD | TE58-2 | ES | 54 | 15 | Trial | [5 empty] | 54 | 39.37 |  | 38.17 | 14.73 | 14.69 | 6.63 |  | 3.75 | 6620 | 1.68 | 3112 | 266 | 372 | 9.3 | 195 | 163.5 | 48.79 | 6 | [17 empty] | 42436 |  | 40% FPC HD 10% C4 35% Reclaim 15% CaCO3 |  | 40 |  |  |  |  | 10 |  | 35 |  | 15
594 | 9391 | 03.14.2016 | Trial-Run | T-Shirt | HD | TE58-2 | ES | 54 | 15 | Trial | [5 empty] | 54.1875 | 39.37 |  | 38.8 | 14.92 | 14.86 | 7.93 |  | 3.31 | 6325 | 1.59 | 2715 | 248 | 425 | 7.7 | 278 | 126 | 45.54 | 6.5 | [17 empty] | 42438 |  | 40% FPC HD 10% C4 35% Reclaim 15% CaCO3
595 | 9391 | 03.14.2016 | Trial-Run | T-Shirt | HD | TE58-2 | ES | 54 | 15 | Trial | [5 empty] | 54.125 | 39.37 |  | 38.27 | 14.73 | 14.71 | 6.22 |  | 3.48 | 6236 | 1.76 | 2969 | 270 | 372.3 | 11.4 | 188 | 159 | 47.96 | 6.1 | [17 empty] | 42438 |  | 40% FPC HD 10% C4 35% Reclaim 15% CaCO3
596 | 9895 | 02.20.2018 | Trial-Run | T-Shirt | HD | TE58-2 | EW-C | 14 X 54 | [7 empty] | 53.5 |  |  | 36.1 | 14 | 13.9 | 8.3 |  | 3.34 | 7437 | 1.42 | 3175 | 252 | 264 | 15.7 | 235 | 110.5 | [16 empty] | 43130 | WALMT20NW |  |  |  | 37.95% FPC HD 30.77% Reclaim 20.51% CaCO3 10.26% LLD
597 | 9895 | 02.20.2018 | Trial-Run | T-Shirt | HD | TE58-2 | EW-C | 14 X 54 | [7 empty] | 54.5 |  |  | 35.1 | 13.4 | 13.5 | 7.3 |  | 2.93 | 5968 | 1.64 | 3355 | 231 | 352 | 11.7 | 231 | 98.5 | [16 empty] | 43129 | WALMT20NW |  |  |  | 37.95% FPC HD 30.77% Reclaim 20.51% CaCO3 10.26% LLD |  | 38 | [6 empty] | 31 |  | 21 | [6 empty] | 10% ()
598 | 9370 | 03.14.2016 | Trial-Run | T-Shirt | HD | TE58-3 | ES | 54 | 15 | Trial | [5 empty] | 54.25 | 39.37 |  | 37.47 | 14.39 | 14.55 | 16.98 |  | 4.35 | 7479 | 1.39 | 2642 | 261 | 238 | 7.6 | 566 | <36 | 39.52 | 7.1 | [17 empty] | 42430 |  | 40% FPC HD 10% C4 35% Reclaim 15% CaCO3 |  | 40 |  |  |  |  | 10 |  | 35 |  | 15
599 | 9370 | 03.14.2016 | Trial-Run | T-Shirt | HD | TE58-3 | ES | 54 | 15 | Trial | [5 empty] | 54.1875 | 39.37 |  | 38.09 | 14.65 | 14.6 | 3.86 |  | 3.61 | 5807 | 1.71 | 2802 | 278 | 400 | 11.1 | 198 | 148.5 | 49.67 | 6 | [17 empty] | 42437 |  | 40% FPC HD 10% C4 35% Reclaim 15% CaCO3 |  | 40 |  |  |  |  | 10 |  | 35 |  | 15
600 | 9370 | 03.14.2016 | Trial-Run | T-Shirt | HD | TE-58-3 | ES | 54 | 15 | Control | [5 empty] | 54.1875 | 39.37 |  | 38.5 | 14.8 | 14.83 | 8.52 |  | 3.6 | 6363 | 1.61 | 2769 | 254 | 362 | 7.2 | 265 | 147 | 42.08 | 6.3 | [17 empty] | 42424 |  | 48% FPC HD 10% C4 32% Reclaim 10% CaCO3
601 | 9370 | 03.14.2016 | Trial-Run | T-Shirt | HD | TE58-4 | ES | 54 | 15 | Trial | [5 empty] | 54.125 | 39.37 |  | 36.73 | 14.14 | 13.71 | 19.17 |  | 3.55 | 5561 | 1.67 | 2412 | 270 | 375 | 8.8 | 200 | 138 | 44.09 | 6.4 | [17 empty] | 42437 |  | 40% FPC HD 10% C4 35% Reclaim 15% CaCO3
602 | 9370 | 03.14.2016 | Trial-Run | T-Shirt | HD | TE-58-4 | ES | 54 | 15 | Control | [5 empty] | 54.125 | 39.37 |  | 36.8 | 14.17 | 14.14 | 5.07 |  | 3.75 | 6085 | 1.83 | 2979 | 257 | 416 | 10 | 263 | 158.5 | 49.16 | 7 | [17 empty] | 42422 |  | 48% FPC HD 10% C4 32% Reclaim 10% CaCO3
603 | 9370 | 03.14.2016 | Trial-Run | T-Shirt | HD | TE58-5 | ES |  |  | wrong formula | [5 empty] | 11 | 21.0625 | 7.625 | 6.82 | 16.11 | 16.18 | 3.4 |  | 2.79 | 5047 | 1.51 | 2774 | 250 | 339 | 9.1 | 187 | 171 | 43.49 | 5.2 | [17 empty] | 42429 |  | 42% FPC HD 10% C4 18% Reclaim 30% CaCO3 |  | 42 |  |  |  |  | 10 |  | 18 |  | 30
604 | 9370 | 03.14.2016 | Trial-Run | T-Shirt | HD | TE58-5 | ES |  |  | wrong formula | [5 empty] | 11 | 21.0625 | 7.625 | 6.82 | 16.11 | 16.18 | 3.4 |  | 2.79 | 5047 | 1.51 | 2774 | 250 | 339 | 9.1 | 187 | 171 | 43.49 | 5.2 | [17 empty] | 42429 |  | 42% FPC HD 10% C4 18% Reclaim 30% CaCO3 |  | 42 |  |  |  |  | 10 |  | 18 |  | 30
605 | 9370 | 03.14.2016 | Trial-Run | T-Shirt | HD | TE-58-5 | ES | 54 | 15 | Control | [5 empty] | 54.125 | 39.37 |  | 37.76 | 14.54 | 14.5 | 7 |  | 3.46 | 6305 | 1.8 | 2929 | 269 | 407 | 8.2 | 232 | 141 | 46.72 | 6.9 | [17 empty] | 42425 |  | 48% FPC HD 10% C4 32% Reclaim 10% CaCO3
606 | 9370 | 03.14.2016 | Trial-Run | T-Shirt | HD | TE-58-5 | ES | 54 | 15 | Control | [5 empty] | 54.25 | 39.37 |  | 37.5 | 14.4 | 14.47 | 5.97 |  | 4.03 | 6739 | 1.77 | 3351 | 282 | 387 | 9.7 | 236 | 151.5 | 48.56 | 6.5 | [17 empty] | 42424 |  | 48% FPC HD 10% C4 32% Reclaim 10% CaCO3
607 | 9370 | 03.14.2016 | Trial-Run | T-Shirt | HD | TE-58-5 | ES | 54 | 15 | Control | [5 empty] | 10.375 | 20.875 | 7.25 | 5.44 | 13.73 | 13.73 | 2.69 |  | 3.86 | 6683 | 1.84 | 3177 | 274 | 393 | 12.6 | 184 | 159 | 47.43 | 6.2 | [17 empty] | 42428 |  | 48% FPC HD 10% C4 32% Reclaim 10% CaCO3
608 | 9370 | 03.14.2016 | Trial-Run | T-Shirt | HD | TE58-6 | ES |  |  | wrong formula | [5 empty] | 10.625 | 21.0625 | 7.375 | 6.51 | 15.82 | 15.76 | 3.38 |  | 2.69 | 5181 | 1.44 | 2722 | 241 | 307 | 11.6 | 171 | 157.5 | 47.48 | 5 | [17 empty] | 42429 |  | 42% FPC HD 10% C4 18% Reclaim 30% CaCO3
609 | 9370 | 03.14.2016 | Trial-Run | T-Shirt | HD | TE58-6 | ES |  |  | wrong formula | [5 empty] | 10.625 | 21.0625 | 7.375 | 6.51 | 15.82 | 15.76 | 3.38 |  | 2.69 | 5181 | 1.44 | 2722 | 241 | 307 | 11.6 | 171 | 157.5 | 47.48 | 5 | [17 empty] | 42429 |  | 42% FPC HD 10% C4 18% Reclaim 30% CaCO3
610 | 9075 | 04.30.2015 | Trial-Run | T-Shirt | HD | TE59 | ES | 15x54 | 15 | 3 | [5 empty] | 53.9375 | 39.37 |  | 37.27 | 14.4 | 14.37 | 5.7 |  | 3.8 | 6592 | 2.08 | 3899 | 292 | 360 | 15.3 | 213 | 202.5 | 49.71 | [20 empty] | 51% FPC HD 7% C4 35% Reclaim 7% MB |  | 50 |  |  |  |  | 7 |  | 35 |  |  | 7
611 | 6350 | 07.12.2011 | Trial-Run | T-Shirt | HD | TE-59 | AS | 57 | 13.23 | [6 empty] | 57.125 |  |  | 37.13 | 13.41 | 13.31 | 6.87 |  | 3.57 | 7046 | 1.61 | 3536 | 261 | 380 | 12 | 352.7 | 129.5 | 21.8 | [18 empty] | C- reactor |  | 52% FPC HD 8% C4 22% Reclaim 15% CaCO3 3% MB |  | 52 |  |  |  |  | 8 |  | 22 |  | 15 | 3
612 | 6350 | 07.12.2011 | Trial-Run | T-Shirt | HD | TE-59 | AS | 57 | 13.23 | [6 empty] | 57.75 |  |  | 36.49 | 13.17 | 13.14 | 4.51 |  | 3.26 | 6585 | 1.73 | 3399 | 265 | 472 | 11.6 | 300.5 | 164 | 26.21 | [18 empty] | C- reactor |  | 52% FPC HD 8% C4 22% Reclaim 15% CaCO3 3% MB
613 | 6350 | 07.12.2011 | Trial-Run | T-Shirt | HD | TE-59 | AS | 57 | 13.23 | [6 empty] | 57.125 |  |  | 36.68 | 13.38 | 13.31 | 6.99 |  | 3.86 | 7493 | 1.72 | 4105 | 291 | 429 | 10.3 | 317.2 | 158 | 22.38 | [18 empty] | regular |  | 52% FPC HD 8% C4 22% Reclaim 15% CaCO3 3% MB
614 | 6639 | 07.17.2012 | Trial-Run | T-Shirt | HD | TE-59 | SAND KRAFT | 57 | 13.23 | 4 | [5 empty] | 57.1875 |  |  | 37.58 | 13.69 | 13.48 | 5.1 |  | 2.446 | 5885 | 1.424 | 3230 | 265 | 447 | 14 | 324 | 133 |  |  |  | 5.12 / 5521 | 2.62 / 5922 | [16 empty] | 56% FPC HD 7% C4 22% Reclaim 15% CaCO3
615 | 6639 | 07.17.2012 | Trial-Run | T-Shirt | HD | TE-59 | SAND KRAFT | 57 | 13.23 | 6 | [5 empty] | 57.1875 |  |  | 36.54 | 13.31 | 13.92 | 5.6 |  | 3 | 6731 | 1.55 | 3257 | 273 | 458 | 12 | 289 | 124 | [21 empty] | 56% FPC HD 7% C4 22% Reclaim 15% CaCO3 |  | 56 |  |  |  |  | 7 |  | 22 |  | 15
616 | 6639 | 07.17.2012 | Trial-Run | T-Shirt | HD | TE-59 | SAND KRAFT | 57 | 13.23 | 8 | [5 empty] | 57.1875 |  |  | 36.35 | 13.24 | 13.42 | 6.8 |  | 2.916 | 6419 | 1.556 | 3442 | 273 | 479 | 11 | 293 | 131 | [21 empty] | 56% FPC HD 7% C4 22% Reclaim 15% CaCO3
617 | 6639 | 07.17.2012 | Trial-Run | T-Shirt | HD | TE-59 | SAND KRAFT | 57 | 13.23 | 9 | [5 empty] | 57.1875 |  |  | 35.28 | 12.85 | 13.08 | 4.9 |  | 3.338 | 6998 | 1.488 | 3436 | 268 | 431 | 10 | 267 | 127 | [21 empty] | 56% FPC HD 7% C4 22% Reclaim 15% CaCO3
618 | 6900 | 08.29.2013 | Trial-Run | T-Shirt | HD | TE-59 | WHITE | 57 | 14 | A | [5 empty] | 57 |  |  | 36.34 | 13.28 | 13.8 | 5.5 |  | 3.54 | 6000 | 2.08 | 3525 | 266 | 384 | 18 | 104 | 185 | [21 empty] | ?
619 | 6900 | 08.29.2013 | Trial-Run | T-Shirt | HD | TE-59 | WHITE | 57 | 14 | A | [5 empty] | 57.3125 |  |  | 39.25 | 14.27 | 14.6 | 5.2 |  | 3.065 | 5186 | 2.2 | 3728 | 281 | 367 | 22 | 170 | 279 | [21 empty] | ?
620 | 6900 | 08.29.2013 | Trial-Run | T-Shirt | HD | TE-59 | WHITE | 57 | 14 | A | [5 empty] | 57.3125 |  |  | 38.26 | 13.91 | 14.3 | 6.4 |  | 3.49 | 5915 | 2.19 | 3711 | 244 | 410 | 19 | 151 | 332 | [21 empty] | ?
621 | 6900 | 08.29.2013 | Trial-Run | T-Shirt | HD | TE-59 | WHITE | 57 | 14 | A | [5 empty] | 57.125 |  |  | 37.32 | 13.61 | 14.1 | 6.3 |  | 3.12 | 6638 | 2.93 | 4966 | 312 | 462 | 21 | 172 | 234 | [21 empty] | ?
622 | 6900 | 08.29.2013 | Trial-Run | T-Shirt | HD | TE-59 | WHITE | 57 | 14 | A | [5 empty] | 57 |  |  | 38.53 | 14.08 | 13.5 | 9.6 |  | 4.01 | 6796 | 1.92 | 3254 | 337 | 390 | 18 | 193 | 285 | [21 empty] | ?
623 | 6900 | 08.29.2013 | Trial-Run | T-Shirt | HD | TE-59 | WHITE | 57 | 14 | A | [5 empty] | 57.375 |  |  | 37.78 | 13.72 | 13.9 | 12 |  | 3.14 | 7302 | 1.77 | 2809 | 278 | 436 | 13 | 275 | 168 | [21 empty] | ?
624 | 6922 | 09.24.2013 | Trial-Run | T-Shirt | HD | TE-59 | AS | 57 | 13.5 | T5930920010 | [5 empty] | 57.375 | 39.37 |  | 37.1 | 13.47 | 13.3 | 8.12 |  | 3.76 | 6555 | 1.74 | 3063 | 241 | 453 | 12.07 | 325 | 134 | [21 empty] | 51% FPC HD 7% C4 24% Reclaim 15% CaCO3 3% MB |  | 51 |  |  |  |  | 7 |  | 24 |  | 15 | 3
625 | 6922 | 09.24.2013 | Trial-Run | T-Shirt | HD | TE-59 | AS | 57 | 13.5 | T5930919020 | [5 empty] | 57.625 | 39.37 |  | 36.4 | 13.16 | 12.93 | 8.69 |  | 2.63 | 5244 | 1.82 | 3003 | 250 | 366 | 13.5 | 149 | 192.5 | [21 empty] | 51% FPC HD 7% C4 24% Reclaim 15% CaCO3 3% MB
626 | 6922 | 09.24.2013 | Trial-Run | T-Shirt | HD | TE-59 | AS | 57 | 13.5 | T5930919030 | [5 empty] | 57.625 | 39.37 |  | 36.2 | 13.09 | 12.96 | 10.02 |  | 3.31 | 6213 | 1.65 | 3227 | 254 | 360 | 13 | 201 | 189.5 | [21 empty] | 51% FPC HD 7% C4 24% Reclaim 15% CaCO3 3% MB
627 | 6922 | 09.24.2013 | Trial-Run | T-Shirt | HD | TE-59 | AS | 57 | 13.5 | T5930920020 | [5 empty] | 57.5625 | 39.37 |  | 36.67 | 13.27 | 13.11 | 6.71 |  | 3.3 | 6574 | 1.63 | 3299 | 260 | 378 | 12 | 219 | 191 | [21 empty] | 51% FPC HD 7% C4 24% Reclaim 15% CaCO3 3% MB
628 | 6922 | 09.24.2013 | Trial-Run | T-Shirt | HD | TE-59 | AS | [8 empty] | 57.25 | 39.37 |  | 37.61 | 13.69 | 13.62 | 9.94 |  | 2.52 | 5034 | 1.73 | 2835 | 237 | 356 | 14.5 | 273 | 206 | [21 empty] | 47% FPC HD 7% C4 29% Reclaim 15% CaCO3 3% MB |  | 47 |  |  |  |  | 7 |  | 29 |  | 15 | 3
629 | 8014 | 09.05.2014 | Trial-Run | T-Shirt | HD | TE-59 | WS | 54 | 14.4 | 1 | [5 empty] | 54.25 | 39.37 |  | 36.63 | 14.07 | 14.17 | 6.61 |  | 3.37 | 6791 | 1.97 | 3355 | 265 | 375 | 17.7 | 221.5 | 174 | 45.29 | 8.2 | [17 empty] | Control formula code THW59 |  | 65% FPC HD 10% C4 10% Reclaim 15% CaCO3 |  | 65 |  |  |  |  | 10 |  | 10 |  | 15
630 | 8014 | 09.05.2014 | Trial-Run | T-Shirt | HD | TE-59 | WS | 54 | 14.4 | 2 | [5 empty] | 54.3125 | 39.37 |  | 38.91 | 14.93 | 14.87 | 9.05 |  | 3.31 | 4746 | 1.6 | 2656 | 203 | 308 | 11.06 | 295 | 162 | 44.22 | 8.3 | [17 empty] | KRAUSS 50% |  | 71% FPC HD 10% C4 2% Reclaim 17% CaCO3 |  | 71 |  |  |  |  | 10 |  | 2 |  | 17
631 | 8014 | 09.05.2014 | Trial-Run | T-Shirt | HD | TE-59 | WS | 54 | 14.4 | 3 | [5 empty] | 54.125 | 39.37 |  | 36.81 | 14.17 | 14.08 | 6.35 |  | 3 | 4823 | 1.67 | 2758 | 207 | 309 | 12.7 | 220 | 193.5 | 44.37 | 7.7 | [17 empty] | KRAUSS 70% |  | 69% FPC HD 10% C4 6% Reclaim 15% CaCO3 |  | 69 |  |  |  |  | 10 |  | 6 |  | 15
632 | 8014 | 09.05.2014 | Trial-Run | T-Shirt | HD | TE-59 | WS | 54 | 14.4 | 4 | [5 empty] | 54.25 | 39.37 |  | 36.96 | 14.2 | 14.08 | 8.29 |  | 3.16 | 5451 | 1.76 | 2985 | 265 | 330 | 14.5 | 177.8 | 247.5 | 48.96 | 7.5 | [17 empty] | EREMA 70% |  | 69% FPC HD 10% C4 6% Reclaim 15% CaCO3 |  | 69 |  |  |  |  | 10 |  | 6 |  | 15
633 | 8014 | 09.05.2014 | Trial-Run | T-Shirt | HD | TE-59 | WS | 54 | 14.4 | 5 | [5 empty] | 54.1875 | 39.37 |  | 37.14 | 14.28 | 14.3 | 7.6 |  | 3.19 | 5624 | 1.74 | 2962 | 233 | 320 | 13.9 | 167.4 | 265.5 | 44.11 | 8 | [17 empty] | EREMA 75% |  | 69% FPC HD 10% C4 6% Reclaim 15% CaCO3 |  | 69 |  |  |  |  | 10 |  | 6 |  | 15
634 | 9338 | 02.01.2016 | Trial-Run | T-Shirt | HD | TE-59 | YS |  |  | 1 | [5 empty] | 57 | 39.37 |  | 41.6 | 15.21 | 15.38 | 10.19 |  | 4.89 | 6455 | 2.69 | 3422 | 276 | 518 | 11.02 | 263 | 168 | 30.46 | 8.8 | [19 empty] | 57% FPC HD 10% C4 15% Reclaim 15% CaCO3 3% MB |  | 57 |  |  |  |  | 10 |  | 15 |  | 15 | 3
635 | 9338 | 02.01.2016 | Trial-Run | T-Shirt | HD | TE-59 | YS |  |  | 2 | [5 empty] | 57.125 | 39.37 |  | 36.09 | 13.16 | 13.14 | 6.12 |  | 3.35 | 5796 | 1.81 | 3349 | 266 | 380 | 10.6 | 184 | 157.5 | 33.47 | 8.4 | [19 empty] | 57% FPC HD 10% C4 15% Reclaim 15% CaCO3 (50% ws reclaim + 50% CACO3 Power) 3% MB |  | 57 |  |  |  |  | 10 |  | 15 |  | 15 | 3
636 | 9352 | 02.18.2016 | Trial-Run | T-Shirt | HD | TE-59 | YS |  |  | 1 | [5 empty] | 56.9375 | 39.37 |  | 41.18 | 15.07 | 15.16 | 12.18 |  | 3.73 | 6313 | 2.84 | 4208 | 293 | 396 | 17 | 143 | 208.5 | 32.94 | 6.3 | [19 empty] | 58% FPC HD 11% C4 16% Reclaim 16% CaCO3 |  | 58 |  |  |  |  | 11 |  | 16 |  | 16
637 | 9352 | 02.18.2016 | Trial-Run | T-Shirt | HD | TE-59 | YS |  |  | 2 | [5 empty] | 57.125 | 39.37 |  | 40.12 | 14.63 | 14.65 | 8.88 |  | 3.81 | 6624 | 2.3 | 4110 | 299 | 396 | 13.9 | 230 | 157.5 | 34.52 | [20 empty] | 53% FPC HD 11% C4 20% Reclaim 16% CaCO3 |  | 53 |  |  |  |  | 11 |  | 20 |  | 16
638 | 9721 | 05.30.2017 | Trial-Run | T-Shirt | HD | TE-59 | GREY | 54 | 14 | 1 | [5 empty] | 54.25 |  |  | 39.71 | 15.2 | 15.2 | 12.3 |  | 4.02 | 7293 | 2.191 | 3735 | 278 | 415 | 11 | 418 | 99 | 51.56 | [20 empty] | 49.4% FPC HD 10.6% C4 20% Reclaim 20% CaCO3 |  | 49 |  |  |  |  | 11 |  | 20 |  | 20
639 | 9721 | 05.30.2017 | Trial-Run | T-Shirt | HD | TE-59 | GREY | 54 | 14 | 2 | [5 empty] | 54.25 |  |  | 39.52 | 15.1 | 15 | 12.7 |  | 3.55 | 5902 | 2.43 | 2768 | 227 | 436 | 13 | 343 | 68 | 43.34 | [20 empty] | 49.4% FPC HD 10.6% C4 20% Reclaim 20% CaCO3
640 | 9721 | 05.30.2017 | Trial-Run | T-Shirt | HD | TE-59 | GREY | 54 | 14 | 1 | [5 empty] | 54.5 |  |  | 35.2 | 13.4 | 13.2 | 9.6 |  | 4.28 | 7353 | 2.09 | 3960 | 264 | 444 | 9 | 411 | 95 | 40.97 | [20 empty] | 49.4% FPC HD 10.6% C4 20% Reclaim 20% CaCO3
641 | 9721 | 05.30.2017 | Trial-Run | T-Shirt | HD | TE-59 | GREY | 54 | 14 | 2 | [5 empty] | 54.5 |  |  | 34.95 | 13.3 | 13.3 | 8.8 |  | 3.59 | 6890 | 1.92 | 3491 | 249 | 421 | 10 | 363 | 81 | 40.29 | [20 empty] | 49.4% FPC HD 10.6% C4 20% Reclaim 20% CaCO3
642 | 9729 | 05.31.2017 | Trial-Run | T-Shirt | HD | TE-59 | GREY | 54 | 14 | 1 | [5 empty] | 54.0625 |  |  | 36.41 | 14.01 | 13.9 | 10.3 |  | 3.84 | 6215 | 2.42 | 3933 | 292 | 451 | 16 | 352 | 138 | 44.55 | [20 empty] | 49.4% FPC HD 10.6% C4 20% Reclaim 20% CaCO3 |  | 49 |  |  |  |  | 11 |  | 20 |  | 20
643 | 9729 | 05.31.2017 | Trial-Run | T-Shirt | HD | TE-59 | GREY | 54 | 14 | 2 | [5 empty] | 54.25 |  |  | 35.84 | 13.7 | 13.8 | 11.9 |  | 4 | 8759 | 2.35 | 4471 | 277 | 422 | 15 | 285 | 122 | 41.26 | [20 empty] | 49.4% FPC HD 10.6% C4 20% Reclaim 20% CaCO3
644 | 9789 | 09.06.2017 | Trial-Run | T-Shirt | HD | TE-59 | WHITE | 54 | 13 | 1 | [5 empty] | 54 |  |  | 31.59 | 12.1 | 11.6 | 5.8 |  | 3.55 | 7127 | 1.77 | 4887 | 241 | 381 | 19 | 321 | 138 | [17 empty] | T50537 | 42968 |  |  | 65.9% E927 HD 10.6% C4 20% Reclaim 3.5% CaCO3
645 | 9789 | 09.13.2017 | Trial-Run | T-Shirt | HD | TE-59 | WHITE | 54 | 13 | [6 empty] | 54.125 |  |  | 31.93 | 12.2 | 12.6 | 4 |  | 3.258 | 6387 | 1.765 | 3485 | 259 | 400 | 11 | 297 | 123 | [16 empty] | 42968 |  |  |  |  | 59.4% E927 HD 10.6% C4 30% Reclaim
646 | 9789 | 09.13.2017 | Trial-Run | T-Shirt | HD | TE-59 | WHITE | 54 | 13 | 7 | [5 empty] | 54.125 |  |  | 32.07 | 12.3 | 12.7 | 4.3 |  | 3.985 | 7245 | 1.975 | 3591 | 238 | 454 | 11 | 341 | 125 | [16 empty] | 42968 |  |  |  |  | 59.4% E927 HD 10.6% C4 30% Reclaim
647 | 9789 | 09.21.2017 | Trial-Run | T-Shirt | HD | TE-59 | GREY | 54 | 14 | 4 | [5 empty] | 54.125 |  |  | 35.69 | 13.7 | 13.6 | 7.2 |  | 3.26 | 7219 | 1.81 | 3248 | 265 | 390 | 14 | 259 | 92 | [16 empty] | 42989 | WALMT20-NW |  |  |  | 38.46% FPC HD 10.26% C4 30.77% Reclaim 20.51% CaCO3
648 | 9789 | 09.21.2017 | Trial-Run | T-Shirt | HD | TE-59 | GREY | 54 | 14 | 1 | [5 empty] | 54.25 |  |  | 36.53 | 14 | 14.1 | 8.4 |  | 3.2 | 5337 | 1.76 | 3552 | 189 | 352 | 14 | 335 | 111 | [16 empty] | 42989 | WALMT20-NW |  |  |  | 38.46% FPC HD 10.26% C4 30.77% Reclaim 20.51% CaCO3
649 | 9789 | 09.21.2017 | Trial-Run | T-Shirt | HD | TE-59 | GREY | 54 | 14 | 1 | [5 empty] | 54.0625 |  |  | 37.31 | 14.3 | 13.6 | 7.9 |  | 2.15 | 4874 | 1.95 | 3177 | 231 | 376 | 14 | 238 | 117 | [16 empty] | 42989 | WALMT20-NW |  |  |  | 38.46% FPC HD 10.26% C4 30.77% Reclaim 20.51% CaCO3
650 | 9865 | 12.07.2017 | Trial-Run | T-Shirt | HD | TE-59 | Wal-Mart Grey | 54 | 14 | 1 | [5 empty] | 53.875 |  |  | 36.83 | 14.7 | 14.6 | 6.8 |  | 4.19 | 6231 | 1.67 | 2835 | 258 | 435 | 9 | 285 | 87 | [16 empty] | 11/12 A | WALMT20-NW |  |  |  | 38.46% FPC HD 10.26% C4 30.77% Reclaim 20.51% CaCO3
651 | 9865 | 12.09.2017 | Trial-Run | T-Shirt | HD | TE-59 | Wal Mart Grey | 54 | 14 | 2 | [5 empty] | 54.16667 |  |  | 37.24 | 14.3 | 14.4 | 9.7 |  | 4.3 | 6597 | 2.15 | 3028 | 231 | 462 | 9 | 250 | 86 | [16 empty] | 11/12 A | WALMART20-NW |  |  |  | 41.46% FPC HD 7.26% C4 30.77% Reclaim 20.51% CaCO3 |  | 41 |  |  |  |  | 7 |  | 31 |  | 21
652 | 9865 | 12.09.2017 | Trial-Run | T-Shirt | HD | TE-59 | Wal Mart Grey | 54 | 14 | 3 | [5 empty] | 53.5 |  |  | 35.48 | 13.8 | 14 | 8 |  | 3.09 | 5622 | 1.58 | 3686 | 252 | 316 | 9 | 219 | 61 | [16 empty] | 11/12 C | WALMT20-NW |  |  |  | 41.46% FPC HD 7.26% C4 30.77% Reclaim 20.51% CaCO3
653 | 9865 | 12.09.2017 | Trial-Run | T-Shirt | HD | TE-59 | Wal Mart Grey | 54 | 14 | 5 | [5 empty] | 53.9375 |  |  | 36 | 13.9 | 13.9 | 8.1 |  | 3.3 | 6059 | 1.7 | 309 | 201 | 376 | 15 | 261 | 61 | [16 empty] | 11/12 C | WALMT20-NW |  |  |  | 41.46% FPC HD 7.26% C4 30.77% Reclaim 20.51% CaCO3
654 | 9865 | 12.11.2017 | Trial-Run | T-Shirt | HD | TE-59 | Wal Mart Grey | 54 | 14 | 4 | [5 empty] | 53.9375 |  |  | 36.65 | 14.1 | 14.1 | 6.8 |  | 3.83 | 5785 | 2.14 | 3396 | 215 | 434 | 8 | 304 | 134 | [16 empty] | 11/14 A | Walmart20-NW |  |  |  | 41.46% FPC HD 7.26% C4 30.77% Reclaim 20.51% CaCO3
655 | 9865 | 12.11.2017 | Trial-Run | T-Shirt | HD | TE-59 | Wal Mart Grey | 54 | 14 | 1 | [5 empty] | 54.25 |  |  | 35.47 | 13.5 | 13.6 | 7.5 |  | 4.14 | 6558 | 1.84 | 3032 | 211 | 444 | 5 | 327 | 36 | [16 empty] | 11/14 C | WALMT20-NW |  |  |  | 41.46% FPC HD 7.26% C4 30.77% Reclaim 20.51% CaCO3
656 | 9865 | 12.11.2017 | Trial-Run | T-Shirt | HD | TE-59 | Wal Mart Grey | 54 | 13 | 5 | [5 empty] | 54.25 |  |  | 36.61 | 14 | 13.9 | 6.9 |  | 3.21 | 6313 | 1.85 | 3791 | 215 | 357 | 17 | 252 | 94 | [16 empty] | 11/15 C | WALMART20-NW |  |  |  | 41.46% FPC HD 7.26% C4 30.77% Reclaim 20.51% CaCO3
657 | 9865 | 12.18.2017 | Trial-Run | T-Shirt | HD | TE-59 | GREY | 54 | 14 | 1 | [5 empty] | 54.125 |  |  | 38.29 | 14.7 | 14.6 | 6.7 |  | 4.5 | 7627 | 1.75 | 3181 | 226 | 377 | 9 | 115 | 61 | [16 empty] | 43056 | WALMT20-NW |  |  |  | 41.46% FPC HD 7.26% C4 30.77% Reclaim 20.51% CaCO3
658 | 9895 | 03.21.2018 | Trial-Run | T-Shirt | HD | TE-59 | SALT GREY | 54 | 14 | 4 | [5 empty] | 54.5 |  |  | 33.85 | 12.9 | 12.9 | 6.7 |  | 2.28 | 4668 | 1.88 | 3354 | 265 | 309 | 9 | 301 | 60 | [15 empty] | 91 | 43131 | WALMART20-NW |  |  |  | 38.46% FPC HD 10.26% C4 30.77% Reclaim 20.51% CaCO3
659 | 9895 | 03.21.2018 | Trial-Run | T-Shirt | HD | TE-59 | SALT GREY | 54 | 14 | [6 empty] | 54.25 |  |  | 34.46 | 13.2 | 12.9 | 7.4 |  | 2.87 | 5303 | 2.04 | 3466 | 258 | 381 | 12 | 166 | 127 | [15 empty] | 90 | 43130 | WALMART20-NW |  |  |  | 38.46% FPC HD 10.26% C4 30.77% Reclaim 20.51% CaCO3
660 | 9895 | 04.02.2018 | Trial-Run | T-Shirt | HD | TE-59 | SALT GREY | 54 | 14 | 2 | [5 empty] | 54.25 |  |  | 36.83 | 14.1 | 14 | 7.6 |  | 3.63 | 6362 | 1.73 | 3271 | 232 | 449 | 11 | 227 | 169 | [16 empty] | 43133 | WALMT20-NW |  |  |  | 37.95% FPC HD 10.26% C4 30.77% Reclaim 20.51% CaCO3
661 | 9895 | 04.02.2018 | Trial-Run | T-Shirt | HD | TE-59 | SALT GREY | 54 | 14 | 2 | [5 empty] | 54.25 |  |  | 35.43 | 13.6 | 13.5 | 7.5 |  | 3.72 | 5715 | 1.98 | 3609 | 275 | 442 | 13 | 384 | 99 | [16 empty] | 43132 | WALMART20-NW |  |  |  | 37.95% FPC HD 10.26% C4 30.77% Reclaim 20.51% CaCO3
662 | 9895 | 04.02.2018 | Trial-Run | T-Shirt | HD | TE-59 | SALT GREY | 54 | 14 | 4 | [5 empty] | 54.125 |  |  | 34.99 | 13.4 | 13.1 | 8 |  | 3.95 | 6198 | 1.65 | 3110 | 267 | 365 | 13 | 254 | 74 | [16 empty] | 43132 | WALMART20-NW |  |  |  | 37.95% FPC HD 10.26% C4 30.77% Reclaim 20.51% CaCO3
663 | 10234 | 05.17.2019 | Trial-Run | T-Shirt | HD | TE-59 | GREY | 54 | 14 | 1 | [5 empty] | 54.75 |  |  | 35.98 | 13.9 | 14.1 | 6.3 |  | 4.028 | 7268 | 3.043 | 5401 | 289 | 588 | 11 | 261 | 134 | [14 empty] | 826 |  |  | WALMT20-NW |  |  |  | 40% FPC HD 5% C4 35% Reclaim 20% (50/50) |  | 40 |  |  |  |  | 5 |  | 35 | [8 empty] | 20% (50/50)
664 | 10234 | 05.17.2019 | Trial-Run | T-Shirt | HD | TE-59 | GREY | 54 | 14 | 2 | [5 empty] | 53.75 |  |  | 37.41 | 14.5 | 14.7 | 6.6 |  | 4.185 | 6984 | 3.058 | 5992 | 334 | 555 | 12 | 356 | 124 | [14 empty] | 830 | [6 empty] | 40% FPC HD 5% C4 35% Reclaim 20% (50/50)
665 | 10234 | 05.17.2019 | Trial-Run | T-Shirt | HD | TE-59 | GREY | 54 | 14 | 3 | [5 empty] | 53.75 |  |  | 35.67 | 13.8 | 13.9 | 5.9 |  | 4.58 | 7106 | 3018 | 4933 | 334 | 591 | 12 | 306 | 125 | [14 empty] | 826 | [6 empty] | 40% FPC HD 5% C4 35% Reclaim 20% (50/50)
666 | 10234 | 05.17.2019 | Trial-Run | T-Shirt | HD | TE-59 | GREY | 54 | 14 | 4 | [5 empty] | 53.75 |  |  | 37.74 | 14.6 | 14.9 | 7.1 |  | 4.85 | 7341 | 2.552 | 4048 | 340 | 561 | 9 | 388 | 88 | [14 empty] | 830 | 97 | [5 empty] | 35% FPC HD 5% C4 40% Reclaim 20% (50/50)
667 | 10234 | 05.17.2019 | Trial-Run | T-Shirt | HD | TE-59 | GREY | 54 | 14 | 5 | [5 empty] | 54 |  |  | 37.53 | 14.5 | 14.8 | 6.6 |  | 4.6 | 8128 | 3.268 | 5415 | 304 | 635 | 12 | 342 | 122 | [14 empty] | 830 | [6 empty] | 40% FPC HD 5% C4 35% Reclaim 20% (50/50)
668 | 10234 | 05.17.2019 | Trial-Run | T-Shirt | HD | TE-59 | GREY | 54 | 14 | 6 | [5 empty] | 54 |  |  | 37.17 | 14.3 | 14.6 | 4.7 |  | 3.978 | 6613 | 2.772 | 4815 | 231 | 613 | 8 | 418 | 98 | [21 empty] | 35% FPC HD 5% C4 40% Reclaim 20% (50/50)
669 | 10382 | 12.05.2019 | Trial-Run | T-Shirt | HD | TE-59 | GREY | 54 | 14 | [6 empty] | 53.75 |  |  | 35.72 | 13.8 | 13.7 | 4.9 |  | 4.747 | 3274 | 2.458 | 5572 | 327 | 538 | 12 | 487 | 131 | [21 empty] | 45% FPC HD 10% C4 20% Reclaim 25% 50/50 Comp.
670 | 10382 | 12.05.2019 | Trial-Run | T-Shirt | HD | TE-59 | GREY | 54 | 14 | 2 | [5 empty] | 54 |  |  | 37.87 | 14.6 | 14.5 | 7.1 |  | 4.627 | 9839 | 2.592 | 5331 | 336 | 565 | 18 | 452 | 143 | [21 empty] | 45% FPC HD 10% C4 20% Reclaim 25% 50/50 Comp.
671 | 10382 | 12.05.2019 | Trial-Run | T-Shirt | HD | TE-59 | GREY | 54 | 14 | 5 | [5 empty] | 54 |  |  | 37.78 | 14.5 | 14.5 | 8 |  | 4.128 | 8094 | 2.543 | 4217 | 356 | 600 | 15 | 523 | 119 | [21 empty] | 45% FPC HD 10% C4 20% Reclaim 25% 50/50 Comp.
672 | 10382 | 12.05.2019 | Trial-Run | T-Shirt | HD | TE-59 | GREY | 54 | 14 | 6 | [5 empty] | 54.75 |  |  | 42.3 | 16 | 16 | 7.1 |  | 4.992 | 7590 | 3.065 | 4597 | 368 | 544 | 17 | 341 | 150.5 | [21 empty] | 45% FPC HD 10% C4 20% Reclaim 25% 50/50 Comp.
673 | 10382 | 12.05.2019 | Trial-Run | T-Shirt | HD | TE-59 | GREY | 54 | 14 | [6 empty] | 54 |  |  | 36.54 | 14 | 13.8 | 7.5 |  | 4.223 | 6432 | 2.128 | 3496 | 360 | 540 | 15 | 460 | 123.5 | [21 empty] | 45% FPC HD 10% C4 20% Reclaim 25% 50/50 Comp.
674 | 10382 | 12.05.2019 | Trial-Run | T-Shirt | HD | TE-59 | GREY | 54 | 14 | 2 | [5 empty] | 54 |  |  | 37.92 | 14.6 | 14.6 | 8 |  | 4.208 | 7795 | 1.793 | 4201 | 343 | 576 | 18 | 408 | 134 | [21 empty] | 45% FPC HD 10% C4 20% Reclaim 25% 50/50 Comp.
675 | 10382 | 12.05.2019 | Trial-Run | T-Shirt | HD | TE-59 | GREY | 54 | 14 | [6 empty] | 54 |  |  | 36.17 | 13.9 | 13.8 | 5.6 |  | 3.963 | 7202 | 2.598 | 4412 | 362 | 610 | 15 | 488 | 114.5 | [21 empty] | 45% FPC HD 10% C4 20% Reclaim 25% 50/50 Comp. |  | 50 |  |  |  |  | 10 |  | 20 |  | 20
676 | 10382 | 12.05.2019 | Trial-Run | T-Shirt | HD | TE-59 | GREY | 54 | 14 | 1 | [5 empty] | 54 |  |  | 36.69 | 14.1 | 14 | 4.9 |  | 4.073 | 6903 | 2.735 | 4341 | 369 | 577 | 16 | 349 | 143 | [21 empty] | 45% FPC HD 10% C4 20% Reclaim 25% 50/50 Comp.
677 | 10408 | 12.18.2019 | Trial-Run | T-Shirt | HD | TE-59 | GREY | 54 | 14 | 3 | [5 empty] | 54 |  |  | 36.81 | 14.2 | 14.2 | 12.6 |  | 5.031 | 8121 | 2.519 | 4656 | 352 | 615 | 9 | 544 | <62 | [21 empty] | 49.94% FPC HD 10.09% C4 15.02% Reclaim 24.96% 50/50
678 | 10408 | 12.18.2019 | Trial-Run | T-Shirt | HD | TE-59 | GREY | 54 | 14 | 9 | [5 empty] | 54 |  |  | 35.46 | 13.6 | 13.9 | 8.1 |  | 4.471 | 8216 | 2.872 | 5966 | 370 | 566 | 19 | 326 | 145 | [21 empty] | 49.94% FPC HD 10.09% C4 15.02% Reclaim 24.96% 50/50
679 | 10408 | 12.18.2019 | Trial-Run | T-Shirt | HD | TE-59 | GREY | 54 | 14 | [6 empty] | 54.25 |  |  | 37.92 | 14.6 | 14.7 | 7.5 |  | 5.57 | 8728 | 2.39 | 4713 | 354 | 452 | 15 | 287 | 154 | [21 empty] | 49.94% FPC HD 10.09% C4 15.02% Reclaim 24.96% 50/50
680 | 10408 | 12.18.2019 | Trial-Run | T-Shirt | HD | TE-59 | GREY | 54 | 14 | [6 empty] | 54 |  |  | 38.29 | 14.8 | 14.9 | 7.3 |  | 4.857 | 9266 | 2.422 | 6209 | 368 | 526 | 14 | 454 | 146 | [21 empty] | 49.94% FPC HD 10.09% C4 15.02% Reclaim 24.96% 50/50
681 | 10408 | 12.18.2019 | Trial-Run | T-Shirt | HD | TE-59 | GREY | 54 | 14 | 9 | [5 empty] | 54 |  |  | 37.41 | 14.4 | 14.2 | 7.7 |  | 4.7 | 9219 | 2.435 | 4774 | 410 | 514 | 8 | 406 | 146 | [17 empty] | "" |  |  |  | 49.94% FPC HD 10.09% C4 15.02% Reclaim 24.96% 50/50
682 | 10460 | 02.27.2020 | Trial-Run | T-Shirt | HD | TE-59 | GREY | 54 | 14 | 1 | [5 empty] | 54.25 |  |  | 36.11 | 13.8 | 13.9 | 7.8 |  | 3.74 | 7038 | 2.6 | 5047 | 348 | 498 | 17 | 346 | 155 | 34.71 | [20 empty] | 50% Chevron HF035WI 10% C4 20% Reclaim 20% 50/50 compound |  | 50 |  |  |  |  | 10 |  | 20 |  | 20
683 | 10460 | 02.27.2020 | Trial-Run | T-Shirt | HD | TE-59 | GREY | 54 | 14 | 2 | [5 empty] | 54.125 |  |  | 36.84 | 14.1 | 14 | 8.5 |  | 4.17 | 6751 | 2.64 | 5208 | 312 | 505 | 22 | 464 | 154 | [21 empty] | 50% Chevron HF035WI 10% C4 20% Reclaim 20% 50/50 compound
684 | 10460 | 02.27.2020 | Trial-Run | T-Shirt | HD | TE-59 | GREY | 54 | 14 | 3 | [5 empty] | 54 |  |  | 31.34 | 12 | 12 | 5.9 |  | 4.25 | 7840 | 2.51 | 3422 | 335 | 547 | 14 | 499 | 103 | [21 empty] | 50% Chevron HF035WI 10% C4 20% Reclaim 20% 50/50 compound
685 | 10460 | 02.27.2020 | Trial-Run | T-Shirt | HD | TE-59 | GREY | 54 | 14 | 4 | [5 empty] | 53.9375 |  |  | 36.57 | 14.1 | 14 | 5.4 |  | 3.57 | 5877 | 2.99 | 4691 | 367 | 572 | 23 | 295 | 150 | [21 empty] | 50% Chevron HF035WI 10% C4 20% Reclaim 20% 50/50 compound
686 | 10541 | 06.10.2020 | Trial-Run | T-Shirt | HD | TE-59 | GREY | 54 | 14 | 1 | [5 empty] | 53.9375 |  |  | 36.52 | 14.1 | 13.9 | 9.1 |  | 4.64 | 8670 | 2.99 | 6160 | 320 | 466 | 34 | 331 | 145 | 41.72 | [20 empty] | 50% Dow HMW 10% C4 20% Reclaim 20% 50/50 Comp. |  | 50 |  |  |  |  | 10 |  | 20 |  | 20
687 | 10541 | 06.10.2020 | Trial-Run | T-Shirt | HD | TE-59 | GREY | 54 | 14 | 2 | [5 empty] | 54 |  |  | 36.61 | 14.1 | 14.3 | 10.2 |  | 5.44 | 8596 | 3 | 6191 | 330 | 464 | 31 | 259 | 166 | 40.29 | [20 empty] | 50% Dow HMW 10% C4 20% Reclaim 20% 50/50 Comp.
688 | 10541 | 06.17.2020 | Trial-Run | T-Shirt | HD | TE-59 | GRAY | 54 | 14 | 2 | [5 empty] | 54.25 |  |  | 36.64 | 14 | 14.2 | 8.1 |  | 3.773 | 6526 | 2.818 | 5284 | 368 | 441 | 28 | 196 | 200 | 41.5 | [20 empty] | 50% Dow 2100 10% C4 20% Reclaim 20% 50/50 Comp. |  | 50 |  |  |  |  | 10 |  | 20 |  | 20
689 | 10541 | 06.17.2020 | Trial-Run | T-Shirt | HD | TE-59 | GRAY | 54 | 14 | 2 | [5 empty] | 54.5 |  |  | 37.64 | 14.3 | 14.2 | 8.1 |  | 3.305 | 5590 | 3.095 | 4085 | 293 | 590 | 30 | 438 | 211 | 41.55 | [20 empty] | 50% Dow 2100 10% C4 20% Reclaim 20% 50/50 Comp.
690 | 10541 | 06.17.2020 | Trial-Run | T-Shirt | HD | TE-59 | GRAY | 54 | 14 | 3 | [5 empty] | 54.25 |  |  | 36.81 | 14.1 | 14 | 6.9 |  | 4.208 | 7237 | 2.198 | 3591 | 325 | 418 | 26 | 459 | 196 | 41.01 | [20 empty] | 50% Dow 2100 10% C4 20% Reclaim 20% 50/50 Comp.
691 | 10541 | 06.17.2020 | Trial-Run | T-Shirt | HD | TE-59 | GRAY | 54 | 14 | 3 | [5 empty] | 54.25 |  |  | 37.05 | 14.2 | 14 | 8.4 |  | 3.475 | 6583 | 2.847 | 4802 | 351 | 473 | 26 | 237 | 176 | 43.1 | [20 empty] | 50% Dow 2100 10% C4 20% Reclaim 20% 50/50 Comp.
692 | 8016 | 09.15.2014 | Trial-Run | T-Shirt | HD | TE-59 | WS |  |  | 1 | [5 empty] | 57.0625 |  |  | 37.34 | 13.63 | 13.55 | 7.64 |  | 3.54 | 5467 | 1.67 | 2530 | 219 | 248 | 10.8 | 241 | 169.5 | [19 empty] | Krauss 50/50 |  | 71% FPC HD 10% C4 3% Reclaim 16% CaCO3 |  | 71 |  |  |  |  | 10 |  | 3 |  | 16
693 | 8016 | 09.15.2014 | Trial-Run | T-Shirt | HD | TE-59 | WS |  |  | 2 | [5 empty] | 57.0625 |  |  | 36.96 | 13.5 | 13.37 | 7.77 |  | 3.01 | 5477 | 1.71 | 2813 | 208 | 207 | 11 | 193 | 172.5 | [19 empty] | Krauss 70/30 |  | 67% FPC HD 10% C4 5% Reclaim 18% CaCO3 |  | 67 |  |  |  |  | 10 |  | 5 |  | 18
694 | 8016 | 09.15.2014 | Trial-Run | T-Shirt | HD | TE-59 | WS |  |  | 3 | [5 empty] | 57.125 |  |  | 36.36 | 13.27 | 13.22 | 5.84 |  | 3.51 | 6771 | 1.71 | 2884 | 238 | 231 | 10.7 | 314 | 139.5 | [19 empty] | Erema 70/30 |  | 68% FPC HD 10% C4 6% Reclaim 16% CaCO3 |  | 68 |  |  |  |  | 10 |  | 6 |  | 16
695 | 8016 | 09.15.2014 | Trial-Run | T-Shirt | HD | TE-59 | WS |  |  | 4 | [5 empty] | 57.0625 |  |  | 36.06 | 13.17 | 13.2 | 6.86 |  | 3.32 | 5809 | 1.49 | 2847 | 227 | 285 | 10.2 | 246 | 169.5 | [19 empty] | Erema 75/25 |  | 68% FPC HD 10% C4 6% Reclaim 16% CaCO3 |  | 68 |  |  |  |  | 10 |  | 6 |  | 16
696 | 8016 | 09.15.2014 | Trial-Run | T-Shirt | HD | TE-59 | WS |  |  | 5 | [5 empty] | 57 |  |  | 37.76 | 13.8 | 13.9 | 5.93 |  | 3.24 | 6393 | 1.6 | 3376 | 246 | 359 | 10.7 | 269 | 163.5 | [19 empty] | Regular |  | 65% FPC HD 10% C4 10% Reclaim 15% CaCO3 |  | 65 |  |  |  |  | 10 |  | 10 |  | 15
697 | 9560 | 09.29.2016 | Trial-Run | T-Shirt | HD | TE-59 | NS | 52 | 14 | 1 | [5 empty] | 52.25 | 39.37 |  | 33.72 | 13.32 | 13.26 | 5.54 |  | 4.61 | 8224 | 1.71 | 3027 | 267 | 401 | 8.2 | 371.5 | 112.5 | [19 empty] | Micrometer gauge:14.6 density:0.955 |  | 65% FPC HD 10% C4 15% Reclaim 10% CaCO3 |  | 65 |  |  |  |  | 10 |  | 15 |  | 10
698 | 9560 | 09.29.2016 | Trial-Run | T-Shirt | HD | TE-59 | WS | 52 | 14 | 2 | [5 empty] | 52.25 | 39.37 |  | 34.78 | 13.87 | 13.84 | 6.86 |  | 3.15 | 4690 | 1.46 | 1974 | 169 | 345 | 6.6 | 361 | 132.5 | [19 empty] | Micrometer gauge:20.35 density:0.7458 |  | 58% FPC HD 10% C4 15% Reclaim 10% CaCO3 2% MB 5% CF |  | 58 |  |  |  |  | 10 |  | 15 |  | 10 | 2 |  |  |  |  | 5
699 | 9560 | 09.29.2016 | Trial-Run | T-Shirt | HD | TE-59 | WS | 52 | 14 | 3 | [5 empty] | 52.375 | 39.37 |  | 35.54 | 14.14 | 13.86 | 7.82 |  | 3.45 | 4606 | 1.41 | 1894 | 190 | 324 | 7 | 332 | 112.5 | [19 empty] | Micrometer gauge:18.05 density:0.838 |  | 58% FPC HD 10% C4 15% Reclaim 10% CaCO3 (reg) 2% MB 5% special Caco3
700 | 9895 | 02.20.2018 | Trial-Run | T-Shirt | HD | TE59-1 | EW-C | 14 X 54 | [7 empty] | 54.5 |  |  | 35.48 | 13.5 | 13.4 | 8.2 |  | 3.46 | 6530 | 1.66 | 3392 | 232 | 363 | 10.3 | 287 | 82 | [16 empty] | 43129 | WALMT20NW |  |  |  | 37.95% FPC HD 30.77% Reclaim 20.51% CaCO3 10.26% LLD |  | 38 | [6 empty] | 31 |  | 21 | [6 empty] | 10% ()
701 | 9895 | 02.23.2018 | Trial-Run | T-Shirt | HD | TE59-1 | ES | 14 X 54 | [7 empty] | 54.375 | 39.37 |  | 33.45 | 12.8 | 12.9 | 6.8 |  | 3.01 | 5684 | 1.7 | 3021 | 242 | 396 | 13.6 | 252 | 108 | [16 empty] | 43133 | WALMT20NW | 7:30AM |  |  | 37.95% FPC HD 30.77% Reclaim 20.51% CaCO3 10.26% LLD
702 | 9895 | 02.23.2018 | Trial-Run | T-Shirt | HD | TE59-1 | EW | 14 X 54 | [7 empty] | 53.9375 | 39.37 |  | 36.2 | 13.9 | 13.3 | 6.8 |  | 4.595 | 6471 | 1.793 | 2524 | 253 | 305 | 23.9 | 249 | 177 | [16 empty] | 43130 | WALMT20NW |  |  |  | 37.95% FPC HD 30.77% Reclaim 20.51% CaCO3 10.26% LLD |  | 38 | [6 empty] | 31 |  | 21 | [6 empty] | 10% ()
703 | 9390 | 03.14.2016 | Trial-Run | T-Shirt | HD | TE-59-1 | WS | 57 | 13.5 | Control | [5 empty] | 57.25 | 39.37 |  | 35.74 | 13 | 12.98 | 8.6 |  | 3.48 | 7240 | 1.97 | 3799 | 271 | 404 | 13.5 | 184 | 189 |  | 8.8 | [17 empty] | 42425 |  | 57% FPC HD 10% C4 15% Reclaim 15% CaCO3 3% MB |  | 57 |  |  |  |  | 10 |  | 15 |  | 15 | 3
704 | 9390 | 03.14.2016 | Trial-Run | T-Shirt | HD | TE59-2 | WS | 57 | 13.5 | Trial | [5 empty] | 57.5 | 39.37 |  | 37.09 | 13.44 | 13.37 | 9.4 |  | 3.51 | 6794 | 1.76 | 3409 | 245 | 378 | 11 | 195 | 157.5 |  | 8.1 | [17 empty] | 42425 |  | 37% FPC HD 10% C4 35% Reclaim 15% CaCO3 3% MB |  | 37 |  |  |  |  | 10 |  | 35 |  | 15 | 3
705 | 9895 | 02.20.2018 | Trial-Run | T-Shirt | HD | TE59-2 | EW-C | 14 X 54 | [7 empty] | 54.5 |  |  | 36.47 | 14 | 14.1 | 8.8 |  | 3.26 | 6139 | 1.82 | 3878 | 227 | 302 | 15 | 223 | 148 | [16 empty] | 43129 | WALMT20NW |  |  |  | 37.95% FPC HD 30.77% Reclaim 20.51% CaCO3 10.26% LLD
706 | 9895 | 02.23.2018 | Trial-Run | T-Shirt | HD | TE59-5 | ES | 14 X 54 | [7 empty] | 54.25 | 39.37 |  | 35.67 | 13.6 | 13.7 | 6.4 |  | 2.49 | 5342 | 1.58 | 3414 | 245 | 297 | 18.1 | 227 | 127.5 | [15 empty] | 91 | 43133 | WALMT20NW |  |  |  | 37.95% FPC HD 30.77% Reclaim 20.51% CaCO3 10.26% LLD |  | 38 | [6 empty] | 31 |  | 21 | [6 empty] | 10% ()
707 | 9895 | 02.22.2018 | Trial-Run | T-Shirt | HD | TE-59-5 | EW | 14 X 54 | [7 empty] | 54.25 | 39.37 |  | 35.01 | 13.4 | 13.3 | 6.3 |  | 3.71 | 5491 | 1.9 | 4250 | 273 | 301 | 18.7 | 214 | 133.5 | [15 empty] | 90 | 43129 | WALMT20NW |  |  |  | 37.95% FPC HD 30.77% Reclaim 20.51% CaCO3 10.26% LLD |  | 38 | [6 empty] | 31 |  | 21 | [6 empty] | 10% ()